## Sheet1
Record_ID | Source | Study_Context | NP_Name | Material_Category | NP_Type | NP_Subtype | Composition | Morphology | Primary_Size_nm | Hydrodynamic_Size_nm | PDI | Zeta_Potential_mV | Surface_Area_m2g | Surface_Chemistry | Energy_Band_Gap_eV | Dose_InVitro_Min_ugmL | Dose_InVitro_Max_ugmL | Dose_InVitro_Notes | Dose_InVivo_Notes | Exposure_Time_h | pH | Temperature_C | Cell_Lines | Assay_Method | Cell_Viability_pct | IC50_Notes | LC50_Notes | LD50_Notes | Membrane_Damage_Notes | ROS_Production_Notes | Dissolution_Rate_Notes | Necrosis_pct | Toxicity_Label_Original | Toxicity_Binary | Label_Confidence | Quality_Score | Key_Findings | DOI_Reference | Source_ID | Aggregation_State | PDI_Quality | Morphology_Code | Label_Viability_Flag | Dose_InVivo_mgkg
NP-00001 | Mumbai | Safety | Cerium Oxide (CeO2) | Cerium Oxide | Inorganic |  | Dextran coated CeO2 nanoparticles (DEX-CeO2 (0)) | Spherical | 3.6 | 17.8 |  | -9.3 |  | Dextran |  |  |  |  | 0,100,500, and 1000 mg Ce L−1 (L1 stage) | 24 | 8.1 | 25 | Caenorhabditis elegans (C. elegans) |  | 16.7 | [5 empty] | <0.42 μg Ce L−1 |  | Toxic | TOXIC | High | 4 |  | 10.1021/es404503c |  | Dispersed |  | 1 | Consistent
NP-00002 | Mumbai | Safety | Iron Oxide (Fe3O4) | Iron Oxide | Inorganic |  | SPIONs |  |  |  |  | -10 |  | NA (Bare/Unknown) |  | 2.5 | 2.5 | [Fe] ≈ 2.5 mM (Maximum tested concentration) |  |  |  |  | Mammalian cells (BRL 3A rat liver cells in cited work) | [9 empty] | Non-toxic | Non-toxic | High | 1 |  | 10.1016/j.bbrep.2017.12.002 |  |  |  |  | No_Viability_Data
NP-00003 | Mumbai | Safety | MWCNT | Carbon Nanotube | Inorganic |  | Multiwalled Carbon Nanotubes (MWCNT) | Nanotube | 22.17 |  |  |  |  | Oxidised (H₂SO₄:HNO₃); Chitosan (CH) wrapped; Poly (acrylamide-co-acrylic acid) hydrogel matrix; Egg Yolk Immunoglobulin (IgY) loaded |  | 0.65 | 0.65 | ~0.65 µg/well CNT |  | 24 | 7.4 | 37 | Porcine intestinal cells (primary enterocytes) | Apoptosis: 5.33 ± 2.08%; CAT: 0.73 ± 0.10 K/mg; SOD: 11.19 ± 1.28 USOD/mg; GPx: 0.11 ± 0.01 K/mg; GRd: 0.10 ± 0.05 K/mg | 100 |  |  |  |  | No significant induction detected |  |  | Non-toxic | Non-toxic | High | 3 |  | 10.1002/app.41370 |  |  |  | 8 | Consistent
NP-00004 | Mumbai | Safety | Multifunctional Albumin-MnO₂ Nanoparticles (A-MnO₂ NPs) | Manganese Oxide | Inorganic |  | Multifunctional Albumin-MnO₂ Nanoparticles (A-MnO₂ NPs) | Spherical | 50 |  |  | -25 |  | Bovine Serum Albumin (BSA) and Poly(allylamine hydrochloride) (PAH) complex. Functionalized with Texas Red and amine-reactive near-infrared dye. |  | 45 | 45 | ~45 µM MnO₂ (for O₂ generation and cytotoxicity check). | 50 µL of A-MnO₂ NP solution in saline (0.2 mM MnO₂), resulting in ~45 µM MnO₂ in a ~200 mm³ tumor | 48 | 6.8 | 37 | Murine EMT6 breast cancer cells (in vitro); Balb/c mice bearing orthotopic EMT6 breast tumors (in vivo) |  | 80 | [5 empty] | NA (Expected to be cleared as MnO₂ NPs consumed by H₂O₂) |  | Non-toxic | Non-toxic | High | 4 |  | 10.1021/nn405773r |  |  |  | 1 | Consistent
NP-00005 | Mumbai | Safety | 2A (Amine-modified AR2) | Silica | Inorganic |  | 2A (Amine-modified AR2) | Nanorod | 779 |  |  | 32.01 |  | (3-aminopropyl)triethoxysilane (APTES) |  | 100 | 100 | >100 µg/mL (toxicity threshold) | MTD: 100 mg/kg; Toxic dose: 200 mg/kg | 240 |  |  | Female CD-1 mice | [9 empty] | Toxic | TOXIC | High | 4 |  | 10.1021/nn2043803 |  |  |  | 2 | No_Viability_Data | 200
NP-00006 | Mumbai | Safety | 8A (Amine-modified AR8) | Silica | Inorganic |  | 8A (Amine-modified AR8) | Nanorod |  |  |  | 36.7 |  | (3-aminopropyl)triethoxysilane (APTES) |  | 100 | 100 | >100 µg/mL (toxicity threshold) | MTD: 100 mg/kg; Toxic dose: 300 mg/kg |  |  |  | Female CD-1 mice | [9 empty] | Toxic | TOXIC | High | 3 |  | 10.1021/nn2043803 |  |  |  | 2 | No_Viability_Data | 300
NP-00007 | Mumbai | Safety | Silica (SiO2) | Silica | Inorganic |  | AR2 (Mesoporous Silica Nanorod) | Nanorod | 779 |  |  | 33.5 | 443 | Bare surface |  | 100 | 100 | >100 µg/mL (toxicity threshold) | MTD: 30 mg/kg; Toxic dose: 100 mg/kg | 240 |  |  | Female CD-1 mice | Creatinine: 2.4 mg/dL at 100 mg/kg | [8 empty] | Toxic | TOXIC | High | 4 |  | 10.1021/nn2043803 |  |  |  | 2 | No_Viability_Data | 100
NP-00008 | Mumbai | Safety | Silica (SiO2) | Silica | Inorganic |  | AR8 (Mesoporous Silica Nanorod) | Nanorod |  |  |  | 36.6 | 284 | Bare surface |  | 100 | 100 | >100 µg/mL (toxicity threshold) | MTD: 65 mg/kg; Toxic dose: 100 mg/kg | 240 |  |  | Female CD-1 mice | Total Bilirubin: 1.3 mg/dL at 100 mg/kg | [8 empty] | Toxic | TOXIC | High | 4 |  | 10.1021/nn2043803 |  |  |  | 2 | No_Viability_Data | 100
NP-00009 | Mumbai | Safety | MA (Amine-modified Meso S) | Silica | Inorganic |  | MA (Amine-modified Meso S) | Spherical | 120 | 150.3 |  | 32.4 |  | (3-aminopropyl)triethoxysilane (APTES) |  | 100 | 100 | >100 µg/mL (toxicity threshold) | MTD: 150 mg/kg; Toxic dose: 300 mg/kg | 22 |  | 37 | Female CD-1 mice | Creatinine: 2.2 mg/dL at 300 mg/kg | [8 empty] | Toxic | TOXIC | High | 4 |  | 10.1021/nn2043803 |  | Dispersed |  | 1 | No_Viability_Data | 300
NP-00010 | Mumbai | Safety | Silica (SiO2) | Silica | Inorganic |  | Meso S (Mesoporous Silica) | Spherical |  | 268.96 |  | 39.4 | 663 | Bare surface |  | 100 | 100 | >100 µg/mL (toxicity threshold) | MTD: 30 mg/kg; Toxic dose: 100 mg/kg | 240 |  | 37 | Female CD-1 mice | Blood Urea Nitrogen (BUN): >140 mg/dL at 100 mg/kg | [8 empty] | Toxic | TOXIC | High | 4 |  | 10.1021/nn2043803 |  | Dispersed |  | 1 | No_Viability_Data | 100
NP-00011 | Mumbai | Safety | SA (Amine-modified Stöber) | Silica | Inorganic |  | SA (Amine-modified Stöber) | Spherical | 115 |  |  | 17 |  | (3-aminopropyl)triethoxysilane (APTES) |  | 100 | 100 | >100 µg/mL (toxicity threshold) | MTD: 450 mg/kg; Toxic dose: 600 mg/kg | 240 |  |  | Female CD-1 mice | Aspartate aminotransferase (AST): 243 U/L at 100 mg/kg | [8 empty] | Toxic | TOXIC | High | 4 |  | 10.1021/nn2043803 |  |  |  | 1 | No_Viability_Data | 600
NP-00012 | Mumbai | Safety | Silica (SiO2) | Silica | Inorganic |  | Stöber (Nonporous Silica) | Spherical |  | 121.61 |  | 50.41 | 24 | Bare surface |  | 100 | 100 | >100 µg/mL (toxicity threshold) | MTD: 450 mg/kg; Toxic dose: 600 mg/kg | 240 |  | 37 | Female CD-1 mice | Hemoglobin level: 4.1±2.3 g/dL at 600 mg/kg | [8 empty] | Toxic | TOXIC | High | 4 |  | 10.1021/nn2043803 |  | Dispersed |  | 1 | No_Viability_Data | 600
NP-00013 | Mumbai | Safety | Pristine Graphene | Graphene | Inorganic |  | Pristine Graphene | 2D Sheet |  |  |  | -28 |  | Hydrophobic surface |  | 75 | 75 | >75 μg/mL |  | 72 |  | 37 | RAW264.7 | [5 empty] | 0% (No physical damage) | Induced |  |  | Non-toxic | Non-toxic | High | 2 |  | 10.1002/smll.201201417 |  |  |  | 3 | No_Viability_Data
NP-00014 | Mumbai | Safety | Iron Oxide (Fe3O4) | Iron Oxide | Inorganic |  | Uncoated Iron Oxide NPs |  |  |  |  | -10 |  | Bare/Uncoated iron oxide core (Fe3 O4 or γFe2 O3 ) |  | 100 | 100 | ≥100 mg/ml (cytotoxicity observed in general review); 50 mg/ml (in specific study) |  |  |  |  | Cells (e.g., Fibroblasts) |  | 50 | [5 empty] | Low solubility leads to precipitation/agglomeration |  | Non-toxic | Non-toxic | High | 1 |  | 10.3402/nano.v1i0.5358 |  |  |  |  | Consistent
NP-00015 | Mumbai | Safety | Nickel oxide (NiO) | Nickel/Nickel Oxide | Inorganic |  | Nickel oxide (NiO) | Spherical | 30 |  |  | 15 |  | No chemical stabilizers; laser ablation in water |  | 0 | 0 | 0 to 100 mg/mL | 0.25 mg or 0.50 mg per injection (intraperitoneal) | 24 | 7.2 | 37 | THP-1 | Tyrosine hydroxylase activity (ratio to control: 0.6 to 0.9) | 60 | [5 empty] | 20.2% to 21.8% loss in 12h (in complete media) |  | Non-toxic | Non-toxic | High | 3 |  | http://dx.doi.org/10.1016/j.fct.2017.09.032 |  |  |  | 1 | Consistent
NP-00016 | Mumbai | Safety | Zinc Oxide (ZnO) | Zinc Oxide | Inorganic |  | Zinc oxide nanoparticles (ZnO-NP-FBS) | Nanorod | 100 | 237 | 0.2 | -25 |  | Foetal bovine serum (FBS) coating |  | 0 | 0 | 0 to 300 µM; specific study dose 90 µM (7.3 µg/mL) |  | 6 | 7.2 | 37 | HepG2 | Gene expression (90 µM at 6 h): Met1X (~50-fold increase); ZnT1 (~4-fold increase); ZnT2 (~30-fold increase) | 100 |  |  |  |  | No measurable changes at 8 µg/mL (90 µM) after 6 h | 40% (initial); ~70% after 6 h |  | Non-toxic | Non-toxic | High | 4 |  | 10.1039/c6nr05306h |  | Dispersed | Good | 2 | Consistent
NP-00017 | Mumbai | Safety | Zinc Oxide (ZnO) | Zinc Oxide | Inorganic |  | Zinc oxide nanoparticles (ZnO-NP-silane) | Spherical | 100 | 79 | 0.19 | 19.3 |  | Aminopropyl-silane coating |  | 0 | 0 | 0 to 300 µM; specific study dose 90 µM (7.3 µg/mL) |  | 6 | 7.2 | 37 | HepG2 | Gene expression (90 µM at 6 h): Met1X (~50-fold increase); ZnT1 (~4-fold increase); ZnT2 (~30–40 fold increase) | 100 |  |  |  |  | No measurable changes at 8 µg/mL (90 µM) after 6 h | 60% (initial); 85–90% after 6 h |  | Non-toxic | Non-toxic | High | 4 |  | 10.1039/c6nr05306h |  | Dispersed | Good | 1 | Consistent
NP-00018 | Mumbai | Safety | Titanium Dioxide (TiO2) | Titanium Dioxide | Inorganic |  | TiO2-coated VO2 NPs (T-VO2) | Spherical | 20 | 13 |  | -28.4 |  | Titanium dioxide coating (10.0% ± 1.1% mass content) |  | 0 | 0 | 0 to 40 μg/mL |  | 24 | 7.4 | 37 | A549 | Apoptosis rate: ~25% at 40 μg/mL; Caspase-3 activity: ~3.0 fold (A549) and ~2.8 fold (BEAS-2B) at 40 μg/mL; GSH level: ~49% (A549) and ~49% (BEAS-2B) of control at 40 μg/mL | 41 | 27.2 μg/mL (A549); 9.2 μg/mL (BEAS-2B) |  |  | ~0.72 to 0.75 fold reduction in Mitochondrial Membrane Potential (MMP) ratio at 40 μg/mL | ~3.3 fold (A549) and ~3.3 fold (BEAS-2B) increase in DCF fluorescence at 40 μg/mL | < 20% dissolved in culture medium over 24 h |  | Toxic | TOXIC | High | 4 |  | 10.1002/jat.3926 |  | Dispersed |  | 1 | Consistent
NP-00019 | Mumbai | Safety | Normal monoclinic VO2 NPs (N-VO2) | Vanadium Oxide | Inorganic |  | Normal monoclinic VO2 NPs (N-VO2) | Spherical | 20 | 13 |  | -23.3 |  | Uncoated |  | 0 | 0 | 0 to 40 μg/mL |  | 24 | 7.4 | 37 | A549 | Apoptosis rate: 20-30% at 40 μg/mL; Caspase-3 activity: ~3.5 fold (A549) and ~3.2 fold (BEAS-2B) at 40 μg/mL; GSH level: ~37% (A549) and ~41% (BEAS-2B) of control at 40 μg/mL | 30 | 6.4 μg/mL (A549); 6.6 μg/mL (BEAS-2B) |  |  | ~0.69 to 0.70 fold reduction in Mitochondrial Membrane Potential (MMP) ratio at 40 μg/mL | ~3.8 fold (A549) and ~3.5 fold (BEAS-2B) increase in DCF fluorescence at 40 μg/mL | ~25% dissolved in culture medium over 24 h |  | Toxic | TOXIC | High | 4 |  | 10.1002/jat.3926 |  | Dispersed |  | 1 | Consistent
NP-00020 | Mumbai | Safety | Graphene Oxide (GO) | Graphene | Inorganic |  | Graphene Oxide (GO) | 2D Sheet |  | 638 |  | -29 |  | C:O ratio 2.8:1; carboxylic acid, alcohol, and epoxide functional groups |  | 0 | 0 | 0 to 5 mg/mL | 2 mg/kg or 20 mg/kg | 336 |  |  | Mouse (C57BL/6J); bEnd.3 cells; mouse mesenchymal stem | Monocytes: ~15%; Macrophages: ~10%; MCP-1: ~280 pg/mL; MIP-1β: ~200 pg/mL | 100 | [5 empty] | Autodegrading on time scale of months |  | Toxic | TOXIC | High | 4 |  | 10.1021/acsnano.5b01290 |  | Dispersed |  | 3 | Conflict_HighViability_TOXIC | 20
NP-00021 | Mumbai | Safety | Graphene Oxide (GO) | Graphene | Inorganic |  | Reduced Graphene Oxide (GO-R) | 2D Sheet |  |  |  | -29.3 |  | C:O ratio 3.1:1; reduced density of oxygen functional groups |  | 0 | 0 | 0 to 5 mg/mL | 2 mg/kg or 20 mg/kg | 336 |  |  | Mouse (C57BL/6J); bEnd.3 cells; mouse mesenchymal stem | Monocytes: ~4%; Macrophages: ~18%; MCP-1: ~40 pg/mL; MIP-1β: ~100 pg/mL | 100 | [5 empty] | Autodegrading on time scale of months |  | Toxic | TOXIC | High | 4 |  | 10.1021/acsnano.5b01290 |  | Aggregated |  | 3 | Conflict_HighViability_TOXIC | 20
NP-00022 | Mumbai | Safety | Zinc oxide | Zinc Oxide | Inorganic |  | Zinc oxide |  |  |  |  | 22.5 |  |  |  | 0 | 0 | 0 to 50 mg L−1 |  | 24 | 5.7 | 25 | E. coli O111 |  | 100 |  | 1.2 mg L−1 in very soft water and 1.7 mg L−1 in soft water | [5 empty] | Toxic | TOXIC | High | 2 |  | http://dx.doi.org/10.1016/j.envpol.2012.10.026 |  |  |  |  | Conflict_HighViability_TOXIC
NP-00023 | Mumbai | Safety | Manganese oxide (Mn3 O4 ) | Manganese Oxide | Inorganic |  | Manganese oxide (Mn3 O4 ) | Spherical | 32 |  |  | 12 |  | No chemical stabilizers; laser ablation in water |  | 0 | 0 | 0 to 50 mg/mL | 0.25 mg or 0.50 mg per injection (intraperitoneal) | 24 | 7.2 | 37 | THP-1 | Tyrosine hydroxylase activity (ratio to control: 0.6 to 0.9) | 40 | [5 empty] | 27% to 33.8% loss in 12h (in complete media) |  | Toxic | TOXIC | High | 3 |  | http://dx.doi.org/10.1016/j.fct.2017.09.032 |  |  |  | 1 | Consistent
NP-00024 | Mumbai | Safety | STPP+PEG-L | Liposome | Organic |  | STPP+PEG-L |  | 145.346 | 145.346 |  | 4.98 |  | ePC (54%), Chol (30%), PEG-PE (8%), STPP (8%) |  | 0 | 0 | 0 to 500 |  | 24 |  | 37 | HeLa |  | 0 | 130±2.5 | [6 empty] | Toxic | TOXIC | High | 3 |  | 10.1016/j.jconrel.2012.01.009 |  | Dispersed |  |  | Consistent
NP-00025 | Mumbai | Safety | STPP-L-1.5% | Liposome | Organic |  | STPP-L-1.5% |  | 164.558 | 164.558 |  | -8 |  | ePC (68.5%), Chol (30%), STPP (1.5%) |  | 0 | 0 | 0 to 500 |  | 24 |  | 37 | HeLa | [9 empty] | Toxic | TOXIC | High | 3 |  | 10.1016/j.jconrel.2012.01.009 |  | Dispersed |  |  | No_Viability_Data
NP-00026 | Mumbai | Safety | STPP-L-8% | Liposome | Organic |  | STPP-L-8% |  | 175.456 | 175.456 |  | -8 |  | ePC (62%), Chol (30%), STPP (8%) |  | 0 | 0 | 0 to 500 |  | 24 |  | 37 | HeLa |  | 0 | 83.3±3 | [6 empty] | Toxic | TOXIC | High | 2 |  | 10.1016/j.jconrel.2012.01.009 |  | Dispersed |  |  | Consistent
NP-00027 | Mumbai | Safety | TPP-PEG-L-8% | Liposome | Organic |  | TPP-PEG-L-8% |  | 163.35 | 163.35 |  | 1.665 |  | ePC (62%), Chol (30%), TPP-PEG-PE (8%) |  | 0 | 0 | 0 to 500; 50 (when used as empty control for PTX studies); 100 (for uptake studies) |  | 1 |  | 37 | HeLa |  | 100 | [7 empty] | Non-toxic | Non-toxic | High | 4 |  | 10.1016/j.jconrel.2012.01.009 |  | Dispersed |  |  | Consistent
NP-00028 | Mumbai | Safety | 1 wt% Fe-doped ZnO NPs | Zinc Oxide | Inorganic |  | 1 wt% Fe-doped ZnO NPs | Nanorod | 197 | 197 |  | 67 | 56 | Amaranthus spinosus leaf extract (capping agent) | 2.9 | 0 | 0 | 0 to 800 μg mL⁻¹ (MTT); 50 to 600 μg mL⁻¹ (MIC) |  | 48 | 7.4 | 37 | MCF-7 | Indigo carmine decolorization: 97%; Disc diffusion ZOI (25μL): 18 mm (E. coli), 18 mm (B. safensis) | 67.29 | 600 μg mL⁻¹ (MCF-7 cells); 300 μg mL⁻¹ (E. coli) |  |  |  | Enhanced ROS generation (quantitative value not provided) | Reduced rate compared to undoped ZnO; 0 content after 12 hours |  | Non-toxic | Non-toxic | High | 4 |  | 10.1039/c7tx00093f |  | Dispersed |  | 2 | Consistent
NP-00029 | Mumbai | Safety | Undoped ZnO NPs | Zinc Oxide | Inorganic |  | Undoped ZnO NPs | Nanorod | 243 | 243 |  | 56 | 40 | Amaranthus spinosus leaf extract (capping agent) | 3.2 | 0 | 0 | 0 to 800 μg mL⁻¹ (MTT); 50 to 600 μg mL⁻¹ (MIC) |  | 48 | 7.4 | 37 | MCF-7 | DPPH antioxidant assay: 20% enhanced activity; Disc diffusion ZOI (25μL): 14 mm (E. coli), 9 mm (B. safensis) | 52.35 | 400 μg mL⁻¹ (MCF-7 cells) |  |  |  | Yes (quantitative value not provided) | 0 ZnO content in supernatant after 12 hours |  | Non-toxic | Non-toxic | High | 4 |  | 10.1039/c7tx00093f |  | Dispersed |  | 2 | Consistent
NP-00030 | Mumbai | Safety | Silver Nanoparticles (Ag) | Silver | Inorganic |  | Silver Nanoparticles (AgNPs) | Spherical | 23.4 | 56.3 |  | -35 |  | Coated by a layer of poly-vinylpyrrolidone (PVP) |  | 0 | 0 | 0, 0.05, 0.075, 0.15, 0.3, and 0.45 mg L−1 (for growth inhibition test). 0.075 mg L−1 (AgNPs1) and 0.15 mg L−1 (AgNPs2) (for metabolomics assays) |  | 96 | 7.5 | 25 | The cyanobacteria Microcystis aeruginosa (M. aeruginosa, strain FACHB-905) |  | 7.5 |  | Estimated LC50 (96 h) was 0.13 mg L−1 |  | Membrane damage is evidenced by down-regulated phospholipid metabolism (decreased PG, PE, PCs, and triglycerides), and damage to the thylakoids and membrane distortion observed via TEM. No percentage value is given. | Oxidative stress is indicated by a dose-dependent elevation of Superoxide Dismutase (SOD) activity and Malondialdehyde (MDA) generation. No specific percentage value is given. |  |  | Toxic | TOXIC | High | 3 |  | 10.1039/c8en00738a |  | Dispersed |  | 1 | Consistent
NP-00031 | Mumbai | Safety | Titanium Dioxide (TiO2) | Titanium Dioxide | Inorganic |  | Anatase n-TiO2 (Titanium dioxide nanoparticles) | Other | 12.03 |  |  | 15 |  |  |  | 0 | 0 | 0, 0.1, 1, 5, 10, and 20 mg/L |  | 96 |  | 25 | Chlorella pyrenoidosa (Green algae) |  | 14.7 | 9.1 mg/L (96 h) |  |  | NA (Cell wall/membrane damage observed at ≥10 mg/L) | Elevated/Increased (indicated by increased MDA and GSSG, and decreased GSH) |  | 20 | Toxic | TOXIC | High | 3 |  | 10.1016/j.ecoenv.2018.06.027 |  |  |  | 0 | Consistent
NP-00032 | Mumbai | Safety | Titanium Dioxide (TiO2) | Titanium Dioxide | Inorganic |  | Nano-TiO2 (82% anatase/18% rutile) | Other | 27 |  |  | 15 |  |  |  | 0 | 0 | 0, 0.1, and 1.0 mg/L |  | 720 |  |  | Algal biofilm | [9 empty] | Toxic | TOXIC | High | 2 |  | http://dx.doi.org/10.1016/j.scitotenv.2022.153866 |  |  |  | 0 | No_Viability_Data
NP-00033 | Mumbai | Safety | Zinc Oxide (ZnO) | Zinc Oxide | Inorganic |  | Zinc oxide nanoparticles (ZnONPs),, |  | 50 |  |  | 22.5 |  | Suspended in 2% heat-inactivated sibling mouse serum in MilliQ water |  | 0 | 0 | 0, 0.5, 1, 2.5, 5, 10, 20, 30, and 60 μg/mL | 3 μg (low), 6 μg (medium), and 12 μg (high) per mouse | 168 |  | 37 | PC12 | Zinc concentration in cortex: ~780 μg/L (at 12 μg); Iron content: ~7.8 μmol/g prot (at 12 μg); Relative protein expression at high dose: GPX4 (~0.5), SLC7A11 (~0.4), VDAC3 (~1.8) | 60 |  |  |  |  | MDA content (in-vivo): ~0.5 (control), ~1.0 (3 μg), ~1.3 (6 μg), ~1.8 nmol/mg prot (12 μg); MDA content (in-vitro): ~0.2 (control), ~0.6 nmol/mg prot (30 μg/mL),, |  |  | Non-toxic | Non-toxic | High | 3 |  | 10.2147/IJN.S250367 |  |  |  |  | Consistent
NP-00034 | Mumbai | Safety | Silver Nanoparticles (Ag) | Silver | Inorganic |  | Cit30 AgNPs (Citrate-coated silver nanoparticles) | Spherical | 27.1 | 43.3 | 0.25 | 42.7 |  | Citrate (reducing agent and stabilizer) |  | 0 | 0 | 0, 0.5, 5, 10, 25, 50, 75, and 100 µg/mL |  | 48 |  | 37 | HaCaT cells (human keratinocyte cell line) |  | 20 | 40 µg/mL (24 h); 37.4 µg/mL (48 h) |  |  |  | 1.2-fold increase at 40 µg/mL after 24 h | 3.32 ± 0.04% in water; 7.6 ± 0.1% (to Ag+) at 48 h in medium |  | Toxic | TOXIC | High | 4 |  | 10.1016/j.toxlet.2016.03.005 |  | Dispersed | Good | 1 | Consistent
NP-00035 | Mumbai | Safety | Silver Nanoparticles (Ag) | Silver | Inorganic |  | PEG30 AgNPs (Poly(ethylene glycol)-coated silver nanoparticles) | Spherical | 27.7 | 62.1 | 0.15 | 12.1 |  | Poly(ethylene glycol) (PEG, Mw 5 kDa) |  | 0 | 0 | 0, 0.5, 5, 10, 25, 50, 75, and 100 µg/mL |  | 48 |  | 37 | HaCaT cells (human keratinocyte cell line) |  | 25 | NA (Lower cytotoxicity compared to Cit30) |  |  |  | 1.2-fold increase at 40 µg/mL after 24 h | 0.63 ± 0.01% in water; identical to Cit30 at 48 h in medium |  | Toxic | TOXIC | High | 4 |  | 10.1016/j.toxlet.2016.03.005 |  | Dispersed | Good | 1 | Consistent
NP-00036 | Mumbai | Safety | Iron Oxide (Fe3O4) | Iron Oxide | Inorganic |  | Dextran-coated SPIONs |  |  |  |  | -10 |  | Dextran |  | 0 | 0 | 0, 1, 10, 100 µg Fe/mL |  | 24 |  |  | RAW264.7 | [9 empty] | Non-toxic | Non-toxic | High | 1 |  | 10.1088/1674-1056/22/12/127503 |  |  |  |  | No_Viability_Data
NP-00037 | Mumbai | Safety | Zinc Oxide (ZnO) | Zinc Oxide | Inorganic |  | Zinc oxide nanoparticles (ZnO NPs) | Spherical | 100 | 70 | 0.1 | 22.5 |  | As-synthesized (prepared in Milli-Q water) |  | 0 | 0 | 0, 1, 10, 25, 50, 75, 100 μg/mL | 0, 0.1, 0.25, 0.5, 1 mg/mL (also 1, 2.5, 10 mg/mL) | 240 |  | 37 | Human MRC5 fetal lung fibroblasts; Drosophila melanogaster | ERN1 gene: Upregulated >10 fold. | 50 |  |  |  | Dose-dependent LDH release starting at 50 μg/mL | Antioxidants: LA (300 μM) and GSH (3 mM) decreased LDH release by ~10%. | NA (Zn ions found to be more toxic than NPs) |  | Toxic | TOXIC | High | 3 |  | 10.2147/IJN.S124403 |  | Dispersed | Good | 1 | Consistent
NP-00038 | Mumbai | Safety | Vanadium nanoparticles (VNPs) / Vanadium oxide (V2 O5 ),,. | Vanadium Oxide | Inorganic |  | Vanadium nanoparticles (VNPs) / Vanadium oxide (V2 O5 ),,. | Spherical | 22.93 |  |  |  |  | Aqueous extract of Fumaria officinalis (reducing and capping agent),,,. |  | 0 | 0 | 0, 1, 2, 3, 7, 15, 31, 62, 125, 250, 500, and 1000 µg/mL. | 20, 40, and 80 µg kg⁻¹. | 72 |  | 37 | HUVEC | Aortic intima/media thickness: Control: 115 µm; High-cholesterol: 187 µm; VNPs-40: 144 µm; VNPs-80: 123 µm,. Triglycerides: Control: 39 mg/dL; High-cholesterol: 54 mg/dL; VNPs-40: 46 mg/dL; VNPs-80: 38 mg/dL,. LDL: Control: 38 mg/dL; High-cholesterol: 143 mg/dL; VNPs-40: 76 mg/dL; VNPs-80: 47 mg/dL. HDL: Control: 66 mg/dL; High-cholesterol: 145 mg/dL; VNPs-40: 115 mg/dL; VNPs-80: 87 mg/dL. Total Cholesterol: Control: 67 mg/dL; High-cholesterol: 164 mg/dL; VNPs-40: 105 mg/dL; VNPs-80: 80 mg/dL,. | 100 | 88 µg/mL (antioxidant activity against DPPH),. |  |  |  | NA (antioxidant DPPH scavenging mentioned),. |  |  | Non-toxic | Non-toxic | High | 3 |  | https://doi.org/10.1016/j.inoche.2022.110092. |  |  |  | 1 | Consistent
NP-00039 | Mumbai | Safety | Nickel nanoparticle (Ni NP) | Nickel/Nickel Oxide | Inorganic |  | Nickel nanoparticle (Ni NP) | Spherical | 65.17 | 176 |  | 15 |  | Purity ≥99% trace metal basis; suspended in deionised water then culture medium |  | 0 | 0 | 0, 1, 2, 5, 10 and 25 µg/ml |  | 48 |  | 37 | A549 | Malondialdehyde (MDA) level (nmol/h/mg protein): Control (~1.8), 25 µg/ml at 48h (~13.5). GSH level (nmol/mg protein): Control (~11.5), 25 µg/ml at 48h (~2). Caspase-3 activity (Abs at 405 nm): Control (~0.045), 25 µg/ml at 48h (~0.32) | 24 |  |  |  | 24h (LDH leakage % of control): 1 µg/ml (~105%), 2 µg/ml (~160%), 5 µg/ml (~250%), 10 µg/ml (~310%), 25 µg/ml (~390%); 48h: 1 µg/ml (~105%), 2 µg/ml (~180%), 5 µg/ml (~290%), 10 µg/ml (~350%), 25 µg/ml (~450%) | 24h (DCF fluorescence % of control): 1 µg/ml (~110%), 2 µg/ml (~150%), 5 µg/ml (~200%), 10 µg/ml (~240%), 25 µg/ml (~280%); 48h: 1 µg/ml (~115%), 2 µg/ml (~165%), 5 µg/ml (~220%), 10 µg/ml (~270%), 25 µg/ml (~310%) |  |  | Toxic | TOXIC | High | 3 |  | 10.1016/j.tiv.2011.02.015 |  | Dispersed |  | 1 | Consistent
NP-00040 | Mumbai | Safety | Zinc Oxide (ZnO) | Zinc Oxide | Inorganic |  | Zinc oxide nanoparticle (ZnO-NP) |  | 38.52 | 166.2 |  | 15.8 |  | ZnO nanoparticle (<50 nm, Sigma). Resuspended in deionized water. |  | 0 | 0 | 0, 1, 2.5, 5, 7.5, 10, 25, 50, 75, 100 μg/ml (for IC50 determination). Selected doses: 5, 6, 6.6 μg/ml. |  | 48 | 7.4 | 37 | Mouse microglial cell line, N9 |  | 5 | 6.612 μg/ml (24 h) |  |  | NA (Mitochondrial membrane potential (MMP) was altered/decreased) | Maximum ROS level: around 142% to control at 60 min (6.6 µg/ml). |  | 2 | Toxic | TOXIC | High | 4 |  | 10.1007/s12035-016-0133-7 |  | Dispersed |  |  | Consistent
NP-00041 | Mumbai | Safety | Graphene Oxide (GO) | Graphene | Inorganic |  | Graphene oxide (GO) | Other |  |  |  | -28 |  | Dispersed by probe-sonicator for 15 min |  | 0 | 0 | 0, 1, 5, and 10 mg/L |  | 24 | 7.4 | 37 | A549 | JC-1 assay (Mitochondrial potential): ~1.0 relative ratio; CAT activity: no significant change; SOD activity: no significant change. | 100 |  |  |  | ~1.0 relative LDH release (noneffective dose) | ~1.0 relative DCF fluorescence (noneffective dose) |  |  | Non-toxic | Non-toxic | High | 2 |  | 10.1039/C8EN00965A |  | Aggregated |  | 0 | Consistent
NP-00042 | Mumbai | Safety | PAH-MnO2 NPs (Poly- (allylamine hydrochloride)-MnO2 NPs) | Manganese Oxide | Inorganic |  | PAH-MnO2 NPs (Poly-(allylamine hydrochloride)-MnO2 NPs) | Spherical |  | 61 |  | 19.2 |  | Poly-(allylamine hydrochloride) (PAH) acts as a reducing agent,. |  | 0 | 0 | 0, 10, 20, 30, 40, and 50.0 μg mL−1 | 4 mg Mn kg−1 body (intravenous/intratail vein injection), | 24 | 7.4 |  | Rat C6 glioma cells, Human umbilical vein endothelial cells (HUVECs), Adult male Wistar rats (in vivo),, |  | 73.5 | [7 empty] | Non-toxic | Non-toxic | High | 3 |  | 10.1002/adhm.201900047 |  | Dispersed |  | 1 | Consistent
NP-00043 | Mumbai | Safety | HA-MnO2 NPs (Multifunctional Hyaluronic Acid-MnO2 Nanoparticles) | Manganese Oxide | Inorganic |  | HA-MnO2 NPs (Multifunctional Hyaluronic Acid-MnO2 Nanoparticles) | Spherical | 80 | 83 |  | 30.4 |  | Hyaluronic Acid (HA) oligomer (oHA), serving as both a reducing agent and a surface dispersing agent/coating material,, |  | 0 | 0 | 0, 10, 20, 30, 40, and 50.0 μg mL−1 (Mn concentrations) | 4 mg Mn kg−1 body (intravenous/intratail vein injection), | 24 | 7.4 | 37 | Rat C6 glioma cells, Human umbilical vein endothelial cells (HUVECs), Adult male Wistar rats (in vivo),, |  | 73.5 | [7 empty] | Non-toxic | Non-toxic | High | 4 |  | 10.1002/adhm.201900047 |  | Dispersed |  | 1 | Consistent
NP-00044 | Mumbai | Safety | HA-PAH-MnO2 NPs (Hyaluronic acid-modified PAH-MnO2 NPs) | Manganese Oxide | Inorganic |  | HA-PAH-MnO2 NPs (Hyaluronic acid-modified PAH-MnO2 NPs) | Spherical | 180 | 264 |  | -37.3 |  | Hyaluronic acid (HA) coating modifies PAH-MnO2 NPs,. PAH (cationic poly-(allylamine hydrochloride)) is the underlying component/reducing agent,. |  | 0 | 0 | 0, 10, 20, 30, 40, and 50.0 μg mL−1 (Mn concentrations) | 4 mg Mn kg−1 body (intravenous/intratail vein injection), | 24 | 7.4 | 37 | Rat C6 glioma cells, Human umbilical vein endothelial cells (HUVECs), Adult male Wistar rats (in vivo),, |  | 73.5 | [7 empty] | Non-toxic | Non-toxic | High | 4 |  | 10.1002/adhm.201900047 |  | Dispersed |  | 1 | Consistent
NP-00045 | Mumbai | Safety | Zinc Oxide (ZnO) | Zinc Oxide | Inorganic |  | Zinc oxide nanoparticles (nano-ZnO) | Spherical | 50 | 290.4 |  | 22.5 |  | Uncoated |  | 0 | 0 | 0, 10, 20, 30, and 40 mg/L |  | 24 | 7.4 | 37 | A549 | JC-1 assay (Mitochondrial potential): ~0.65 to ~0.9 relative ratio; CAT activity: increase; SOD activity: increase; Intracellular Zn: ~17 μg/mg protein (at 20 mg/L dose). | 25 | 37.72 mg/L |  |  | ~1.25 to ~3.3 relative LDH release | ~1.35 to ~1.75 relative DCF fluorescence | ~3–4 mg/L Zn²⁺ release in 24h (from 50 mg/L) |  | Toxic | TOXIC | High | 3 |  | 10.1039/C8EN00965A |  | Dispersed |  | 1 | Consistent
NP-00046 | Mumbai | Safety | Iron Oxide (Fe3O4) | Iron Oxide | Inorganic |  | SPION-PEI/siRNA complexes |  | 10 | 167.312 |  | -10 |  | Coated with PEI; loaded with siRNA |  | 0 | 0 | 0, 10, 20, 40 and 80 μg/mL Fe | 3 mg Fe/kg body weight (single intravenous injection) | 168 |  | 37 | HSC-T6 cell lines (in vitro); SPF SD rats (in vivo) |  | 0 |  |  | NA (Toxicity was very low in vivo) |  |  |  |  | Toxic | TOXIC | High | 2 |  | https://doi.org/10.1007/s11596-018-1989-8 |  | Dispersed |  |  | Consistent
NP-00047 | Mumbai | Safety | Iron Oxide (Fe3O4) | Iron Oxide | Inorganic |  | Superparamagnetic iron oxide nanoparticles coated with polyethylenimine (SPION-PEI) |  | 10 |  |  | -10 |  | Coated with polyethylenimine (PEI) |  | 0 | 0 | 0, 10, 20, 40 and 80 μg/mL Fe |  | 24 |  | 37 | HSC-T6 cell lines | [9 empty] | Toxic | TOXIC | High | 2 |  | https://doi.org/10.1007/s11596-018-1989-8 |  |  |  |  | No_Viability_Data
NP-00048 | Mumbai | Safety | Titanium Dioxide (TiO2) | Titanium Dioxide | Inorganic |  | TiO2 10 nm | Spherical | 10 | 1 | 0.439 | -2.79 |  | 100% Anatase (A) |  | 0 | 0 | 0, 10, 25, 50, 100, 150 µg/mL |  | 24 |  | 37 | HEL-30 mouse keratinocyte cell line |  | 62.3 |  |  |  | 163.54 – 6.79 % to control (at 100 µg/mL) | 0.95 Fold increase over control (at 100 µg/mL) |  |  | Toxic | TOXIC | High | 4 |  | 10.1007/s11051-008-9523-8 |  | Dispersed | Acceptable | 1 | Consistent
NP-00049 | Mumbai | Safety | Titanium Dioxide (TiO2) | Titanium Dioxide | Inorganic |  | TiO2 100 nm | Spherical | 100 | 1 | 0.301 | -21.3 |  | 100% Anatase (A) |  | 0 | 0 | 0, 10, 25, 50, 100, 150 µg/mL |  | 24 |  | 37 | HEL-30 mouse keratinocyte cell line |  | 75.48 |  |  |  | 124.50 – 30.16 % to control (at 100 µg/mL) | 0.52 Fold increase over control (at 100 µg/mL) |  |  | Toxic | TOXIC | High | 4 |  | 10.1007/s11051-008-9523-8 |  | Dispersed | Acceptable | 1 | Conflict_HighViability_TOXIC
NP-00050 | Mumbai | Safety | Titanium Dioxide (TiO2) | Titanium Dioxide | Inorganic |  | TiO2 39 nm, 40% Anatase, 60% Rutile | Spherical | 39 | 2 | 0.661 | -20.1 |  | 40% Anatase (A), 60% Rutile (R) |  | 0 | 0 | 0, 10, 25, 50, 100, 150 µg/mL |  | 24 |  | 37 | HEL-30 mouse keratinocyte cell line |  | 46.22 |  |  |  | 4.39 ± 3.79 % to control (at 100 µg/mL) | 3.29 Fold increase over control (at 100 µg/mL) |  |  | Toxic | TOXIC | High | 4 |  | 10.1007/s11051-008-9523-8 |  | Dispersed | Poor | 1 | Consistent
NP-00051 | Mumbai | Safety | Titanium Dioxide (TiO2) | Titanium Dioxide | Inorganic |  | TiO2 39 nm, 61% Anatase, 39% Rutile | Spherical | 39 | 2 | 0.654 | -23.3 |  | 61% Anatase (A), 39% Rutile (R) |  | 0 | 0 | 0, 10, 25, 50, 100, 150 µg/mL |  | 24 |  | 37 | HEL-30 mouse keratinocyte cell line |  | 32.12 |  |  |  | 62.12 ± 0.12 % to control (at 100 µg/mL) | 1.74 Fold increase over control (at 100 µg/mL) |  |  | Toxic | TOXIC | High | 4 |  | 10.1007/s11051-008-9523-8 |  | Dispersed | Poor | 1 | Consistent
NP-00052 | Mumbai | Safety | Titanium Dioxide (TiO2) | Titanium Dioxide | Inorganic |  | TiO2 40 nm, amorphous | Spherical | 40 | 2 | 0.282 | -21.2 |  | Amorphous |  | 0 | 0 | 0, 10, 25, 50, 100, 150 µg/mL |  | 24 |  | 37 | HEL-30 mouse keratinocyte cell line |  | 40.98 |  |  |  | 73.71 ± 0.34 % to control (at 100 µg/mL) | 2.83 Fold increase over control (at 100 µg/mL) |  |  | Toxic | TOXIC | High | 4 |  | 10.1007/s11051-008-9523-8 |  | Dispersed | Good | 1 | Consistent
NP-00053 | Mumbai | Safety | Titanium Dioxide (TiO2) | Titanium Dioxide | Inorganic |  | TiO2 50 nm, 100% Anatase (A) | Spherical | 50 | 1 | 0.435 | -13.7 |  | 100% Anatase (A) |  | 0 | 0 | 0, 10, 25, 50, 100, 150 µg/mL |  | 24 |  | 37 | HEL-30 mouse keratinocyte cell line |  | 43.63 |  |  |  | 136.40 – 48.08 % to control (at 100 µg/mL) | 1.32 Fold increase over control (at 100 µg/mL) |  |  | Toxic | TOXIC | High | 4 |  | 10.1007/s11051-008-9523-8 |  | Dispersed | Acceptable | 1 | Consistent
NP-00054 | Mumbai | Safety | Titanium Dioxide (TiO2) | Titanium Dioxide | Inorganic |  | TiO2 51 nm, 100% Rutile (R) | Spherical | 51 | 1 | 0.604 | -21.8 |  | 100% Rutile (R) |  | 0 | 0 | 0, 10, 25, 50, 100, 150 µg/mL |  | 24 |  | 37 | HEL-30 mouse keratinocyte cell line |  | 50.83 |  |  |  | 9.36 ± 2.40 % to control (at 100 µg/mL) | 5.13 Fold increase over control (at 100 µg/mL) |  |  | Non-toxic | Non-toxic | High | 4 |  | 10.1007/s11051-008-9523-8 |  | Dispersed | Poor | 1 | Consistent
NP-00055 | Mumbai | Safety | Titanium Dioxide (TiO2) | Titanium Dioxide | Inorganic |  | TiO2 6.3 nm | Spherical | 6.3 | 2 | 0.552 | -29 |  | 100% Anatase (A) |  | 0 | 0 | 0, 10, 25, 50, 100, 150 µg/mL |  | 24 |  | 37 | HEL-30 mouse keratinocyte cell line |  | 72.42 |  |  |  | 153.28 – 17.66 % to control (at 100 µg/mL) | 0.84 Fold increase over control (at 100 µg/mL) |  |  | Toxic | TOXIC | High | 4 |  | 10.1007/s11051-008-9523-8 |  | Dispersed | Poor | 1 | Conflict_HighViability_TOXIC
NP-00056 | Mumbai | Safety | Titanium Dioxide (TiO2) | Titanium Dioxide | Inorganic |  | TiO2 Degussa P25 |  | 26 | 3 | 0.499 | 19.4 |  | 75% Anatase (A), 25% Rutile (R) |  | 0 | 0 | 0, 10, 25, 50, 100, 150 µg/mL |  | 24 |  | 37 | HEL-30 mouse keratinocyte cell line |  | 91.92 |  |  |  | 0.39 ± 0.22 % to control (at 100 µg/mL) | 1.75 Fold increase over control (at 100 µg/mL) |  |  | Non-toxic | Non-toxic | High | 4 |  | 10.1007/s11051-008-9523-8 |  | Dispersed | Acceptable |  | Consistent
NP-00057 | Mumbai | Safety | Zinc Oxide (ZnO) | Zinc Oxide | Inorganic |  | Zinc oxide nanoparticles (ZnO NPs) | Spherical | 24.49 | 20 |  | 22.5 |  | Dispersed in PBS and serum-free DMEM; no capping agent mentioned |  | 0 | 0 | 0, 10, 25, 50, 75, or 100 µg mL⁻¹ |  | 6 | 7.4 | 37 | Caco-2 | IL-8: ~400 pg/mL (2D), ~1700 pg/mL (3D); IL-1β: ~25 pg/mL (2D), ~55 pg/mL (3D) | 12.9 |  |  |  |  | ~85% (2D); ~65% (3D) (at 100 µg mL⁻¹, 12 h) |  | 47 | Toxic | TOXIC | High | 3 |  | 10.1039/c6ra27334c |  | Dispersed |  | 1 | Consistent
NP-00058 | Mumbai | Safety | Manganese dioxide (MnO2) nanoparticles (MNPs). | Manganese Oxide | Inorganic |  | Manganese dioxide (MnO2) nanoparticles (MNPs). | Spherical | 40.6 | 299.6 |  | -7.2 |  | Dispersed in distilled water; NA for specific capping agents. |  | 0 | 0 | 0, 10, 30, and 60 μg/ml. |  | 48 | 10 | 37 | Human neuronal (SH-SY5Y) cells. | Lipid Peroxide (LPO) increase: 15.3% (30 μg/ml, 48h), 19.7% (60 μg/ml, 24h), 43.40% (60 μg/ml, 48h); DNA damage (% tail DNA at 48h): ~38% at 60 μg/ml; Olive tail moment (48h): ~5.5 A.U. at 60 μg/ml; Caspase-3 activity (48h): ~0.22 A.U. at 60 μg/ml; GSH (nmol/mg protein at 48h): ~4 at 60 μg/ml vs ~14 in control; SOD (unit/mg protein at 48h): ~2.6 at 60 μg/ml vs ~1.2 in control; CAT (μmole H2O2 decomposed/min/mg protein at 48h): ~130 at 60 μg/ml vs ~50 in control. | 24 |  |  |  |  | 24h: 13% (10 μg/ml), 34.6% (30 μg/ml), 84.3% (60 μg/ml); 48h: 20.86% (10 μg/ml), 59.45% (30 μg/ml), 110.6% (60 μg/ml). |  |  | Toxic | TOXIC | High | 4 |  | 10.1155/2017/5478790. |  | Dispersed |  | 1 | Consistent
NP-00059 | Mumbai | Safety | Silica (SiO2) | Silica | Inorganic |  | Amorphous silica (SiO2 A) | Spherical | 30.3 | 39 | 0.093 | -25 |  | Unmodified/Synthetic free nanoparticles |  | 0 | 0 | 0, 10, 50, 100, 200 µg/mL |  | 24 | 7.25 | 37 | Mouse keratinocytes (HEL-30) | GSH levels: 93% (50 µg/mL), 89% (100 µg/mL), 78% (200 µg/mL) | 70 |  |  |  | 43% LDH leakage (at 100 µg/mL) | No significant change compared to control |  |  | Toxic | TOXIC | High | 3 |  | 10.1007/s11051-008-9417-9 |  | Dispersed | Good | 1 | Consistent
NP-00060 | Mumbai | Safety | Silica (SiO2) | Silica | Inorganic |  | Amorphous silica (SiO2 B) | Spherical | 47.7 | 51.9 | 0.07 | -25 |  | Unmodified/Synthetic free nanoparticles |  | 0 | 0 | 0, 10, 50, 100, 200 µg/mL |  | 24 | 7.25 | 37 | Mouse keratinocytes (HEL-30) | GSH levels: Marginal reduction (not statistically significant) | 50 |  |  |  | 30% LDH leakage (at 100 µg/mL) | No significant change compared to control |  |  | Non-toxic | Non-toxic | High | 3 |  | 10.1007/s11051-008-9417-9 |  | Dispersed | Good | 1 | Consistent
NP-00061 | Mumbai | Safety | Silica (SiO2) | Silica | Inorganic |  | Amorphous silica (SiO2 C) | Spherical | 118.1 | 119 | 0.007 | -25 |  | Unmodified/Synthetic free nanoparticles |  | 0 | 0 | 0, 10, 50, 100, 200 µg/mL |  | 24 | 7.25 | 37 | Mouse keratinocytes (HEL-30) | GSH levels: No change |  |  |  |  | 7% LDH leakage (at 100 µg/mL) | No significant change compared to control |  |  | Non-toxic | Non-toxic | High | 2 |  | 10.1007/s11051-008-9417-9 |  | Dispersed | Good | 1 | No_Viability_Data
NP-00062 | Mumbai | Safety | Silica (SiO2) | Silica | Inorganic |  | Amorphous silica (SiO2 D) | Spherical | 535.4 | 537 | 0.438 | -25 |  | Unmodified/Synthetic free nanoparticles |  | 0 | 0 | 0, 10, 50, 100, 200 µg/mL |  | 24 | 7.25 | 37 | Mouse keratinocytes (HEL-30) | GSH levels: No change |  |  |  |  | 8% LDH leakage (at 100 µg/mL) | No significant change compared to control |  |  | Non-toxic | Non-toxic | High | 2 |  | 10.1007/s11051-008-9417-9 |  | Dispersed | Acceptable | 1 | No_Viability_Data
NP-00063 | Mumbai | Safety | CoFe2O4 NPs | Cobalt | Inorganic |  | CoFe2O4 NPs |  | 60 | [6 empty] | 0 | 0 | 0, 10, 62.5, 125, 250, and 500 μM |  | 96 |  |  | Zebrafish larvae | [9 empty] | Toxic | TOXIC | High | 2 |  | 10.1080/17435390.2020.1842934 |  |  |  |  | No_Viability_Data
NP-00064 | Mumbai | Safety | Silica (SiO2) | Silica | Inorganic |  | Silica nanoparticles (SiNPs) | Spherical | 62 | 105.79 |  | -40.2 |  | Red fluorescence-labeled SiNPs (for cell uptake observation) |  | 0 | 0 | 0, 12.5, 25, 50 µg/mL | Mice: 20 mg/kg body weight; Zebrafish: 10 nL at concentrations of 1, 2, 3, and 6 ng/nL | 1440 | 7.2 |  | ICR mice (male); Zebrafish (Danio rerio) embryos/larvae; Human hepatic L02 | Endotoxin content: Negative (< detection limit); Blood-lipid content (Zebrafish): 1.4-fold higher than control at 6 ng/nL; Gene Fold Change (Zebrafish, 3 ng/nL): Il1b (3.17), Fos (2.28), Stat3 (1.73), Acsl4l (1.46), Cd40 (1.46), Nfkbiaa (1.45), Ctsk (1.43), Nfkbie (1.42), Lepa (1.42), Tnfrsf1a (1.32), Tlr5b (1.28), Tlr4ba (1.27), Traf2b (1.22), Myd88 (1.21), Ticam1 (1.21), Stat1b (1.21) | [8 empty] | Non-toxic | Non-toxic | High | 3 |  | 10.2147/IJN.S185348 |  | Dispersed |  | 1 | No_Viability_Data | 20
NP-00065 | Mumbai | Safety | Zinc Oxide (ZnO) | Zinc Oxide | Inorganic |  | Zinc oxide nanoparticles (ZnO-NPs) | Spherical | 30 |  |  | 22.5 |  | Uncoated; Purity of 99.5% |  | 0 | 0 | 0, 12.5, 25, 50, 100, and 200 μg/mL (cytotoxicity); 10, 20, 40 μg/mL (biomarker/cytokine assays) | 0, 1.25, 2.5, and 5.0 mg/kg (intratracheal instillation) | 24 | 7.4 | 37 | A549 | IL-8 Secretion IL-8 – ZnO-NPs 0 µg/mL – ~140 pg/L IL-8 – ZnO-NPs 10 µg/mL – ~320 pg/L IL-8 – ZnO-NPs 20 µg/mL – ~450 pg/L IL-8 – ZnO-NPs 40 µg/mL – ~650 pg/L TNF-α Secretion TNF-α – ZnO-NPs 0 µg/mL – ~160 pg/L TNF-α – ZnO-NPs 10 µg/mL – ~185 pg/L TNF-α – ZnO-NPs 20 µg/mL – ~320 pg/L TNF-α – ZnO-NPs 40 µg/mL – ~405 pg/L |  | ~100 μg/mL for A549 cells; ~80 μg/mL for HCAEC |  |  | NA (Note: LDH activity was measured as a marker, but not expressed as a damage percentage) | HO-1 (Monoculture) HO-1 – ZnO-NPs 0 µg/mL – ~0.3 ng/mL HO-1 – ZnO-NPs 10 µg/mL – ~3.0 ng/mL HO-1 – ZnO-NPs 20 µg/mL – ~4.3 ng/mL HO-1 – ZnO-NPs 40 µg/mL – ~6.5 ng/mL HO-1 (Coculture) HO-1 – ZnO-NPs 0 µg/mL – ~1.2 ng/mL HO-1 – ZnO-NPs 10 µg/mL – ~2.8 ng/mL HO-1 – ZnO-NPs 20 µg/mL – ~4.4 ng/mL HO-1 – ZnO-NPs 40 µg/mL – ~4.9 ng/mL | NA (Note: intracellular Zn levels were measured to assess internalization/solubility, but a rate is not provided) |  | Non-toxic | Non-toxic | High | 3 |  | 10.2147/IJN.S134897 |  |  |  | 1 | No_Viability_Data | 5
NP-00066 | Mumbai | Safety | ZnO | Zinc Oxide | Inorganic |  | ZnO |  | 30 |  |  | 22.5 |  |  |  | 0 | 0 | 0, 12.5, 25, 50, 100, and 200μg/mL (in vitro) | 0, 1.25, 2.5, and 5.0 mg/kg (IT instillation) | 24 |  |  | A549 | [7 empty] | Partially soluble |  | Toxic | TOXIC | High | 2 |  | https://doi.org/10.1007/s10534-018-0113-7 |  |  |  |  | No_Viability_Data | 5
NP-00067 | Mumbai | Safety | Cerium Oxide (CeO2) | Cerium Oxide | Inorganic |  | CeO2 (Ace300) | Other | 5 | 629 |  | 28 | 103.3 | CeO2 ; 54.8% Ce3+/45.2% Ce4+ at the surface; O-occupancy 0.51 ± 0.08 |  | 0 | 0 | 0, 2, 4, 8, 16, 32, and 64 mg L−1 |  | 96 | 8 | 20 | Daphnia magna (water flea) |  |  | 5.5 mg L−1 (95% CI: 1.6–9.3 mg L−1) (96-h EC50) |  |  |  |  | Dissolution not expected (pH near 8); total Ce concentration below detection limit (<0.1 mg L−1) after 72 h |  | Toxic | TOXIC | High | 2 |  | 10.1007/s11051-016-3613-9 |  | Dispersed |  | 0 | No_Viability_Data
NP-00068 | Mumbai | Safety | Cerium Oxide (CeO2) | Cerium Oxide | Inorganic |  | CeO2 (Ace500) | Other | 9 | 402 |  | 28 | 100.2 | CeO2 ; 60.3% Ce3+/39.7% Ce4+ at the surface; O-occupancy 0.65 ± 0.09 |  | 0 | 0 | 0, 2, 4, 8, 16, 32, and 64 mg L−1 |  | 96 | 8 | 20 | Daphnia magna (water flea) |  |  | [64.0 mg L−1] (96-h EC50) |  |  |  |  | Dissolution not expected (pH near 8); total Ce concentration below detection limit (<0.1 mg L−1) after 72 h |  | Non-toxic | Non-toxic | High | 2 |  | 10.1007/s11051-016-3613-9 |  | Dispersed |  | 0 | No_Viability_Data
NP-00069 | Mumbai | Safety | Cerium Oxide (CeO2) | Cerium Oxide | Inorganic |  | CeO2 (Ace700) | Other | 15 | 233 |  | 28 | 14.8 | CeO2 ; 59.0% Ce3+/41.0% Ce4+ at the surface; O-occupancy 0.85 ± 0.05 |  | 0 | 0 | 0, 2, 4, 8, 16, 32, and 64 mg L−1 |  | 96 | 8 | 20 | Daphnia magna (water flea) |  |  | [64.0 mg L−1] (96-h EC50) |  |  |  |  | Dissolution not expected (pH near 8); total Ce concentration below detection limit (<0.1 mg L−1) after 72 h |  | Non-toxic | Non-toxic | High | 2 |  | 10.1007/s11051-016-3613-9 |  | Dispersed |  | 0 | No_Viability_Data
NP-00070 | Mumbai | Safety | Cerium Oxide (CeO2) | Cerium Oxide | Inorganic |  | CeO2 (Chl300) | Other | 14 | 213 |  | 28 | 16.3 | CeO2 ; 60.6% Ce3+/39.4% Ce4+ at the surface; O-occupancy 0.51 ± 0.09 |  | 0 | 0 | 0, 2, 4, 8, 16, 32, and 64 mg L−1 |  | 96 | 8 | 20 | Daphnia magna (water flea) |  |  | [64.0 mg L−1] (96-h EC50) |  |  |  |  | Dissolution not expected (pH near 8); total Ce concentration below detection limit (<0.1 mg L−1) after 72 h |  | Non-toxic | Non-toxic | High | 2 |  | 10.1007/s11051-016-3613-9 |  | Dispersed |  | 0 | No_Viability_Data
NP-00071 | Mumbai | Safety | Cerium Oxide (CeO2) | Cerium Oxide | Inorganic |  | CeO2 (Chl500) | Other | 19 | 421 |  | 28 | 60 | CeO2 ; 56.1% Ce3+/43.9% Ce4+ at the surface; Mixed phase found |  | 0 | 0 | 0, 2, 4, 8, 16, 32, and 64 mg L−1 |  | 96 | 8 | 20 | Daphnia magna (water flea) |  |  | [64.0 mg L−1] (96-h EC50) |  |  |  |  | Dissolution not expected (pH near 8); total Ce concentration below detection limit (<0.1 mg L−1) after 72 h |  | Non-toxic | Non-toxic | High | 2 |  | 10.1007/s11051-016-3613-9 |  | Dispersed |  | 0 | No_Viability_Data
NP-00072 | Mumbai | Safety | Cerium Oxide (CeO2) | Cerium Oxide | Inorganic |  | CeO2 (Nit300) | Other | 8 | 223 |  | 28 | 8.7 | CeO2 ; 43.1% Ce3+/56.9% Ce4+ at the surface; O-occupancy 0.65 ± 0.08 |  | 0 | 0 | 0, 2, 4, 8, 16, 32, and 64 mg L−1 |  | 96 | 8 | 20 | Daphnia magna (water flea) |  |  | 64.0 mg L−1 (95% CI: 58.9–69.2 mg L−1) (96-h EC50) |  |  |  |  | Dissolution not expected (pH near 8); total Ce concentration below detection limit (<0.1 mg L−1) after 72 h |  | Non-toxic | Non-toxic | High | 2 |  | 10.1007/s11051-016-3613-9 |  | Dispersed |  | 0 | No_Viability_Data
NP-00073 | Mumbai | Safety | Cerium Oxide (CeO2) | Cerium Oxide | Inorganic |  | CeO2 (Nit500) | Other | 16 | 241 |  | 28 | 35.1 | CeO2 ; 17.8% Ce3+/82.2% Ce4+ at the surface; O-occupancy 0.76 ± 0.04 |  | 0 | 0 | 0, 2, 4, 8, 16, 32, and 64 mg L−1 |  | 96 | 8 | 20 | Daphnia magna (water flea) |  |  | 12.3 mg L−1 (95% CI: 8.4–16.3 mg L−1) (96-h EC50) |  |  |  |  | Dissolution not expected (pH near 8); total Ce concentration below detection limit (<0.1 mg L−1) after 72 h |  | Toxic | TOXIC | High | 2 |  | 10.1007/s11051-016-3613-9 |  | Dispersed |  | 0 | No_Viability_Data
NP-00074 | Mumbai | Safety | Cerium Oxide (CeO2) | Cerium Oxide | Inorganic |  | CeO2 (Nit700) | Spherical | 26 | 361 |  | 28 | 5.4 | CeO2 ; 54.6% Ce3+/45.4% Ce4+ at the surface; O-occupancy 0.89 ± 0.03 |  | 0 | 0 | 0, 2, 4, 8, 16, 32, and 64 mg L−1 |  | 96 | 8 | 20 | Daphnia magna (water flea) |  |  | [64.0 mg L−1] (96-h EC50) |  |  |  |  | Dissolution not expected (pH near 8); total Ce concentration below detection limit (<0.1 mg L−1) after 72 h |  | Non-toxic | Non-toxic | High | 2 |  | 10.1007/s11051-016-3613-9 |  | Dispersed |  | 1 | No_Viability_Data
NP-00075 | Mumbai | Safety | Cerium Oxide (CeO2) | Cerium Oxide | Inorganic |  | CeO2 (Std.) |  | 23 |  |  | 28 | 14.2 | CeO2 ; 51% Ce3+/49% Ce4+ at the surface; Purchased from Sigma-Aldrich |  | 0 | 0 | 0, 2, 4, 8, 16, 32, and 64 mg L−1 |  | 96 | 8 | 20 | Daphnia magna (water flea) |  |  | [64.0 mg L−1] (96-h EC50) |  |  |  |  | Dissolution not expected (pH near 8); total Ce concentration below detection limit (<0.1 mg L−1) after 72 h |  | Non-toxic | Non-toxic | High | 2 |  | 10.1007/s11051-016-3613-9 |  |  |  |  | No_Viability_Data
NP-00076 | Mumbai | Safety | Cerium Oxide (CeO2) | Cerium Oxide | Inorganic |  | CeO2 (Chl700) | Other | 90 |  |  | 28 | 0.7 | CeO2 ; 63.4% Ce3+/36.6% Ce4+ at the surface; Mixed phase found |  | 0 | 0 | 0, 2, 4, 8, 16, 32, and 64 mg L−1 |  | 96 | 8 | 20 | Daphnia magna (water flea) | [7 empty] | Dissolution not expected (pH near 8); total Ce concentration below detection limit (<0.1 mg L−1) after 72 h |  | Toxic | TOXIC | High | 2 |  | 10.1007/s11051-016-3613-9 |  | Aggregated |  | 0 | No_Viability_Data
NP-00077 | Mumbai | Safety | Copper Oxide (CuO) | Copper/Copper Oxide | Inorganic |  | Copper oxide nanoparticles (CuONPs) | Spherical | 10 |  |  | 20 |  | NA (Purchased from Sigma-Aldrich) |  | 0 | 0 | 0, 20, 50, 100, 200, and 500 mg l⁻¹ |  | 504 | 5.7 | 26 | Mung bean (Vigna radiata L.) seedlings | [5 empty] | NA (Lipid peroxidation was observed) | Concentration-dependent increase in roots |  |  | Toxic | TOXIC | High | 2 |  | 10.1007/s11738-014-1667-9 |  |  |  | 1 | No_Viability_Data
NP-00078 | Mumbai | Safety | NiO (Nickel Oxide). | Nickel/Nickel Oxide | Inorganic |  | NiO (Nickel Oxide). | Spherical | 15 |  |  | 15 |  | NA (No template or surfactant agents used). | 3.2 | 0 | 0 | 0, 200, and 400 mg/L. |  | 504 |  | 24 | Soybean (Glycine max). | MDA content: ~0.125 to ~0.245 μmol/gfw; CAT activity: ~0.17 to ~0.21 μmol min⁻¹ mg⁻¹ protein; APX activity: ~0.48 to ~0.58 μmol/min mg protein | [5 empty] | H2O2: ~0.35 μmol/gfw (at 200 mg/L) to ~0.54 μmol/gfw (at 400 mg/L). |  |  | Non-toxic | Non-toxic | High | 2 |  | 10.1049/iet-nbt.2018.5003. |  |  |  | 1 | No_Viability_Data
NP-00079 | Mumbai | Safety | Silica (SiO2) | Silica | Inorganic |  | Amorphous silica nanoparticles | Spherical | 43 | 127.76 |  | -25 |  | Non-modified |  | 0 | 0 | 0, 25, 50, 100, 200 μg/mL |  | 24 |  | 37 | HepG2 | Early apoptosis rate at 24h (200 μg/mL): ~7.5%; Relative protein expression (200 μg/mL, 24h): Bcl-2: ~0.74, Bax: ~1.03, CytC: ~1.18, Caspase-3: ~1.28. | 24 |  |  |  | Mitochondrial membrane potential (JC-1 green/red ratio) at 24h: 0 μg/mL: ~0.47; 25 μg/mL: ~0.46; 50 μg/mL: ~0.55; 100 μg/mL: ~0.59; 200 μg/mL: ~0.62. | DCF fluorescence intensity at 24h: 0 μg/mL: ~17.9; 25 μg/mL: ~20.9; 50 μg/mL: ~22.1; 100 μg/mL: ~30.5; 200 μg/mL: ~18.4. |  | 24 | Toxic | TOXIC | High | 3 |  | 10.1016/j.tiv.2011.06.012 |  | Dispersed |  | 1 | Consistent
NP-00080 | Mumbai | Safety | Zinc Oxide (ZnO) | Zinc Oxide | Inorganic |  | Zinc oxide nanoparticles (ZnO-NPs). | Spherical | 30 |  |  | 22.5 |  | Uncoated; purity > 99.5%. |  | 0 | 0 | 0, 5, 10, 15, 20, 25, 30, 35, and 40 μg/mL. | 1, 2, and 4 mg/kg/day. | 24 | 7.4 | 37 | A549 | LDH activity in BALF: Increased from ~120 U/L (control) to ~450 U/L (4 mg/kg); Total Protein in BALF: Increased from ~0.2 mg/mL (control) to ~0.7 mg/mL (4 mg/kg); Superoxide dismutase (SOD): Significantly decreased in 1, 2, and 4 mg/kg groups; Total antioxidant capacity (TAC): Significantly decreased in 1, 2, and 4 mg/kg groups | 50 | 20 μg/mL. |  |  |  | Increased in 2 and 4 mg/kg groups (in vivo); concentration- and time-dependent increase (in vitro). |  |  | Toxic | TOXIC | High | 3 |  | 10.1016/j.envpol.2023.122950. |  |  |  | 1 | Consistent | 4
NP-00081 | Mumbai | Safety | Cuprous oxide nanoparticles (CM-Cu2O NPs) | Copper/Copper Oxide | Inorganic |  | Cuprous oxide nanoparticles (CM-Cu2O NPs) | Other | 11.64 |  |  | 20 |  | Cystoseira myrica ethanolic leaf extract; Amine groups (N–H stretch), aromatic secondary metabolites (C=O), and alkenes (C–O bending) | 1.7 | 0 | 0 | 0, 5, 10, 15, 30, 45, 60, 75, 90, and 120 µg/ml |  | 72 |  | 37 | MDA-MB-231 | Cellular uptake (ng/10^5 cells): HDF (286–495), MDA (312–315), SKBR3 (245–480), T-47D (302–522); Antimicrobial inhibition zone: S. aureus (~18 mm), P. aeruginosa (~13 mm) | 24 | HDF: 207.64–227.53 µg/ml; MDA: 29.95–30.03 µg/ml; SKBR: 22.18–24.40 µg/ml; T47D: 20.46–26.93 µg/ml |  |  |  |  | Approximately 4% of exposure dose detected within cells after 24 h |  | Toxic | TOXIC | High | 3 |  | 10.1186/s12645-020-00066-4 |  |  |  | 0 | Consistent
NP-00082 | Mumbai | Safety | Zinc Oxide (ZnO) | Zinc Oxide | Inorganic |  | Zinc oxide nanoparticles (ZnO NPs) | Hexagonal | 50 | 500.8 |  | 22.5 |  |  |  | 0 | 0 | 0, 5, 10, 20, 30, 40, 50, 60, 70, 80, 90, 100 μg/mL |  | 24 | 7 | 37 | CAL 27 human tongue cancer cell line | JC-1 MMP assay (~0.8 ratio at 24 h); MDC autophagy assay (~350 fluorescence units at 24 h) | 50 | 25 μg/mL |  |  |  | 2,100 fluorescence units (at 8 h) |  |  | Toxic | TOXIC | High | 3 |  | 10.2147/IJN.S165699 |  | Dispersed |  | 5 | Consistent
NP-00083 | Mumbai | Safety | Zinc Oxide (ZnO) | Zinc Oxide | Inorganic |  | Zinc oxide nanoparticles (ZnO NPs); ZnOa NPs; ZnOb NPs | Nanorod | 47.1 | 90.8 |  | 14.8 | 32.17 | Purchased from Sigma-Aldrich. Dispersed by probe sonication in PBS. |  | 0 | 0 | 0, 5, 10, 20, 40, 60, 80, 100 μg/mL. Also 25 μg/mL and 50 μg/mL. |  | 24 |  | 37 | Human neuroblastoma SHSY5Y |  | 100 |  |  |  |  | ZnOb NPs showed higher ROS generation than ZnOa NPs. Most significant ROS generation after 3 and 5 hours (at 50 μg/mL). | Zinc ion concentrations in culture medium supernatant (100 µg/mL NPs): ZnOa: nearly 6 μg/mL; ZnOb: nearly 6.7 μg/mL. Dissolution occurs in intracellular acidic vesicular organelles. |  | Non-toxic | Non-toxic | High | 4 |  | 10.2147/IJN.S149070 |  | Dispersed |  | 2 | Consistent
NP-00084 | Mumbai | Safety | Silica (SiO2) | Silica | Inorganic |  | Silica nanoparticles (SiO2 NPs) | Spherical | 15 | 4.8 |  | -12.6 |  | Adsorbed water molecules; OH functional groups |  | 0 | 0 | 0, 5, 10, 20, 40, 80 μg/mL | 80 μg/mL (5 μL injected into vitreous humor) | 24 |  | 37 | Human R28 cells; ARPE-19 cells; Sprague–Dawley rats | TUNEL+ cells increase: 32-fold at 14 d; GFAP induction: 60 times control at 14 d; IL-1β increase: 23-fold at 7 d; RGC (β-III-tubulin) reduction: 52% at 1 d | 25 |  |  |  | ~32% LDH release (80 μg/mL, 24 h, R28 cells) | ~3 times control (80 μg/mL, 4 h) |  |  | Toxic | TOXIC | High | 4 |  | 10.1186/s12951-022-01326-8 |  | Dispersed |  | 1 | Consistent
NP-00085 | Mumbai | Safety | Zinc Oxide (ZnO) | Zinc Oxide | Inorganic |  | Zinc oxide nanoparticles (ZnO-NPs) | Other | 50 | 93.35 |  | 22.5 |  | Uncoated; suspended in 1% HPMC or culture medium with <1% DMSO |  | 0 | 0 | 0, 5, 10, 20, 50, 100, 200 µg/mL | 1.25, 2.5, 5.0 g/kg body weight | 336 | 7.4 | 37 | A549 | Micronucleus assay (in-vivo): 2.1 ± 0.9 ‰ MNPCE (at 5 g/kg, 24 h); ALT (SGPT): ~500 U/L (at 48 h post-gavage, 2.5 g/kg); AST (SGOT): ~1200 U/L (at 48 h, 2.5 g/kg) | 20 |  | 36.6 µg/mL (HUVECs); 63.6 µg/mL (HepG2); 21.2 µg/mL (Raw 264.7); >200 µg/mL (A549) | >5 g/kg |  | ~160% of control (at 10 µg/mL, 180 min) | 319.09 ± 40.49 µg/mL (at pH 2.0, 37°C, 2h) |  | Toxic | TOXIC | High | 3 |  | 10.3109/17435390.2011.620717 |  | Dispersed |  | 0 | Consistent | 5000
NP-00086 | Mumbai | Safety | Zinc oxide microparticles (ZnO-MPs). | Zinc Oxide | Inorganic |  | Zinc oxide microparticles (ZnO-MPs). | Other | 100 |  |  | 22.5 |  | Uncoated; reference control. |  | 0 | 0 | 0, 5, 10, 20, 50, 100, and 200 µg/mL. | 1.25, 2.5, and 5.0 g/kg body weight. | 336 | 7.4 | 37 | A549 | AST: ~250 U/L; ALT: ~320 U/L; LDH: ~1100 U/L (Serum levels 48 h post-gavage, 2.5 g/kg). Ames test: negative mutagenicity. Micronucleus test: negative genotoxicity. |  |  | 30.9 µg/mL (HUVECs); 50.1 µg/mL (HepG2); 50.2 µg/mL (A549); 37.7 µg/mL (Raw 264.7). | >5 g/kg body weight. |  | Superoxide generation (DHE fluorescence intensity ~140% of control at 180 min, 10 µg/mL). | Solubility at 37°C (2h) at pH 2.0: 254.65 ± 18.11 µg/mL (at 100 mg/mL loading). |  | Non-toxic | Non-toxic | High | 2 |  | 10.3109/17435390.2011.620717. |  | Aggregated |  | 0 | No_Viability_Data | 5000
NP-00087 | Mumbai | Safety | Zinc Oxide (ZnO) | Zinc Oxide | Inorganic |  | Zinc oxide nanoparticles (ZnO-NPs). | Other | 50 | 93.35 |  | 22.5 |  | Uncoated; suspended in DMSO then diluted with sterile water plus 1% HPMC or culture medium. |  | 0 | 0 | 0, 5, 10, 20, 50, 100, and 200 µg/mL. | 1.25, 2.5, and 5.0 g/kg body weight. | 336 | 7.4 | 37 | A549 | AST: ~350 U/L; ALT: ~550 U/L; LDH: ~1750 U/L (Serum levels 48 h post-gavage, 2.5 g/kg). Ames test: negative mutagenicity. Micronucleus test: negative genotoxicity. |  |  | 36.6 µg/mL (HUVECs); 63.6 µg/mL (HepG2); >200 µg/mL (A549); 21.2 µg/mL (Raw 264.7). | >5 g/kg body weight (mice/rats). |  | Superoxide generation (DHE fluorescence intensity ~190% of control at 180 min, 10 µg/mL). | Solubility at 37°C (2h) at pH 2.0: 319.09 ± 40.49 µg/mL (at 100 mg/mL loading). |  | Non-toxic | Non-toxic | High | 2 |  | 10.3109/17435390.2011.620717. |  | Dispersed |  | 0 | No_Viability_Data | 5000
NP-00088 | Mumbai | Safety | Graphene Nano-Onions (GNOs) | Graphene | Inorganic |  | Graphene Nano-Onions (GNOs) | Spherical | 50 | 460.76 |  | -32.3 |  | Dispersed in 1.2 mg/ml DSPE-PEG; surface hydroxyl and carboxyl groups |  | 0 | 0 | 0, 5, 10, 50, 100, and 300 µg/ml |  | 72 | 4.1 | 37 | Human mesenchymal stem cells (adMSCs and bmMSCs) | ALP Activity: 3.6 × 10⁻⁷ to 2.7 × 10⁻⁶ mmol/min/cell; Calcium Content: 2–6 mg/well; Cellularity: ~100,000 cells/well | 14 | adMSC: 164–244 µg/ml; bmMSC: 128–615 µg/ml |  |  |  | Potentially generated (not quantified) |  |  | Toxic | TOXIC | High | 4 |  | http://dx.doi.org/10.1016/j.biomaterials.2014.02.054 |  | Dispersed |  | 1 | Consistent
NP-00089 | Mumbai | Safety | Graphene Oxide (GO) | Graphene | Inorganic |  | Graphene Oxide Nanoplatelets (GONPs) | Spherical | 20 | 296.4 |  | -12.47 |  | Dispersed in 1.2 mg/ml DSPE-PEG; surface hydroxyl and carboxyl groups |  | 0 | 0 | 0, 5, 10, 50, 100, and 300 µg/ml |  | 72 | 4.1 | 37 | Human mesenchymal stem cells (adMSCs and bmMSCs) | ALP Activity: 3.6 × 10⁻⁷ to 2.7 × 10⁻⁶ mmol/min/cell; Calcium Content: 2–6 mg/well; Cellularity: ~100,000 cells/well | 0 | adMSC: 79–125 µg/ml; bmMSC: 167–198 µg/ml |  |  |  | Potentially generated (not quantified) |  |  | Toxic | TOXIC | High | 3 |  | http://dx.doi.org/10.1016/j.biomaterials.2014.02.054 |  | Dispersed |  | 1 | Consistent
NP-00090 | Mumbai | Safety | Graphene Oxide (GO) | Graphene | Inorganic |  | Graphene Oxide Nanoribbons (GONRs) | 2D Sheet | 60 | 457.5 |  | -26.3 |  | Dispersed in 1.2 mg/ml DSPE-PEG; surface hydroxyl and carboxyl groups |  | 0 | 0 | 0, 5, 10, 50, 100, and 300 µg/ml |  | 72 | 4.1 | 37 | Human mesenchymal stem cells (adMSCs and bmMSCs) | ALP Activity: 3.6 × 10⁻⁷ to 2.7 × 10⁻⁶ mmol/min/cell; Calcium Content: 2–6 mg/well; Cellularity: ~100,000 cells/well | 7 | adMSC: 137–142 µg/ml; bmMSC: 123–200 µg/ml |  |  |  | Potentially generated (not quantified) |  |  | Toxic | TOXIC | High | 4 |  | http://dx.doi.org/10.1016/j.biomaterials.2014.02.054 |  | Dispersed |  | 3 | Consistent
NP-00091 | Mumbai | Safety | Zinc Oxide (ZnO) | Zinc Oxide | Inorganic |  | Zinc oxide (ZnO) nanoparticles. | 2D Sheet | 17 | 263 |  | -14 |  |  |  | 0 | 0 | 0, 5, 10, and 20 µg/mL. |  | 48 | 7.4 | 37 | Human skin melanoma (A375) cells. | Caspase-3 activity (20µg/mL, 48h): ~0.35 au; DNA damage (% tail DNA, 20µg/mL, 48h): ~18.5%; GSH level (20µg/mL, 48h): ~2.5 nmol/mg protein; MDA level (20µg/mL, 48h): ~8.5 nmol/mg protein | 24 |  |  |  | 24h: 10µg/mL (~110%), 20µg/mL (~250%); 48h: 10µg/mL (~160%), 20µg/mL (~320%) (as % of control LDH leakage). | 24h: 20µg/mL (~160%); 48h: 20µg/mL (~180%) (as % of control fluorescence intensity). | 1.02 ± 0.17 µg/mL (highest concentration released from 20 µg/mL suspension). |  | Toxic | TOXIC | High | 4 |  | 10.2147/IJN.S42028. |  | Dispersed |  | 3 | Consistent
NP-00092 | Mumbai | Safety | Titanium Dioxide (TiO2) | Titanium Dioxide | Inorganic |  | Nanometer titanium dioxide (nano-TiO₂) | Other | 27 | 100 |  | 15 |  |  |  | 0 | 0 | 0, 50, 100, 1000, 2500 and 5000 mg/L | 1000 and 5000 mg/L (in soil) | 360 | 7.2 | 24 | Tomato (Lycopersicon esculentum) | [6 empty] | Significantly higher superoxide dismutase activity (SOD) at the highest concentration (5000 mg/kg) in mature plants |  |  | Toxic | TOXIC | High | 2 |  | 10.1016/j.ecoenv.2013.03.033 |  | Dispersed |  | 0 | No_Viability_Data
NP-00093 | Mumbai | Safety | Silver Nanoparticles (Ag) | Silver | Inorganic |  | Silver nanoparticles (AgNP) | Other | 10 | 100 |  | 0 |  | citrate capped |  | 0 | 0 | 0, 50, 100, 500, 1000 and 5000 mg/L | 100 or 1000 mg/L (in Hoagland solution) | 360 | 7.2 | 24 | Tomato (Lycopersicon esculentum) | [6 empty] | Higher superoxide dismutase activity (SOD) was observed |  |  | Toxic | TOXIC | High | 2 |  | 10.1016/j.ecoenv.2013.03.033 |  | Dispersed |  | 0 | No_Viability_Data
NP-00094 | Mumbai | Safety | Titanium Dioxide (TiO2) | Iron Oxide | Inorganic |  | Janus Fe3O4-TiO2 nanoparticles (NPs) | Other | 20 |  |  | -10 |  | Synthesized using the solvent-thermal method; Multifunctional agent for magnetic resonance imaging (MRI) and photodynamic therapy (PDT); Fe3O4 used as MRI contrast agent and TiO2 as an inorganic photosensitizer |  | 0 | 0 | 0, 6.25, 15.625, and 25 μg/cm2 (based on Ti concentration) |  | 12 |  | 37 | Human liver cell line HL-7702 |  | 2 |  |  |  | Mitochondrial membrane permeability injury occurred | Increased reactive oxygen species (ROS) generation; ROS generation significantly increased at 15.625 and 25 μg/cm2 |  |  | Toxic | TOXIC | High | 3 |  | 10.1002/tox.22631 |  |  |  | 0 | Consistent
NP-00095 | Mumbai | Safety | Titanium Dioxide (TiO2) | Titanium Dioxide | Inorganic |  | TiO2 NPs | Other | 7 |  |  | 15 |  | Parent material for Janus Fe3O4-TiO2 NPs; Used as an inorganic photosensitizer for PDT |  | 0 | 0 | 0, 6.25, 15.625, and 25 μg/cm2 (based on Ti concentration) |  | 12 |  | 37 | Human liver cell line HL-7702 |  | 3 |  |  |  | Mitochondrial membrane permeability injury occurred | Increased reactive oxygen species (ROS) generation; Induced cellular ROS generation in a dose-dependent manner |  |  | Toxic | TOXIC | High | 3 |  | 10.1002/tox.22631 |  |  |  | 0 | Consistent
NP-00096 | Mumbai | Safety | Silica (SiO2) | Silica | Inorganic |  | Silica nanoparticles (NPs) (Code: XFI03) | Spherical | 19.4 | 200 | 0.2 | -20 | 145 | Synthesised by Stöber method (sol-gel process); studied with and without Dipalmitoyl phosphatidylcholine (DPPC) coating |  | 0 | 0 | 0, 8, 16, 32, 64, 128, and 256 μg/mL |  | 24 |  | 37 | A549 | Thiol levels (16HBE 128 μg/mL): 36% high-thiol cells; Internalisation (16HBE 128 μg/mL): ~12 μg Si/mg protein; | 16 |  |  |  |  | 16HBE (128 μg/mL): ~175% of control; A549 (128 μg/mL): ~130% of control |  |  | Toxic | TOXIC | High | 4 |  | 10.1016/j.ecoenv.2019.109770 |  | Dispersed | Good | 1 | Consistent
NP-00097 | Mumbai | Safety | Gelatin/Polycaprolactone (Gt/PCL) | Polymer Nanoparticle | Organic |  | Gelatin/Polycaprolactone (Gt/PCL) | Fibrous | 489 |  |  | -22 |  | Porcine skin gelatin and PCL (MW 80,000) |  | 0 | 0 | 0.0% mass fraction | 2 cm × 7.5 cm scaffold | 216 |  | 37 | Rat cardiomyocytes; Rats | Young's Modulus: 28.74 ± 3.35 Mpa | 100 | [7 empty] | Non-toxic | Non-toxic | High | 3 |  | 10.2147/IJN.S204971 |  |  |  | 9 | Consistent
NP-00098 | Mumbai | Safety | Gold Nanoparticles (Au) | Gold | Inorganic |  | Polymerised p-CTAB gold nanorods | Nanorod | 515 | 310.8 |  |  |  | Polymerised p-CTAB |  | 0.0001 | 0.0001 | 0.0001 nM to 1 nM |  | 96 |  | 37 | HT-29 |  | 100 | ≈0.2 nM | [6 empty] | Toxic | TOXIC | High | 4 |  |  |  | Dispersed |  | 2 | Conflict_HighViability_TOXIC
NP-00099 | Mumbai | Safety | Gold Nanoparticles (Au) | Gold | Inorganic |  | p-CTAB-exchanged gold nanorods | Nanorod | 515 | 300.6 |  |  |  | p-CTAB (11-(acryloyloxy) undecyltrimethyl ammoniumbromide) |  | 0.0001 | 0.0001 | 0.0001 nM to 1 nM |  | 96 |  | 37 | HT-29 |  | 92 | ≈0.01 nM | [6 empty] | Toxic | TOXIC | High | 4 |  |  |  | Dispersed |  | 2 | Conflict_HighViability_TOXIC
NP-00100 | Mumbai | Safety | Fe@C-CH2 CH2 -COOH | Iron Oxide | Inorganic |  | Fe@C-CH2 CH2 -COOH |  | 5 |  |  | -10 |  | Carboxylic acid modified |  | 0.0001 | 100 | 0.0001–100 μg/mL |  | 24 |  |  | HTB140, B16-F10, and HDF |  | 80 | [7 empty] | Non-toxic | Non-toxic | High | 3 |  | doi:10.3390/ijms161024417 |  |  |  |  | Consistent
NP-00101 | Mumbai | Safety | Fe@C-COOH | Iron Oxide | Inorganic |  | Fe@C-COOH |  | 5 |  |  | -10 |  | Carboxylic acid modified (COOH) |  | 0.0001 | 100 | 0.0001–100 μg/mL |  | 24 |  |  | HTB140, B16-F10, and HDF |  | 80 | [7 empty] | Non-toxic | Non-toxic | High | 3 |  | doi:10.3390/ijms161024417 |  |  |  |  | Consistent
NP-00102 | Mumbai | Safety | Fe@C/C (Bare carbon encapsulated IONPs) | Iron Oxide | Inorganic |  | Fe@C/C (Bare carbon encapsulated IONPs) |  | 5 |  |  | -10 |  | Carbon encapsulated (bare) |  | 0.0001 | 100 | 0.0001–100 μg/mL |  | 24 |  |  | Human (HTB140), murine (B16-F10) melanoma cells and dermal fibroblasts (HDF) | [9 empty] | Non-toxic | Non-toxic | High | 3 |  | doi:10.3390/ijms161024417 |  |  |  |  | No_Viability_Data
NP-00103 | Mumbai | Safety | Silver Nanoparticles (Ag) | Silver | Inorganic |  | Unwashed Silver Nanoparticles (20 nm) |  | 22.4 | 30.8 |  | -29.7 |  | 5-nm gold seed; residual formaldehyde and methanol |  | 0.000544 | 0.000544 | 0.000544 to 1.7 µg/mL | 0.34 to 34.0 µg/mL | 336 | 7.5 | 37 | Human HEKs; Porcine skin |  | 60 |  |  |  |  | Postulated degradation creating ROS | 20–50 ppb (dissolved Ag) |  | Non-toxic | Non-toxic | High | 4 |  | 10.1289/ehp.0901398 |  | Dispersed |  |  | Consistent
NP-00104 | Mumbai | Safety | Silver Nanoparticles (Ag) | Silver | Inorganic |  | Unwashed Silver Nanoparticles (50 nm) |  | 49.4 | 47.7 |  | -27.8 |  | 5-nm gold seed; residual formaldehyde and methanol |  | 0.000544 | 0.000544 | 0.000544 to 1.7 µg/mL | 0.34 to 34.0 µg/mL | 336 | 7.5 | 37 | Human HEKs; Porcine skin |  | 60 |  |  |  |  | Postulated degradation creating ROS | 20–50 ppb (dissolved Ag) |  | Non-toxic | Non-toxic | High | 4 |  | 10.1289/ehp.0901398 |  | Dispersed |  |  | Consistent
NP-00105 | Mumbai | Safety | Silver Nanoparticles (Ag) | Silver | Inorganic |  | Unwashed Silver Nanoparticles (80 nm) |  | 79.2 | 75.5 |  | -33.2 |  | 5-nm gold seed; residual formaldehyde and methanol |  | 0.000544 | 0.000544 | 0.000544 to 1.7 µg/mL | 0.34 to 34.0 µg/mL | 336 | 7.5 | 37 | Human HEKs; Porcine skin |  | 60 |  |  |  |  | Postulated degradation creating ROS | 20–50 ppb (dissolved Ag) |  | Non-toxic | Non-toxic | High | 4 |  | 10.1289/ehp.0901398 |  | Dispersed |  |  | Consistent
NP-00106 | Mumbai | Safety | Zinc Oxide (ZnO) | Zinc Oxide | Inorganic |  | Zinc oxide (ZnO) nanoparticles | Spherical | 30 | 165 |  | -26 |  | Purity >99%; NA for capping/functionalizing agents |  | 0.001 | 0.001 | 0.001, 0.008, 0.08, 0.8, 5, 8, and 20 µg/ml |  | 48 | 7 | 37 | Human epidermal cell line (A431) | Olive Tail Moment: 2.13 ± 0.12 (0.8 µg/ml); 2.33 ± 0.32 (5 µg/ml). Tail DNA %: 10.6 ± 0.76 (0.8 µg/ml); 13 ± 1.50 (5 µg/ml). Glutathione depletion: 51% (0.08 µg/ml); 59% (0.8 µg/ml). Catalase reduction: 55% (0.08 µg/ml); 64% (0.8 µg/ml). SOD reduction: 75% (0.08 µg/ml); 72% (0.8 µg/ml). Lipid peroxidation: ~2.2 nmol (0.008 µg/ml); ~2.4 nmol (0.8 µg/ml). | 90 |  |  |  | ~240% to ~340% LDH release relative to control (at 5, 8, and 20 µg/ml) | NA (detected indirectly via oxidative stress markers) |  |  | Toxic | TOXIC | High | 4 |  | 10.1016/j.toxlet.2009.01.008 |  | Dispersed |  | 1 | Conflict_HighViability_TOXIC
NP-00107 | Mumbai | Safety | Vanadium oxide nanoparticles (VNPs) | Vanadium Oxide | Inorganic |  | Vanadium oxide nanoparticles (VNPs) |  | 100 | [6 empty] | 0.001 | 0.001 | 0.001, 0.017, and 0.05 g/l |  | 336 |  | 30 | Spirulina platensis | Adsorption: 0.09–0.21 mg/g; Chlorophyll a: 17% increase at 0.001 g/l | 34.6 | [7 empty] | Toxic | TOXIC | High | 3 |  | https://doi.org/10.1007/s11356-023-25461-3 |  |  |  |  | Consistent
NP-00108 | Mumbai | Safety | Tungsten oxide nanoparticles (WNPs) | Tungsten Oxide | Inorganic |  | Tungsten oxide nanoparticles (WNPs) | Other | 100 | [6 empty] | 0.001 | 0.001 | 0.001, 0.017, and 0.05 g/l |  | 336 |  | 30 | Spirulina platensis | Adsorption: 0.06–0.12 mg/g; Carbohydrate increase: 8–24% | 80 | [7 empty] | Toxic | TOXIC | High | 3 |  | https://doi.org/10.1007/s11356-023-25461-3 |  |  |  | 0 | Conflict_HighViability_TOXIC
NP-00109 | Mumbai | Safety | Fe2 O3 | Iron Oxide | Inorganic |  | Fe2 O3 |  | 17 |  |  | -10 |  |  |  | 0.001 | 1 | 0.001–1,000 mg/l |  | 96 |  |  | Viable embryos of Xenopus laevis | [9 empty] | Toxic | TOXIC | High | 3 |  | 10.1002/em.21909 |  |  |  |  | No_Viability_Data
NP-00110 | Mumbai | Safety | Magnesium oxide nanoparticles (MgO NPs) | Graphene | Inorganic |  | Magnesium oxide nanoparticles (MgO NPs) | Other | 50 | 17.5 | 0.445 | 6.5 |  |  |  | 0.001 | 100 | 0.001–100 µg/ml |  | 3 |  | 37 | HT-29 | Cell cycle: ~62% G1, 13.5% S, ~15% G2/M (no significant change from control). Apoptosis (40 µg/ml, 24 h): 12 ± 8% early apoptotic, 23 ± 8% late apoptotic (statistically non-significant). DNA Tail Intensity: 3% (control) to ~10% (max dosage, 24 h); Significant reduction in tail intensities for FPG-treated cells (0.001–60 µg/ml) compared to FPG-control (16%). | 70 |  |  |  |  | No significant changes in DCF fluorescence signal compared to untreated control |  |  | Non-toxic | Non-toxic | High | 4 |  | https://doi.org/10.1007/s00204-019-02451-4 |  | Dispersed | Acceptable | 0 | Consistent
NP-00111 | Mumbai | Safety | Citrate-coated Fe3 O4 | Iron Oxide | Inorganic |  | Citrate-coated Fe3 O4 |  |  | 90 |  | -29.5 |  | Citrate-coated |  | 0.002 | 0.002 | 0.002 to 0.2 mg/ml |  | 30 | 5.7 |  | Mouse brain-derived endothelial bEnd.3 |  | 5 | [7 empty] | Toxic | TOXIC | High | 3 |  | 10.1002/em.21909 |  | Dispersed |  |  | Consistent
NP-00112 | Mumbai | Safety | Sulfur nanoparticles (SNPs) | Sulfur | Inorganic |  | Sulfur nanoparticles (SNPs) |  | 70 |  |  |  |  | Suspended in 10% solution of Pluronic® F-68 surfactant |  | 0.002 | 0.002 | 0.002 to 1.250 mg/mL |  | 4 |  | 37 | L5178Y mouse lymphoma cell culture (Mus musculus) |  | 9 |  | 0.078–0.312 mg/mL | [5 empty] | Toxic | TOXIC | High | 3 |  | 10.1134/S1990519X18010078 |  |  |  |  | Consistent
NP-00113 | Mumbai | Safety | Zinc Oxide (ZnO) | Zinc Oxide | Inorganic |  | Zinc oxide (ZnO) nanoparticles (NPs). | Nanorod |  | 30 |  | 22.5 | 15 | Bovine serum albumin | 3.2 | 0.002 | 0.002 | 0.002, 0.02, 0.2, 2, and 20 μg/ml. |  | 24 | 7.4 | 37 | Human (HLaC 78 and UD-SCC 7A squamous cell carcinoma lines; primary oral mucosa cells - pOMCs). | Annexin V-propidium iodide flow cytometry (Apoptosis): 20.4% in HLaC 78 cells treated with 2 μg/ml ZnO NPs and 15 min UVA-1. | 78 | [6 empty] | 78 | Toxic | TOXIC | High | 3 |  | 10.3892/ijo_00000812. |  | Dispersed |  | 2 | Conflict_HighViability_TOXIC
NP-00114 | Mumbai | Safety | Iron Oxide (Fe3O4) | Iron Oxide | Inorganic |  | Iron oxide nanoparticles (FeO) | Spherical | 20 |  |  | -10 |  |  |  | 0.004 | 0.004 | 0.004, 0.008, and 0.012% (w/v) |  | 24 |  | 37 | Toxocara vitulorum (Parasitic nematode) | Nitric Oxide (NO) Levels: 37.67 ± 0.77 nmol/mg prot (0.004%); 38.94 ± 1.16 nmol/mg prot (0.008%); 49.37 ± 1.27 nmol/mg prot (0.012%) at 24h | 100 |  |  |  |  | Superoxide Dismutase (SOD) Activity: 11.64 ± 0.09 U/mg prot (0.004%); 8.71 ± 0.01 U/mg prot (0.008%); 8.13 ± 0.81 U/mg prot (0.012%) at 24hMalondialdehyde (MDA) Levels: 1.67 ± 0.07 nmol/mg prot (0.004%); 2.14 ± 0.16 nmol/mg prot (0.008%); 2.37 ± 0.22 nmol/mg prot (0.012%) at 24h |  |  | Non-toxic | Non-toxic | High | 3 |  | 10.1007/s40089-016-0198-3 |  |  |  | 1 | Consistent
NP-00115 | Mumbai | Safety | Zinc Oxide (ZnO) | Zinc Oxide | Inorganic |  | Zinc oxide nanoparticles (ZnO) | Spherical | 20 |  |  | 22.5 |  |  |  | 0.004 | 0.004 | 0.004, 0.008, and 0.012% (w/v) |  | 24 |  | 37 | Toxocara vitulorum (Parasitic nematode) | Nitric Oxide (NO) Levels: 29.06 ± 2.01 nmol/mg prot (0.004%); 36.85 ± 1.37 nmol/mg prot (0.008%); 46.01 ± 1.86 nmol/mg prot (0.012%) at 24h | 100 |  |  |  |  | Superoxide Dismutase (SOD) Activity: 11.61 ± 0.11 U/mg prot (0.004%); 13.21 ± 0.31 U/mg prot (0.008%); 7.83 ± 0.47 U/mg prot (0.012%) at 24hMalondialdehyde (MDA) Levels: 1.26 ± 0.01 nmol/mg prot (0.004%); 1.85 ± 0.17 nmol/mg prot (0.008%); 2.01 ± 0.06 nmol/mg prot (0.012%) at 24h |  |  | Non-toxic | Non-toxic | High | 3 |  | 10.1007/s40089-016-0198-3 |  |  |  | 1 | Consistent
NP-00116 | Mumbai | Safety | Copper Oxide (CuO) | Copper/Copper Oxide | Inorganic |  | Copper oxide nanoparticles (CuO NP). Specifically, CuO II (CAS number 1317-38-0). | Spherical | 50 | 249 |  | 0 |  |  |  | 0.006 | 0.006 | 0.006, 0.012, 0.065, 0.97 and 11.74 mg Cu L-1 (CuO NP concentrations used in the exposure medium). | NA (The study was conducted using microalgae cultures—an in vitro ecotoxicological assessment). | 96 | 7 | 25 | Freshwater microalgae Raphidocelis subcapitata (Chlorophyceae). |  | 64 | 0.70 mg/L (IC50@96 h). Other values provided: 48 h: 0.73 mg/L; 72 h: 0.64mg/L |  |  | Membrane impairment was found at the highest CuO NP concentration. Reduced phospholipid (PL) values suggest that the membrane may have been damaged. | CuO NP toxicity can be partially attributed to oxidative stress caused by the generation of reactive oxygen species (ROS). Over-production of ROS in chloroplast occurred as a result of singlet oxygen. | Approximately 2% dissolution in aqueous media |  | Toxic | TOXIC | High | 3 |  | https://doi.org/10.1016/j.envpol.2020.114856. |  | Dispersed |  | 1 | Consistent
NP-00117 | Mumbai | Safety | AMI-25 ION | Iron Oxide | Inorganic |  | AMI-25 ION |  | 80 | 80 |  | -10 |  |  |  | 0.008 | 0.008 | 0.008 to 12 mg Fe/plate |  |  |  |  | S. typhimurium (strains TA-1535, TA-1537, TA-1538, TA-90, and TA-100) | [9 empty] | Non-toxic | Non-toxic | High | 2 |  | 10.1002/em.21909 |  | Dispersed |  |  | No_Viability_Data
NP-00118 | Mumbai | Safety | Bare MNPs | Iron Oxide | Inorganic |  | Bare MNPs |  | 13.8 |  |  | -10 |  | Bare |  | 0.01 | 0.01 | 0.01 mg/mL |  | 12 |  |  | SMMC-7721 (human hepatocellular) |  | 90 | [7 empty] | Non-toxic | Non-toxic | High | 3 | [6 empty] | Consistent
NP-00119 | Mumbai | Safety | Iron Oxide (Fe3O4) | Iron Oxide | Inorganic |  | Iron Oxide Nanoparticles (IONPs) | Other |  |  |  | -20 |  |  |  | 0.01 | 0.01 | 0.01%, 0.1%, 1%, and 10% (w/v) |  | 72 |  | 37 | A549 |  | 100 |  |  |  | Membrane damage observed in most cells (1% concentration) |  |  |  | Non-toxic | Non-toxic | High | 3 |  | 10.3390/ijms160922243 |  | Aggregated |  | 0 | Consistent
NP-00120 | Mumbai | Safety | Iron citrate | Iron Oxide | Inorganic |  | Iron citrate |  |  |  |  | -10 |  | Iron citrate salt |  | 0.01 | 0.01 | 0.01%, 0.1%, 1%, and 10% (w/v) |  | 72 |  | 37 | A549 |  | 100 |  |  |  | NA (Did not affect cells) |  |  |  | Non-toxic | Non-toxic | High | 2 |  | 10.3390/ijms160922243 |  |  |  |  | Consistent
NP-00121 | Mumbai | Safety | Iron Oxide (Fe3O4) | Iron Oxide | Inorganic |  | Surface-Modified Iron Oxide Nanoparticles (SMNPs) | Other |  | 219.7 |  | -35 |  | Citrate functionalization (Citric acid, Sodium citrate); Carboxymethyl cellulose (CMC) |  | 0.01 | 0.01 | 0.01%, 0.1%, 1%, and 10% (w/v) |  | 72 |  | 37 | A549 |  | 100 |  |  |  | Cell membrane did not appear to be damaged (1% concentration) |  |  |  | Non-toxic | Non-toxic | High | 3 |  | 10.3390/ijms160922243 |  | Dispersed |  | 0 | Consistent
NP-00122 | Mumbai | Safety | Copper Oxide (CuO) | Copper/Copper Oxide | Inorganic |  | Copper Oxide Nanoparticles (CuNP) | Other | 30 |  |  | 20 |  | Purity >99.5%; sterile and endotoxin-free |  | 0.01 | 0.01 | 0.01, 0.1, 1, 10 μg/ml | 200 μg/mouse in 100 μL | 24 |  | 37 | C57BL/6 Mice; J774.2 murine cell line | Nitrite Production: reduced from ~15 μM (LPS control) to ~8 μM at 10 μg/ml; Arginase activity: increased to ~250% at 24 h; PGE2: increased to ~12,000 pg/ml; In-vivo Macrophage Recruitment: ~20% of cells at 1 h | 50 |  | ~10 μg/ml (for J774.2 cells) | [5 empty] | Toxic | TOXIC | High | 3 |  | 10.2217/nnm.16.39 |  |  |  | 0 | Consistent
NP-00123 | Mumbai | Safety | Copper Oxide (CuO) | Copper/Copper Oxide | Inorganic |  | CuO |  | 33 |  |  | 20 |  | 0.1% DMSO concentration in treatment wells |  | 0.01 | 0.01 | 0.01, 0.1, 1, 10, 100 µM |  | 48 |  | 37 | Human SH-SY5Y neuroblastoma and H4 neuroglioma | 100 µM exposure: live cell percentage drop of 60% (SH-SY5Y) and 40% (H4) | 1 | [7 empty] | Toxic | TOXIC | High | 3 |  | 10.1080/17458080802235765 |  |  |  |  | Consistent
NP-00124 | Mumbai | Safety | Fe₂O₃ | Iron Oxide | Inorganic |  | Fe₂O₃ |  | 2 |  |  | -10 |  | 0.1% DMSO concentration in treatment wells |  | 0.01 | 0.01 | 0.01, 0.1, 1, 10, 100 µM |  | 48 |  | 37 | Human SH-SY5Y neuroblastoma and H4 neuroglioma | 95% success rate for automated live/dead cell image analysis | [8 empty] | Non-toxic | Non-toxic | High | 3 |  | 10.1080/17458080802235765 |  |  |  |  | No_Viability_Data
NP-00125 | Mumbai | Safety | ZnO | Zinc Oxide | Inorganic |  | ZnO |  | 50 |  |  | 22.5 |  | 0.1% DMSO concentration in treatment wells |  | 0.01 | 0.01 | 0.01, 0.1, 1, 10, 100 µM |  | 48 |  | 37 | Human SH-SY5Y neuroblastoma and H4 neuroglioma | 95% success rate for automated live/dead cell image analysis | [8 empty] | Non-toxic | Non-toxic | High | 3 |  | 10.1080/17458080802235765 |  |  |  |  | No_Viability_Data
NP-00126 | Mumbai | Safety | PLGA-based (CS stabilized) | Polymer Nanoparticle | Organic |  | PLGA-based (CS stabilized) | Spherical | 200 | 200 |  |  |  | CS (Chitosan) stabilizer, |  | 0.01 | 0.01 | 0.01, 0.1, 1, and 10 mg/mL |  |  |  |  | THP-1 |  | 100 |  |  |  |  | No production of intracellular ROS induced |  | 0 | Toxic | TOXIC | High | 3 |  | 10.1007/s10311-020-01033-6 |  | Dispersed |  | 1 | Conflict_HighViability_TOXIC
NP-00127 | Mumbai | Safety | PLGA-based (PF68 stabilized) | Polymer Nanoparticle | Organic |  | PLGA-based (PF68 stabilized) | Spherical | 200 | 200 |  |  |  | PF68 (Poloxamer 188) stabilizer, |  | 0.01 | 0.01 | 0.01, 0.1, 1, and 10 mg/mL |  |  |  |  | THP-1 |  | 100 |  |  |  |  | No production of intracellular ROS induced |  | 0 | Toxic | TOXIC | High | 3 |  | 10.1007/s10311-020-01033-6 |  | Dispersed |  | 1 | Conflict_HighViability_TOXIC
NP-00128 | Mumbai | Safety | PLGA-based (PVA stabilized) | Polymer Nanoparticle | Organic |  | PLGA-based (PVA stabilized) | Spherical | 200 | 200 |  |  |  | PVA (Poly(vinyl alcohol)) stabilizer, |  | 0.01 | 0.01 | 0.01, 0.1, 1, and 10 mg/mL |  |  |  |  | THP-1 |  | 100 |  |  |  |  | No production of intracellular ROS induced |  | 0 | Toxic | TOXIC | High | 3 |  | 10.1007/s10311-020-01033-6 |  | Dispersed |  | 1 | Conflict_HighViability_TOXIC
NP-00129 | Mumbai | Safety | PLGA-based (Stabilizer-free) | Polymer Nanoparticle | Organic |  | PLGA-based (Stabilizer-free) | Spherical | 170 | 170 |  |  |  | Stabilizer-free |  | 0.01 | 0.01 | 0.01, 0.1, 1, and 10 mg/mL |  |  |  |  | THP-1 | [6 empty] | No production of intracellular ROS induced |  | 0 | Non-toxic | Non-toxic | High | 3 |  | 10.1007/s10311-020-01033-6 |  | Dispersed |  | 1 | No_Viability_Data
NP-00130 | Mumbai | Safety | DTX-AA-PEG-Liposome | Liposome | Organic |  | DTX-AA-PEG-Liposome | Spherical | 126.4 |  | 0.239 | -8 |  | Loaded drug: Docetaxel (DTX). Functionalizing/Capping agent: Anacardic acid (AA) and PEG. Components: Soya lecithin, cholesterol, AA conjugate (AA-PEG-AA). |  | 0.01 | 0.01 | 0.01, 0.1, 1, and 10 μg/mL (equivalent to free DTX) for cytotoxicity; 10 and 15 μg/mL (equivalent to DTX) for quantitative cell uptake | 2 mg/kg body weight equivalent of DTX (IV administration) | 168 |  |  | MCF-7 |  |  | 0.95 ± 0.07 | [6 empty] | Toxic | TOXIC | High | 3 |  | https://doi.org/10.1016/j.colsurfb.2018.08.047 |  |  | Good | 1 | No_Viability_Data | 2
NP-00131 | Mumbai | Safety | DTX-Liposome | Liposome | Organic |  | DTX-Liposome | Spherical | 118.9 |  | 0.216 | -8 |  | Loaded drug: Docetaxel (DTX). Components: Soya lecithin, cholesterol. |  | 0.01 | 0.01 | 0.01, 0.1, 1, and 10 μg/mL (equivalent to free DTX) for cytotoxicity; 10 and 15 μg/mL (equivalent to DTX) for quantitative cell uptake | 2 mg/kg body weight equivalent of DTX (IV administration) | 168 |  |  | MCF-7 |  |  | 1.46 ± 0.11 | [6 empty] | Toxic | TOXIC | High | 3 |  | https://doi.org/10.1016/j.colsurfb.2018.08.047 |  |  | Good | 1 | No_Viability_Data | 2
NP-00132 | Mumbai | Safety | DTX-PEG-Liposome | Liposome | Organic |  | DTX-PEG-Liposome | Spherical | 124.5 |  | 0.234 | -8 |  | Loaded drug: Docetaxel (DTX). Capping agent: PEG (implied, provides stealth property). Components: Soya lecithin, cholesterol, AA conjugate (AA-PEG-AA listed as used in formulation, likely containing PEG). |  | 0.01 | 0.01 | 0.01, 0.1, 1, and 10 μg/mL (equivalent to free DTX) for cytotoxicity; 10 and 15 μg/mL (equivalent to DTX) for quantitative cell uptake | 2 mg/kg body weight equivalent of DTX (IV administration) | 168 |  |  | MCF-7 |  |  | 1.58 ± 0.14 | [6 empty] | Toxic | TOXIC | High | 3 |  | https://doi.org/10.1016/j.colsurfb.2018.08.047 |  |  | Good | 1 | No_Viability_Data | 2
NP-00133 | Mumbai | Safety | Free DTX / Taxotere® (Comparator) | Other |  |  | Free DTX / Taxotere® (Comparator) | [6 empty] | Loaded drug: Docetaxel (DTX). Solvent system: Tween 80® and ethanol (for Taxotere®). |  | 0.01 | 0.01 | 0.01, 0.1, 1, and 10 μg/mL (Free DTX) for cytotoxicity; 10 and 15 μg/mL (Free DTX) for quantitative cell uptake | 2 mg/kg body weight equivalent of DTX (IV administration) | 168 |  |  | MCF-7 |  |  | 1.83 ± 0.13 (Free DTX) | [6 empty] | Toxic | TOXIC | High | 2 |  | https://doi.org/10.1016/j.colsurfb.2018.08.047 |  |  |  |  | No_Viability_Data | 2
NP-00134 | Mumbai | Safety | PEG-IONPs | Iron Oxide | Inorganic |  | PEG-IONPs |  | 30 |  |  | -10 |  | PEG |  | 0.01 | 1 | 0.01–1 mg/mL |  | 12 |  |  | HeLa |  | 100 | [7 empty] | Non-toxic | Non-toxic | High | 3 |  | doi:10.3390/ijms161024417 |  |  |  |  | Consistent
NP-00135 | Mumbai | Safety | Al₂O₃ | Aluminum/Alumina | Inorganic |  | Al₂O₃ | Other | 11.4 | 95 |  | 39.2 | 134 |  |  | 0.01 | 100 | 0.01–100 mg/l |  | 24 | 5.9 | 20 | P. subcapitata, T. thermophila, V. fischeri, E. coli, S. aureus | MBC: >100 mg/l (E. coli & S. aureus) | 50 |  |  |  |  | Low generation | 0.42% (10mg/l in Algal) |  | Non-toxic | Non-toxic | High | 4 |  | 10.1039/C5EN00057B |  | Dispersed |  | 0 | Consistent
NP-00136 | Mumbai | Safety | Sb₂O₃ | Antimony Oxide | Inorganic |  | Sb₂O₃ | Other | 20.5 | 125 |  | -24.3 | 56 |  |  | 0.01 | 100 | 0.01–100 mg/l |  | 24 | 4.2 | 20 | P. subcapitata, T. thermophila, V. fischeri, E. coli, S. aureus | MBC: >100 mg/l (E. coli & S. aureus) | 50 |  |  |  |  | Low generation | 21.2% (10mg/l in Algal) |  | Non-toxic | Non-toxic | High | 4 |  | 10.1039/C5EN00057B |  | Dispersed |  | 0 | Consistent
NP-00137 | Mumbai | Safety | Co₃O₄ | Cobalt | Inorganic |  | Co₃O₄ | Other | 11.5 | 99 |  | 23 | 85 |  |  | 0.01 | 100 | 0.01–100 mg/l |  | 24 | 5.9 | 20 | P. subcapitata, T. thermophila, V. fischeri, E. coli, S. aureus | MBC: 100 mg/l (E. coli), >100 mg/l (S. aureus) | 50 |  |  |  |  | Potent generator | 0.18% (10mg/l in Algal) |  | Non-toxic | Non-toxic | High | 4 |  | 10.1039/C5EN00057B |  | Dispersed |  | 0 | Consistent
NP-00138 | Mumbai | Safety | Copper Oxide (CuO) | Copper/Copper Oxide | Inorganic |  | CuO | Other | 13.1 | 130 |  | 17 | 72 |  |  | 0.01 | 100 | 0.01–100 mg/l |  | 24 | 5.9 | 20 | P. subcapitata, T. thermophila, V. fischeri, E. coli, S. aureus | MBC: 1 mg/l (E. coli), 0.1 mg/l (S. aureus) | 50 |  |  |  |  | Fenton catalyst under light | 1.16% (10mg/l in Algal) |  | Non-toxic | Non-toxic | High | 4 |  | 10.1039/C5EN00057B |  | Dispersed |  | 0 | Consistent
NP-00139 | Mumbai | Safety | Fe₃O₄ | Iron Oxide | Inorganic |  | Fe₃O₄ | Other | 9.7 | 128 |  | 22.2 | 120 |  |  | 0.01 | 100 | 0.01–100 mg/l |  | 24 | 5.9 | 20 | P. subcapitata, T. thermophila, V. fischeri, E. coli, S. aureus | MBC: 100 mg/l (E. coli & S. aureus) | 50 |  |  |  |  | Not potent catalyst | 1.66% (10mg/l in Algal) |  | Non-toxic | Non-toxic | High | 4 |  | 10.1039/C5EN00057B |  | Dispersed |  | 0 | Consistent
NP-00140 | Mumbai | Safety | MgO | Magnesium Oxide | Inorganic |  | MgO | Other | 13.6 |  |  | 6.9 | 123 |  |  | 0.01 | 100 | 0.01–100 mg/l |  | 24 | 9.6 | 20 | P. subcapitata, T. thermophila, V. fischeri, E. coli, S. aureus | MBC: >100 mg/l (E. coli & S. aureus) | 50 |  |  |  |  | Not potent | 87.9% (10mg/l in Algal) |  | Non-toxic | Non-toxic | High | 4 |  | 10.1039/C5EN00057B |  | Aggregated |  | 0 | Consistent
NP-00141 | Mumbai | Safety | Mn₃O₄ | Manganese Oxide | Inorganic |  | Mn₃O₄ | Other | 15.2 | 395 |  | -14.4 | 81 |  |  | 0.01 | 100 | 0.01–100 mg/l |  | 24 | 5.9 | 20 | P. subcapitata, T. thermophila, V. fischeri, E. coli, S. aureus | MBC: >100 mg/l (E. coli), 100 mg/l (S. aureus) | 50 |  |  |  |  | Potent generator | 9.45% (10mg/l in Algal) |  | Non-toxic | Non-toxic | High | 4 |  | 10.1039/C5EN00057B |  | Dispersed |  | 0 | Consistent
NP-00142 | Mumbai | Safety | Pd | Palladium | Inorganic |  | Pd | Other | 15.1 | 127 |  | -27.8 | 33 |  |  | 0.01 | 100 | 0.01–100 mg/l |  | 24 | 5.9 | 20 | P. subcapitata, T. thermophila, V. fischeri, E. coli, S. aureus | MBC: 10 mg/l (E. coli), 100 mg/l (S. aureus) | 50 | ≥1 mg/l (Bact.) |  |  |  | Potent generator | 0.24% (10mg/l in Algal) |  | Non-toxic | Non-toxic | High | 4 |  | 10.1039/C5EN00057B |  | Dispersed |  | 0 | Consistent
NP-00143 | Mumbai | Safety | SiO₂ | Silica | Inorganic |  | SiO₂ | Other | 7.8 | 148 |  | -33.2 | 289 |  |  | 0.01 | 100 | 0.01–100 mg/l |  | 24 | 5.9 | 20 | P. subcapitata, T. thermophila, V. fischeri, E. coli, S. aureus | MBC: >100 mg/l (E. coli & S. aureus) | 50 |  |  |  |  | Not potent |  |  | Non-toxic | Non-toxic | High | 4 |  | 10.1039/C5EN00057B |  | Dispersed |  | 0 | Consistent
NP-00144 | Mumbai | Safety | TiO₂ | Titanium Dioxide | Inorganic |  | TiO₂ | Other | 12.2 | 171 |  | -13.6 | 123 |  | 3.1 | 0.01 | 100 | 0.01–100 mg/l |  | 24 | 5.9 | 20 | P. subcapitata, T. thermophila, V. fischeri, E. coli, S. aureus | MBC: >100 mg/l (E. coli & S. aureus) | 50 |  |  |  |  | High under light | 0.42% (10mg/l in Algal) |  | Non-toxic | Non-toxic | High | 4 |  | 10.1039/C5EN00057B |  | Dispersed |  | 0 | Consistent
NP-00145 | Mumbai | Safety | WO₃ | Tungsten Oxide | Inorganic |  | WO₃ | Other | 10.6 | 63 |  | -45.3 | 79 |  |  | 0.01 | 100 | 0.01–100 mg/l |  | 24 | 5 | 20 | P. subcapitata, T. thermophila, V. fischeri, E. coli, S. aureus | MBC: >100 mg/l (E. coli & S. aureus) | 50 |  |  |  |  | Not potent | 66.7% (10mg/l in Algal) |  | Non-toxic | Non-toxic | High | 4 |  | 10.1039/C5EN00057B |  | Dispersed |  | 0 | Consistent
NP-00146 | Mumbai | Safety | ZnO | Zinc Oxide | Inorganic |  | ZnO | Other | 20.4 | 171 |  | 16.4 | 53 |  |  | 0.01 | 100 | 0.01–100 mg/l |  | 24 | 5.9 | 20 | P. subcapitata, T. thermophila, V. fischeri, E. coli, S. aureus | MBC: 10 mg/l (E. coli & S. aureus) | 50 |  |  |  |  | Not potent | 25.7% (10mg/l in Algal) |  | Non-toxic | Non-toxic | High | 4 |  | 10.1039/C5EN00057B |  | Dispersed |  | 0 | Consistent
NP-00147 | Mumbai | Safety | Iron Oxide (Fe3O4) | Iron Oxide | Inorganic |  | Bare SPIONs |  | 20 |  |  | -10 |  |  |  | 0.01 | 100 | 0.01–100 mg/mL |  | 24 |  |  | A549 | [9 empty] | Toxic | TOXIC | High | 3 | [6 empty] | No_Viability_Data
NP-00148 | Mumbai | Safety | Iron Oxide (Fe3O4) | Iron Oxide | Inorganic |  | Bare SPIONs |  | 20 |  |  | -10 |  |  |  | 0.01 | 100 | 0.01–100 mg/mL |  | 24 |  |  | HaCaT (human keratinocyte) | [9 empty] | Toxic | TOXIC | High | 3 | [6 empty] | No_Viability_Data
NP-00149 | Mumbai | Safety | Curcumin/Alginate/Fe3 O4 Nanoparticles | Iron Oxide | Inorganic |  | Curcumin/Alginate/Fe3 O4 Nanoparticles |  | 12 | 98 |  | -10 |  | Curcumin/Alginate |  | 0.01 | 1000 | 0.01–1000 µg/mL | 80–120 mg/kg |  |  |  | Sarcoma 180 cancer cells, Mice | [9 empty] | Toxic | TOXIC | High | 2 |  | 10.3390/ijms252212013 |  | Dispersed |  |  | No_Viability_Data | 120
NP-00150 | Mumbai | Safety | [G.candidum/Cu8 O7 +P2 O5 ] Nanocomposite (containing 6CuO, Cu2 O, and P2 O5 phases) | Copper/Copper Oxide | Inorganic |  | [G.candidum/Cu8 O7 +P2 O5 ] Nanocomposite (containing 6CuO, Cu2 O, and P2 O5 phases) | Spherical | 12.8 |  |  | 20 |  | Embedded in proteins of G. candidum; extracellular components act as capping/dispersant agents | 1.557 | 0.012 | 0.012 | 0.012 to 0.26 g/l (antimicrobial range); 0.01 g/l (heavy metal removal) |  | 120 | 5 | 20 | B. cereus, L. monocytogenes, P. aeruginosa, E. faecalis, S. typhi, E. coli, C. albicans, and various fungi (e.g., A. flavus, F. oxysporum) | MIC (Bacteria/Yeast): 0.012–0.020 g/l; MIC (Fungi): 0.012–0.1 g/l; Heavy metal removal: 91.4% (Pb), 22.8% (Cd), 36.6% (Cr), 10.9% (Ni), 25.8% (Zn) | 9.91 | [7 empty] | Toxic | TOXIC | High | 3 |  | https://doi.org/10.1007/s10904-022-02252-w |  |  |  | 1 | Consistent
NP-00151 | Mumbai | Safety | Pristine graphitic carbon nitride (g-C3N4) | Carbon (Other) | Inorganic |  | Pristine graphitic carbon nitride (g-C3N4) | Other | 0.22 |  |  |  |  | Pristine; Oxygen content ca. 1% |  | 0.01 | 20 | 0.01–20 mg L⁻¹ (range); 0.4 mg mL⁻¹ (specific test) |  | 3 | 7.4 | 37 | Rabbit red blood cells (RBCs) | Hemolysis rate constant (K): 0.007 min⁻¹; DOPC Adsorption (Qmax): 300-800 μmol/g (group range) | 16 |  |  |  | ~16% (Hemolysis at 0.4 mg mL⁻¹) | 0.75–1.64 times increase (total group range) |  |  | Toxic | TOXIC | High | 3 |  | https://doi.org/10.1016/j.enceco.2025.05.025 |  |  |  | 0 | Consistent
NP-00152 | Mumbai | Safety | Protonated carbon nitride (p-C3N4-1) | Carbon (Other) | Inorganic |  | Protonated carbon nitride (p-C3N4-1) | 2D Sheet | 0.22 |  |  | 3 | 3 | 7% HCl hydrothermal treatment; Oxygen content 7% |  | 0.01 | 20 | 0.01–20 mg L⁻¹ (range); 0.4 mg mL⁻¹ (specific test) |  | 3 | 7.4 | 37 | Rabbit red blood cells (RBCs) | Hemolysis rate constant (K): 0.023 min⁻¹; DOPC Adsorption (Qmax): 300-800 μmol/g (group range) | 25 |  |  |  | ~25% (Hemolysis at 0.4 mg mL⁻¹) | 0.75–1.64 times increase (total group range) |  |  | Toxic | TOXIC | High | 4 |  | https://doi.org/10.1016/j.enceco.2025.05.025 |  |  |  | 3 | Consistent
NP-00153 | Mumbai | Safety | Protonated carbon nitride (p-C3N4-2) | Carbon (Other) | Inorganic |  | Protonated carbon nitride (p-C3N4-2) | Other | 0.22 |  |  | 3 | 3 | 14% HCl hydrothermal treatment; Oxygen content 10% |  | 0.01 | 20 | 0.01–20 mg L⁻¹ (range); 0.4 mg mL⁻¹ (specific test) |  | 3 | 7.4 | 37 | Rabbit red blood cells (RBCs) | Hemolysis rate constant (K): 0.012 min⁻¹; DOPC Adsorption (Qmax): 300-800 μmol/g (group range) | 38 |  |  |  | ~38% (Hemolysis at 0.4 mg mL⁻¹) | 0.75–1.64 times increase (total group range) |  |  | Toxic | TOXIC | High | 4 |  | https://doi.org/10.1016/j.enceco.2025.05.025 |  |  |  | 0 | Consistent
NP-00154 | Mumbai | Safety | Protonated carbon nitride (p-C3N4-3) | Carbon (Other) | Inorganic |  | Protonated carbon nitride (p-C3N4-3) | Other | 0.22 |  |  |  | 3 | 22% HCl hydrothermal treatment; Oxygen content 13% |  | 0.01 | 20 | 0.01–20 mg L⁻¹ (range); 0.4 mg mL⁻¹ (specific test) |  | 3 | 7.4 | 37 | Rabbit red blood cells (RBCs) | Hemolysis rate constant (K): 0.010 min⁻¹; DOPC Adsorption (Qmax): 300-800 μmol/g (group range) | 54 |  |  |  | ~54% (Hemolysis at 0.4 mg mL⁻¹) | 0.75–1.64 times increase (total group range) |  |  | Toxic | TOXIC | High | 3 |  | https://doi.org/10.1016/j.enceco.2025.05.025 |  |  |  | 0 | Consistent
NP-00155 | Mumbai | Safety | Copper (Cu0) nanoparticles | Copper/Copper Oxide | Inorganic |  | Copper (Cu0) nanoparticles |  | 50 |  |  | 20 |  |  |  | 0.0125 | 0.0125 | 0.0125; 0.025; 0.05 and 0.1 M |  |  |  |  | Solánum tuberósum L. (Potato) | Peroxidase activity: 603.8 - 713.6 r.u./g; Phenolic compounds (FS) activity: 19.1 - 34.0% decrease |  |  |  |  | 8.0-45.9% (sprouts) and 27-46.7% (roots) increase (measured by malonic dialdehyde index) |  |  |  | Non-toxic | Non-toxic | High | 2 |  | 10.1088/1755-1315/341/1/012160 |  |  |  |  | No_Viability_Data
NP-00156 | Mumbai | Safety | Iron (Fe0) nanoparticles | Iron Oxide | Inorganic |  | Iron (Fe0) nanoparticles |  | 90 |  |  | -10 |  |  |  | 0.0125 | 0.0125 | 0.0125; 0.025; 0.05 and 0.1 M |  |  |  |  | Solánum tuberósum L. (Potato) | Peroxidase activity: 415.3 - 531.5 r.u./g; Phenolic compounds: 1.5 times decrease |  |  |  |  | 1.3 - 26.7% decrease (measured by malonic dialdehyde content) |  |  |  | Non-toxic | Non-toxic | High | 2 |  | 10.1088/1755-1315/341/1/012160 |  |  |  |  | No_Viability_Data
NP-00157 | Mumbai | Safety | DNP (EO)49 Stabilized Liposomes: DMPC:DMPA:cholesterol:DNP (EO)49 (4.4:0.7:5.1:0.5) | Liposome | Organic |  | DNP(EO)49 Stabilized Liposomes: DMPC:DMPA:cholesterol:DNP(EO)49 (4.4:0.7:5.1:0.5) | Other | 70 |  |  | -8 |  | Lipids (DMPC, DMPA), Cholesterol. Stabilizing agent: DNP(EO)49 (Dinonylphenol polyoxyethylene). |  | 0.01 | 3 | 0.01–3.0 mM |  | 24 | 7.5 | 37 | Murine macrophage cell line J774 |  | 50 | 1900 μM (24 h); 880 μM (96 h) | [6 empty] | Non-toxic | Non-toxic | High | 3 | [5 empty] | 0 | Consistent
NP-00158 | Mumbai | Safety | Reference Liposomes: DMPC:DMPA:cholesterol (4.5:0.7:5.1) | Liposome | Organic |  | Reference Liposomes: DMPC:DMPA:cholesterol (4.5:0.7:5.1) | Other | 70 |  |  | -8 |  | Lipids (DMPC, DMPA), Cholesterol. Entrapped marker: Carboxyfluorescein (CF). |  | 0.01 | 3 | 0.01–3.0 mM |  | 24 | 7.5 | 37 | Murine macrophage cell line J774 |  | 3 | >3000 μM (24 h and 96 h) | [6 empty] | Toxic | TOXIC | High | 3 | [5 empty] | 0 | Consistent
NP-00159 | Mumbai | Safety | Stearylamine (SA) Liposomes: DMPC:cholesterol:SA (4.0:5.0:1.0) | Liposome | Organic |  | Stearylamine (SA) Liposomes: DMPC:cholesterol:SA (4.0:5.0:1.0) | Other | 70 |  |  | -8 |  | Lipids (DMPC), Cholesterol. Functionalizing agent: Stearylamine (SA). |  | 0.01 | 3 | 0.01–3.0 mM |  | 24 | 7.5 | 37 | Murine macrophage cell line J774 |  | 50 | 60 μM (24 h and 96 h) | [6 empty] | Non-toxic | Non-toxic | High | 3 | [5 empty] | 0 | Consistent
NP-00160 | Mumbai | Safety | Sterically Stabilized Liposomes (Polysorbate 80): DMPC:DMPA:cholesterol:polysorbate 80 (4.4:0.7:5.1:0.5) | Liposome | Organic |  | Sterically Stabilized Liposomes (Polysorbate 80): DMPC:DMPA:cholesterol:polysorbate 80 (4.4:0.7:5.1:0.5) | Other | 70 |  |  | -8 | 14 | Lipids (DMPC, DMPA), Cholesterol. Stabilizing agent: Polysorbate 80 (Tween 80). Entrapped marker: Carboxyfluorescein (CF). |  | 0.01 | 3 | 0.01–3.0 mM |  | 24 | 7.5 | 37 | Murine macrophage cell line J774 |  | 3 | >3000 μM (24 h and 96 h) | [6 empty] | Toxic | TOXIC | High | 3 | [5 empty] | 0 | Consistent
NP-00161 | Mumbai | Safety | α-Fe2 O3 (In Vitro) | Iron Oxide | Inorganic |  | α-Fe2 O3 (In Vitro) |  | 22 | 143 |  | -12.5 | 11.2 | NA ( Uncoated) |  | 0.02 | 0.02 | 0.02, 0.2, 2 μmol Fe/l |  | 12 |  |  | Murine microglia Bv2 | [5 empty] | Yes |  |  |  | Toxic | TOXIC | High | 4 |  | 10.1002/em.21909 |  | Dispersed |  |  | No_Viability_Data
NP-00162 | Mumbai | Safety | γ-Fe2 O3 (In Vitro) | Iron Oxide | Inorganic |  | γ-Fe2 O3 (In Vitro) |  | 31 | 644 |  | -13 | 33.2 | NA ( Uncoated) |  | 0.02 | 0.02 | 0.02, 0.2, 2 μmol Fe/l |  | 12 |  |  | Murine microglia Bv2 | [6 empty] | Yes |  |  | Non-toxic | Non-toxic | High | 4 |  | 10.1002/em.21909 |  | Dispersed |  |  | No_Viability_Data
NP-00163 | Mumbai | Safety | Chloramphenicol-Mg-Nano-complex (CHL-Mg-NC) | Magnesium Oxide | Inorganic |  | Chloramphenicol-Mg-Nano-complex (CHL-Mg-NC) | Spherical | 100 | 100 |  | 0 |  | PVP (Polyvinyl pyrrolidone) and Chloramphenicol (Capping agents/drug) |  | 0.0206 | 0.0206 | 0.0206 to 400 μg/mL | 0.52 μg/kgbw (treatment); 3.125 to 400 μg/mL (acute) | 240 | 7 | 37 | Caco-2 | Histopathological lesion scores: Hepatic (0.3), Intestinal (0.3), Spleen (0.2), Myocardial (0.2) |  | 13.5 μg/mL (against CACO2) |  | NA (Safe at 400 μg/mL) |  |  |  |  | Toxic | TOXIC | High | 3 |  | 10.1016/j.micpath.2025.107511 |  | Dispersed |  | 1 | No_Viability_Data
NP-00164 | Mumbai | Safety | Bare SeNPs | Selenium | Inorganic |  | Bare SeNPs | Spherical | 70 | 218.6 | 0.282 | -28 |  | Bare (uncoated) |  | 25 | 100 | 0.03 M; 25–100 ppm |  | 24 | 2 | 37 | A. cepa, Chlorella sp., S. aureus, E. coli, P. aeruginosa, S. typhi, E. taxodii, V. radiate, Human DNA | Mitotic Index (MI): 16%; Chlorophyll content: 20%; Germination Index: 6.51–19.97 | 33.33 |  |  |  |  | Yes (qualitative mention) |  |  | Toxic | TOXIC | High | 3 |  | 10.1016/j.scitotenv.2018.06.296 |  | Dispersed | Good | 1 | Consistent
NP-00165 | Mumbai | Safety | Brij-58-coated SeNPs | Selenium | Inorganic |  | Brij-58-coated SeNPs | Other | 50 | 56.39 | 0.211 | -28 |  | Non-ionic: Brij-58 |  | 25 | 100 | 0.03 M; 25–100 ppm |  | 24 | 2 | 37 | A. cepa, Chlorella sp., S. aureus, E. coli, P. aeruginosa, S. typhi, E. taxodii, V. radiate, Human DNA | Mitotic Index (MI): 52%; Chlorophyll content: 98%; Germination Index: 76.99–111.71 | 90 | [7 empty] | Non-toxic | Non-toxic | High | 3 |  | 10.1016/j.scitotenv.2018.06.296 |  | Dispersed | Good | 0 | Consistent
NP-00166 | Mumbai | Safety | CTAB-coated SeNPs | Selenium | Inorganic |  | CTAB-coated SeNPs | Other | 50 | 53.56 | 0.101 | -28 |  | Cationic: Hexadecyl trimethyl ammonium bromide (CTAB) |  | 25 | 100 | 0.03 M; 25–100 ppm |  | 24 | 2 | 37 | A. cepa, Chlorella sp., S. aureus, E. coli, P. aeruginosa, S. typhi, E. taxodii, V. radiate, Human DNA | Mitotic Index (MI): 25%; Chlorophyll content: 38%; Germination Index: 13.85–44.53 | 46.67 |  |  |  |  | Yes (qualitative mention) |  |  | Toxic | TOXIC | High | 3 |  | 10.1016/j.scitotenv.2018.06.296 |  | Dispersed | Good | 0 | Consistent
NP-00167 | Mumbai | Safety | SDS-coated SeNPs | Selenium | Inorganic |  | SDS-coated SeNPs | Other |  | 34.36 | 0.169 | -28 |  | Anionic: Sodium dodecyl sulphate (SDS) |  | 25 | 100 | 0.03 M; 25–100 ppm |  | 24 | 2 | 37 | A. cepa, Chlorella sp., S. aureus, E. coli, P. aeruginosa, S. typhi, E. taxodii, V. radiate, Human DNA | Mitotic Index (MI): 33%; Chlorophyll content: 45%; Germination Index: 51.46–76.82 | 63.33 |  |  |  |  | Yes (qualitative mention) |  |  | Non-toxic | Non-toxic | High | 2 |  | 10.1016/j.scitotenv.2018.06.296 |  | Dispersed | Good | 0 | Consistent
NP-00168 | Mumbai | Safety | Iron Oxide (Fe3O4) | Iron Oxide | Inorganic |  | SPIONs (: Gal-ASPIO-278) |  |  |  |  | -10 |  | amino-surface |  | 0.03 | 0.03 | 0.03 μg/mL to 3 mg/mL |  | 120 |  |  | Hep G2 (human) |  |  |  |  | 1500 μg/mL |  |  |  |  | Non-toxic | Non-toxic | High | 2 |  | 10.1016/j.bbrep.2017.12.002 |  |  |  |  | No_Viability_Data
NP-00169 | Mumbai | Safety | Silica (SiO2) | Silica | Inorganic |  | Amorphous silica (SiO2) - Aerosil® 200 | Spherical | 12 | 165 |  | -22 | 200 | Amorphous; Capping: NA, |  | 0.03 | 0.03 | 0.03, 0.31, 1.56, 3.13, 15.6, 31.3, 93.8, 156.3, |  | 1 | 7.4 | 37 | HT-29 | SRB (Cell growth): Significant stimulus at 31.3 and 93.8 µg/cm²,; tGSH: 160% increase (156.3 µg/cm², 24h); pERK1 phosphorylation: 320% (93.8 µg/cm²), | 26 |  |  |  | 56% (max at 156.3 µg/cm², 1% FCS) | No detectable induction, |  |  | Toxic | TOXIC | High | 4 |  | 10.3109/ 17435390. 2011.652207, |  | Dispersed |  | 1 | Consistent
NP-00170 | Mumbai | Safety | Silica (SiO2) | Silica | Inorganic |  | Amorphous silica (SiO2) - Aerosil® Ox50 | Spherical | 40 | 271 |  | -40 | 50 | Amorphous; Capping: NA, |  | 0.03 | 0.03 | 0.03, 0.31, 1.56, 3.13, 15.6, 31.3, 93.8, 156.3, |  | 3 | 7.4 | 37 | HT-29 | Comet assay (DNA damage): 2–3% tail intensity (marginal/no damage), | 93.8 |  |  |  | Significant loss starting at 93.8 µg/cm² (1% FCS) | No detectable induction, |  |  | Toxic | TOXIC | High | 4 |  | 10.3109/ 17435390. 2011.652207, |  | Dispersed |  | 1 | Conflict_HighViability_TOXIC
NP-00171 | Mumbai | Safety | Silica (SiO2) | Silica | Inorganic |  | Amorphous silica (SiO2) - ÅngströmSphere | Spherical | 200 | 207 |  | -38 | 4 | Amorphous; Capping: NA, |  | 0.03 | 0.03 | 0.03, 0.31, 1.56, 3.13, 15.6, 31.3, 93.8, 156.3, |  | 3 | 7.4 | 37 | HT-29 | tGSH: No significant effect, | 100 |  |  |  | 0% (No membrane damage), | No detectable induction, |  |  | Non-toxic | Non-toxic | High | 4 |  | 10.3109/ 17435390. 2011.652207, |  | Dispersed |  | 1 | Consistent
NP-00172 | Mumbai | Safety | Iron Oxide (Fe3O4) | Iron Oxide | Inorganic |  | Amine-surface SPIONs (Gal-ASPIO-278 variant) |  | 61 |  |  | -10 |  | Amino-surface |  | 0.03 | 3000 | 0.03–3000 μg/mL |  | 120 |  |  | HepG2 |  |  |  |  | 1500 μg/mL |  |  |  |  | Toxic | TOXIC | High | 3 | [6 empty] | No_Viability_Data
NP-00173 | Mumbai | Safety | Iron Oxide (Fe3O4) | Iron Oxide | Inorganic |  | Amine-surface SPIONs (High positive zeta potential) |  | 61 |  |  | -10 |  | Amine-surface |  | 0.03 | 3000 | 0.03–3000 μg/mL |  | 120 |  |  | HepG2 |  |  |  |  | 1300 μg/mL |  |  |  |  | Toxic | TOXIC | High | 3 | [6 empty] | No_Viability_Data
NP-00174 | Mumbai | Safety | Iron Oxide (Fe3O4) | Iron Oxide | Inorganic |  | Amine-surface SPIONs (Neutral/Negative zeta potential) |  | 61 |  |  | -10 |  | Amine-surface |  | 0.03 | 3000 | 0.03–3000 μg/mL |  | 120 |  |  | HepG2 | [9 empty] | Non-toxic | Non-toxic | High | 3 | [6 empty] | No_Viability_Data
NP-00175 | Mumbai | Safety | Cobalt and Chromium (CoCr) NPs (CoCr surgical alloy NPs) | Cobalt | Inorganic |  | Cobalt and Chromium (CoCr) NPs (CoCr surgical alloy NPs) |  | 80 |  |  |  |  | NA (Produced by thermal plasma method) |  | 0.04 | 0.04 | 0.04 mg ml–1 | 0.12 mg per mouse (intravenously injected) | 24 |  | 37 | Human trophoblast cells (BeWo); Human neural progenitor cells (NPCs), derived neurons and astrocytes; Mice (C57Bl/6) | [5 empty] | NA (Barrier remained intact, confirmed by unaltered TEER measurements) | NA (Astrocytic changes were found not to be due to oxidative stress) | NA (NPs are referred to as biopersistent) |  | Non-toxic | Non-toxic | High | 3 |  | https://doi.org/10.1038/s41565-018-0085-3 |  |  |  |  | No_Viability_Data
NP-00176 | Mumbai | Safety | Titanium Dioxide (TiO2) | Titanium Dioxide | Inorganic |  | TiO2 NPs (Titanium Dioxide Nanoparticles) |  |  |  |  | 15 |  |  |  | 0.04 | 0.04 | 0.04 mg ml–1 |  |  |  |  | Human trophoblast (BeWo) barrier model/NPC-derived astrocytes | [9 empty] | Toxic | TOXIC | High | 1 |  | https://doi.org/10.1038/s41565-018-0085-3 |  |  |  |  | No_Viability_Data
NP-00177 | Mumbai | Safety | Titanium Dioxide (TiO2) | Carbon Dot | Hybrid |  | TiO2/C-Dots composites (5.0 wt%) | Other | [5 empty] | C-Dots decorated to TiO2. Formed through C O and C OH bonds originating from the surfaces of C-Dots and TiO2. Functional groups included C, C O, C O and O H groups. | 2 | 0.05 | 0.05 | 0.05 g l−1 |  | 24 | 7 |  | Vibrio fischeri (V. fischeri) and Daphnia magna (D. magna). |  |  |  | Predicted LC50 towards Daphnia for most by-products were lower than Gemfibrozil (GEM). (Specific numerical values for the nanoparticle are NA.) |  |  | High formation rates of •OH and O2− are observed. The average contribution rate of •OH is 83.8%, and O2− is 13.2%. DMPO-•OH and DMPO O2*− adducts were observed via ESR. |  |  | Non-toxic | Non-toxic | High | 2 |  | 10.1016/j.apcatb.2016.11.040 |  |  |  | 0 | No_Viability_Data
NP-00178 | Mumbai | Safety | Titanium Dioxide (TiO2) | Titanium Dioxide | Inorganic |  | TiO2 nanoparticles (Prepared/Pristine) |  |  |  |  | 15 |  |  | 3.2 | 0.05 | 0.05 | 0.05 g l−1 |  |  | 7 | [8 empty] | •OH and O2− were involved, though at lower formation rates than in the TiO2/C-Dots system. DMPO-•OH and DMPO O2− adducts were observed via ESR. |  |  | Toxic | TOXIC | High | 1 |  | 10.1016/j.apcatb.2016.11.040 |  |  |  |  | No_Viability_Data
NP-00179 | Mumbai | Safety | Iron Oxide (Fe3O4) | Iron Oxide | Inorganic |  | Albumin-coated SPIONs |  |  |  |  | -10 |  | dextran and albumin-derivatized |  | 0.05 | 0.05 | 0.05 mg/mL |  | 72 |  |  | hTERT-BJ1 (human) | [9 empty] | Non-toxic | Non-toxic | High | 2 |  | 10.1016/j.bbrep.2017.12.002 |  |  |  |  | No_Viability_Data
NP-00180 | Mumbai | Safety | Iron Oxide (Fe3O4) | Iron Oxide | Inorganic |  | Albumin-coated SPIONs |  | 15 |  |  | -10 |  | Albumin derivatized |  | 0.05 | 0.05 | 0.05 mg/mL |  | 72 |  |  | hTERT-BJ1 (human) | [9 empty] | Non-toxic | Non-toxic | High | 3 | [6 empty] | No_Viability_Data
NP-00181 | Mumbai | Safety | Iron Oxide (Fe3O4) | Iron Oxide | Inorganic |  | Dextran-coated SPIONs |  | 15 |  |  | -10 |  | Dextran derivatized |  | 0.05 | 0.05 | 0.05 mg/mL |  | 72 |  |  | hTERT-BJ1 (human) | [9 empty] | Toxic | TOXIC | High | 3 | [6 empty] | No_Viability_Data
NP-00182 | Mumbai | Safety | Iron Oxide (Fe3O4) | Iron Oxide | Inorganic |  | Underivatized SPIONs |  | 15 |  |  | -10 |  | None (Underivatized) |  | 0.05 | 0.05 | 0.05 mg/mL |  | 72 |  |  | hTERT-BJ1 (human) | [9 empty] | Toxic | TOXIC | High | 3 | [6 empty] | No_Viability_Data
NP-00183 | Mumbai | Safety | Albumin-coated Copper Nanoparticles (ACuNPs) | Copper/Copper Oxide | Inorganic |  | Albumin-coated Copper Nanoparticles (ACuNPs) | Spherical | 100 | 62.7 | 0.36 | -10.76 |  | Albumin (BSA) nanocarrier for CuNPs |  | 1 | 200 | 0.05, 0.1, 0.5, 1, 5, 10, 50, 80, 100 µM (cancer); 1-200 µM (normal) | 1 mM (100 µl injection) | 24 | 7.4 | 37 | MDA-MB-231 | Cell Cycle: G1: 43%, S: 44%, G2: 13%; Apoptosis: 37.0% early, 4.71% late; In-vivo tumor size: 18 mm³ (treated) vs 138 mm³ (control) | 27 | 70 µM (MDA-MB 231); >400 µM (MCF-10A) |  |  |  | ~275% relative fluorescence intensity at 150 µM |  | 0.0211 | Toxic | TOXIC | High | 4 |  | 10.1371/journal.pone.0188639 |  | Dispersed | Acceptable | 1 | Consistent
NP-00184 | Mumbai | Safety | Copper Nanoparticles (CuNPs) | Copper/Copper Oxide | Inorganic |  | Copper Nanoparticles (CuNPs) | Spherical | 5 | 3.3 | 0.66 | -16.25 |  | Trisodium citrate (capping/reducing agent) |  | 1 | 200 | 0.05, 0.1, 0.5, 1, 5, 10, 50, 80, 100 µM (cancer); 1-200 µM (normal) |  | 24 | 7.4 | 37 | MDA-MB-231 | Cell Cycle: G1: 47%, S: 38%, G2: 15%; Apoptosis: 30.8% early, 8.82% late | 40 | 80 µM (MDA-MB 231); 109 µM (MCF-10A) |  |  |  | ~265% relative fluorescence intensity at 150 µM |  | 0.0131 | Toxic | TOXIC | High | 4 |  | 10.1371/journal.pone.0188639 |  | Dispersed | Poor | 1 | Consistent
NP-00185 | Mumbai | Safety | Iron Oxide (Fe3O4) | Iron Oxide | Inorganic |  | Aminodextran-coated SPIONs |  | 4.5 |  |  | -10 |  | Aminodextran |  | 0.05 | 0.05 | 0.05, 0.1, and 0.5 mg/mL |  | 24 |  |  | HeLa |  | 90 | [7 empty] | Non-toxic | Non-toxic | High | 3 | [6 empty] | Consistent
NP-00186 | Mumbai | Safety | Iron Oxide (Fe3O4) | Iron Oxide | Inorganic |  | DMSA-coated SPIONs |  | 4.5 |  |  | -10 |  | DMSA (meso-2,3-dimercaptosuccinic acid) |  | 0.05 | 0.05 | 0.05, 0.1, and 0.5 mg/mL |  | 24 |  |  | HeLa |  | 90 | [7 empty] | Non-toxic | Non-toxic | High | 3 | [6 empty] | Consistent
NP-00187 | Mumbai | Safety | Iron Oxide (Fe3O4) | Iron Oxide | Inorganic |  | Dextran-coated SPIONs |  | 4.5 |  |  | -10 |  | Dextran |  | 0.05 | 0.05 | 0.05, 0.1, and 0.5 mg/mL |  | 24 |  |  | HeLa |  | 90 | [7 empty] | Non-toxic | Non-toxic | High | 3 | [6 empty] | Consistent
NP-00188 | Mumbai | Safety | Iron Oxide (Fe3O4) | Iron Oxide | Inorganic |  | Heparin-coated SPIONs |  | 4.5 |  |  | -10 |  | Heparin |  | 0.05 | 0.05 | 0.05, 0.1, and 0.5 mg/mL |  | 24 |  |  | HeLa |  | 90 | [7 empty] | Non-toxic | Non-toxic | High | 3 | [6 empty] | Consistent
NP-00189 | Mumbai | Safety | Copper Oxide (CuO) | Copper/Copper Oxide | Inorganic |  | Copper oxide nanoparticles (CuO NPs) | Spherical | 46.5 | 590.9 |  | 20 | 29 | Used without any further modification |  | 0.05 | 0.05 | 0.05, 0.5, 1, 5, 10, 15, 20, 50, 100, 200 μg/mL | 1, 2.5, 5, 10 mg/kg body weight (BW) | 672 |  | 37 | A549 | TGF-β1 in BALF: ~400 pg/mL (2.5 mg/kg), ~950 pg/mL (5 mg/kg); Hydroxyproline content: ~310 μg/g (2.5 mg/kg), ~450 μg/g (5 mg/kg); α-SMA positive cells/field: ~28 (2.5 mg/kg), ~52 (5 mg/kg) | 10 | ~15 μg/mL for BEAS-2B; ~20 μg/mL for A549 |  |  |  | Mean intensity (DCF-DA): BEAS-2B: ~45 (5 μg/mL), ~65 (10 μg/mL); A549: ~20 (5 μg/mL), ~60 (10 μg/mL) |  |  | Toxic | TOXIC | High | 3 |  | 10.1038/s41598-018-22556-7 |  | Dispersed |  | 1 | Consistent | 10
NP-00190 | Mumbai | Safety | Nano ZnO | Zinc Oxide | Inorganic |  | Nano ZnO | Spherical | 20 |  |  | 22.5 |  | Commercial (Deke Nano technology Co., LTD) |  | 0.05 | 0.05 | 0.05, 0.5, 5, 50 μg/mL | 10, 50, 250 mg/kg | 672 | 6.5 | 25 | Earthworms (Eisenia fetida) | SOD Activities (U/mg Protein, 28d): Control: 15.8; 10 mg/kg: 32.3; 50 mg/kg: 38.8; 250 mg/kg: 20.6. MDA Content (mmol/mg Protein, 28d): Control: 0.13; 10 mg/kg: 2.47; 50 mg/kg: 2.68; 250 mg/kg: 5.06. Zn2+ in Earthworms (μg/g, 28d): Control: 24.8; 10 mg/kg: 127; 50 mg/kg: 169; 250 mg/kg: 179 | 88.5 |  | 3.97 mg/L (Danio rerio, 96 h); Earthworms: NA |  | Control: 40.4; 0.05 μg/mL: 92.3; 0.5 μg/mL: 98.3; 5 μg/mL: 152.0; 50 μg/mL: 313.8 | In-vitro: Control: 41.8; 0.05 μg/mL: 48.4; 0.5 μg/mL: 57.5; 5 μg/mL: 64.0; 50 μg/mL: 73.7. In-vivo (28d, FI/mg protein): Control: 161; 10 mg/kg: 255; 50 mg/kg: 288; 250 mg/kg: 381 | 0.06–0.68% (soil); 0.07–0.86% (culture media) |  | Toxic | TOXIC | High | 3 |  | https://doi.org/10.1016/j.scitotenv.2019.05.476 |  |  |  | 1 | Conflict_HighViability_TOXIC | 250
NP-00191 | Mumbai | Safety | Ethylene glycol-MNPs | Iron Oxide | Inorganic |  | Ethylene glycol-MNPs |  | 270 |  |  | -10 |  | Ethylene glycol |  | 0.05 | 0.2 | 0.05–0.2 mg/mL |  |  |  |  | D407, A548, MV35 and B12F10 | [9 empty] | Toxic | TOXIC | High | 2 |  | 10.3390/ijms252212013 |  | Aggregated |  |  | No_Viability_Data
NP-00192 | Mumbai | Safety | PEG-MNPs | Iron Oxide | Inorganic |  | PEG-MNPs |  | 34 | 325 |  | -10 |  | PEG (Poly(ethylene glycol)) |  | 0.05 | 0.2 | 0.05–0.2 mg/mL |  |  |  |  | D407, A548, MV35 and B12F10 | [9 empty] | Toxic | TOXIC | High | 2 |  | 10.3390/ijms252212013 |  | Dispersed |  |  | No_Viability_Data
NP-00193 | Mumbai | Safety | Blank Albumin Nanoparticles (ANPs) | Polymer Nanoparticle | Organic |  | Blank Albumin Nanoparticles (ANPs) | Spherical |  | 46.6 | 0.3 | -22 |  | Bovine Serum Albumin (BSA) |  | 0.05 | 100 | 0.05-100 µM (cancer); 1-200 µM (normal) |  | 24 | 7.4 | 37 | MDA-MB-231 |  | 100 | [7 empty] | Non-toxic | Non-toxic | High | 2 |  | 10.1371/journal.pone.0188639 |  | Dispersed | Good | 1 | Consistent
NP-00194 | Mumbai | Safety | Silica (SiO2) | Silica | Inorganic |  | Cadmium-coated silica nanoparticles (Cd-SiO₂ NPs) | Spherical | 20 | 350 |  | -23 | 200 | 40% Cd by weight; impregnation of SiO₂ NPs with cadmium nitrate dehydrate |  | 0.05 | 100 | 0.05–100 μg/mL | Intratracheal instillation (i.t.) in rats (previous study reference) | 240 |  | 37 | A549 | Clonogenic assay: ~45% reduction in colonies at 0.05 μg/mL; 100% inhibition at 25–100 μg/mL. Caspase-3: Activation detected at ≥1 μg/mL. | 40 |  | ~1 μg/mL (MTT assay at 48h) |  | ~25% at 25 μg/mL (24 h); 60–100% at 25–100 μg/mL (48 h) | GSH depletion: 35–40% depletion (48h). | 28% maximum Cd release in DMEM after 16 h |  | Toxic | TOXIC | High | 4 |  | 10.1155/2013/931785 |  | Dispersed |  | 1 | Consistent
NP-00195 | Mumbai | Safety | Silica (SiO2) | Silica | Inorganic |  | Silica nanoparticles (SiO₂ NPs) |  | 20 | 120 |  | -25 | 240 | HiSil™ T700; pore specific volume 0.4 cm³/g |  | 0.05 | 100 | 0.05–100 μg/mL |  | 240 |  | 37 | A549 | Clonogenic assay: 0% inhibition (no effect up to 100 μg/mL). . Caspase-3: No activation. | 100 |  |  |  | 0% (no effects detected at 100 μg/mL) | GSH depletion: ~55% decrease at 100 μg/mL (48h) |  |  | Non-toxic | Non-toxic | High | 3 |  | 10.1155/2013/931785 |  | Dispersed |  |  | Consistent
NP-00196 | Mumbai | Safety | PEG-Arginine-MNPs | Iron Oxide | Inorganic |  | PEG-Arginine-MNPs |  | 18 | 230 |  | -10 |  | PEG-Arginine |  | 0.06 | 0.4 | 0.06–0.40 mg/mL (cells); 10 mg/mL (HRBCs) |  |  |  |  | HEK293 | [9 empty] | Toxic | TOXIC | High | 2 |  | 10.3390/ijms252212013 |  | Dispersed |  |  | No_Viability_Data
NP-00197 | Mumbai | Safety | Oligo PEG-capped Fe3 O4 | Iron Oxide | Inorganic |  | Oligo PEG-capped Fe3 O4 |  | 11 |  |  | -10 |  | Oligo polyethylene glycol (PEG)-capped |  | 0.0625 | 0.0625 | 0.0625, 0.125, 0.25, 0.5, 1, and 2 mM |  | 6 |  |  | Murine microglia Bv2 | [9 empty] | Non-toxic | Non-toxic | High | 3 |  | 10.1002/em.21909 |  |  |  |  | No_Viability_Data
NP-00198 | Mumbai | Safety | Chitosan nanoparticles (Cs NPs) | Chitosan | Organic |  | Chitosan nanoparticles (Cs NPs) | Spherical | 100 |  | 0.7 |  |  | Capped/stabilized by Cucurbita pepo leaves extract; crosslinked with STPP |  | 0.09 | 0.09 | 0.09 to 200 μg/ml |  | 96 |  | 28.5 | Zebrafish (Danio rerio) embryos | MIC: 50–100 μg/μl; H2O2 sensing current: 23 ± 0.6 μA | [5 empty] | Observed as mechanism of death |  |  | Non-toxic | Non-toxic | High | 3 |  | 10.1016/j.chemosphere.2022.134790 |  |  | Poor | 1 | No_Viability_Data
NP-00199 | Mumbai | Safety | Chitosan/selenium nanocomposites (Cs/Se NCs) | Selenium | Inorganic |  | Chitosan/selenium nanocomposites (Cs/Se NCs) | Other | 10 |  | 0.7 | -28 |  | Enveloped by chitosan matrix; stabilized by C. pepo extract |  | 0.09 | 0.09 | 0.09 to 200 μg/ml |  | 96 |  | 28.5 | Zebrafish (Danio rerio) embryos | MIC: 100 μg/μl; H2O2 sensing current: 26 ± 0.9 μA | 19 |  |  |  |  | Observed as mechanism of death |  |  | Toxic | TOXIC | High | 3 |  | 10.1016/j.chemosphere.2022.134790 |  |  | Poor | 0 | Consistent
NP-00200 | Mumbai | Safety | Selenium nanoparticles (Se NPs) | Selenium | Inorganic |  | Selenium nanoparticles (Se NPs) | Spherical | 100 |  | 0.7 | -28 |  | Capped/stabilized by Cucurbita pepo leaves extract |  | 0.09 | 0.09 | 0.09 to 200 μg/ml |  | 96 |  | 28.5 | Zebrafish (Danio rerio) embryos | MIC: 6.25–12.5 μg/μl; H2O2 sensing current: 14 ± 0.5 μA | 1.56 |  |  |  |  | Observed as mechanism of death |  |  | Toxic | TOXIC | High | 3 |  | 10.1016/j.chemosphere.2022.134790 |  |  | Poor | 1 | Consistent
NP-00201 | Mumbai | Safety | Silver Nanoparticles (Ag) | Silver | Inorganic |  | Chitosan/silver nanocomposites (Cs/Ag NCs) | Other | 50 |  | 0.7 | -35 |  | Enveloped by chitosan matrix; stabilized by C. pepo extract |  | 0.09 | 0.09 | 0.09 to 200 μg/ml |  | 96 |  | 28.5 | Zebrafish (Danio rerio) embryos | MIC: 25–100 μg/μl; H2O2 sensing sensitivity: 542 μA mM⁻¹ cm⁻² | 19 |  |  |  |  | Observed as mechanism of death |  |  | Toxic | TOXIC | High | 3 |  | 10.1016/j.chemosphere.2022.134790 |  |  | Poor | 0 | Consistent
NP-00202 | Mumbai | Safety | Silver Nanoparticles (Ag) | Silver | Inorganic |  | Silver nanoparticles (Ag NPs) | Spherical | 9 |  | 0.7 | -35 |  | Capped/stabilized by Cucurbita pepo leaves extract |  | 0.09 | 0.09 | 0.09 to 200 μg/ml |  | 96 |  | 28.5 | Zebrafish (Danio rerio) embryos | MIC: 6.25 μg/μl; H2O2 sensing current: 37 ± 1.3 μA | 19 |  |  |  |  | Observed as mechanism of death |  |  | Toxic | TOXIC | High | 3 |  | 10.1016/j.chemosphere.2022.134790 |  |  | Poor | 1 | Consistent
NP-00203 | Mumbai | Safety | Zinc Oxide (ZnO) | Zinc Oxide | Inorganic |  | Zinc oxide nanoparticle (ZnO NP), | Spherical | 15 |  |  | 22.5 |  |  |  | 0.1 | 0.1 | 0.1 µg/mL, 10 µg/mL, 100 µg/mL,, |  | 1 | 7 | 37 | A549 | γH2A.X immunofluorescence assay: ~450% foci/cell vs control (100 µg/mL at 15 min),; AAS (intracellular Zn²⁺ levels): ~6.5 pg Zn²⁺ in nucleus (100 µg/mL at 24 h) | 100 |  |  |  |  | #ERROR! |  |  | Non-toxic | Non-toxic | High | 3 |  | 10.1039/C5NR01167A |  |  |  | 1 | Consistent
NP-00204 | Mumbai | Safety | Zinc oxide | Zinc Oxide | Inorganic |  | Zinc oxide |  | 5 |  |  | 22.5 |  | L-cysteine , meso-tetra (o-amino phenyl)porphyrin |  | 0.1 | 0.1 | 0.1 µM to 50 µM |  | 24 | 7 | 37 | Human ovarian cancer cells- NIH: OVCAR-3 cell line |  | 40 | [7 empty] | Toxic | TOXIC | High | 3 |  | Phototoxicity of Zinc Oxide Nanoparticle.pdf |  |  |  |  | Consistent
NP-00205 | Mumbai | Safety | Cellulose nanofibers (CNF) | Cellulose | Organic |  | Cellulose nanofibers (CNF) | Porous | 35 |  |  |  |  | Matrix: Polyethylene glycol, Acrylamide, N, N0-methylene bis-acrylamide; Loaded drug: Tetracycline hydrochloride |  | 0.1 | 0.1 | 0.1 g NCH (containing 30 μg Tetracycline) per media | 0.1 mL of concentrated suspension of powdered NCH | 336 |  |  | Adult male Wistar rats; Staphylococcus aureus; Escherichia coli | Antibacterial zone: 33 mm (S. aureus), 25 mm (E. coli); Crystallinity index: 77.1% | 0 | [5 empty] | ~16% to 22% drug release (dependent on formulation and time) |  | Toxic | TOXIC | High | 3 |  | 10.1007/s10570-019-02783-5 |  |  |  | 4 | Consistent
NP-00206 | Mumbai | Safety | Copper Oxide (CuO) | Copper/Copper Oxide | Inorganic |  | Copper oxide nanoparticles (CuO-NPs) | Spherical | 56.65 |  |  | -30 |  | Capping/stabilizing agent: Maclura pomifera fruit extract |  | 0.1 | 0.1 | 0.1 mg used in scaffold preparation solution; 100 µg/ml (implied in discussion) |  | 24 |  |  | Ovine fetal bone-marrow mesenchymal stem cells (BM-MSCs) | Acridine orange/ethidium bromide (AO/EB) apoptosis assay (Qualitative fluorescence) | 72 | [5 empty] | NA (Qualitative: slow release at 1–7 h, then increased) |  | Non-toxic | Non-toxic | High | 4 |  | https://doi.org/10.1038/s41598-023-50664-6 |  |  |  | 1 | Consistent
NP-00207 | Mumbai | Safety | Iron Oxide (Fe3O4) | Iron Oxide | Inorganic |  | Iron oxide nanoparticles (FeO-NPs) | Spherical | 105.45 |  |  | -7.9 |  | Capping/stabilizing agent: Maclura pomifera fruit extract |  | 0.1 | 0.1 | 0.1 mg used in scaffold preparation solution; 100 µg/ml (implied in discussion) |  | 24 |  |  | Ovine fetal bone-marrow mesenchymal stem cells (BM-MSCs) | Acridine orange/ethidium bromide (AO/EB) apoptosis assay (Qualitative fluorescence) | 72 | [5 empty] | NA (Qualitative: increased tendency at various points) |  | Non-toxic | Non-toxic | High | 4 |  | https://doi.org/10.1038/s41598-023-50664-6 |  |  |  | 1 | Consistent
NP-00208 | Mumbai | Safety | Titanium Dioxide (TiO2) | Titanium Dioxide | Inorganic |  | Pristine and Aged Nano-TiO2 (Anatase/Rutile implied) | Other | 10 |  |  | 15 |  |  |  | 0.1 | 0.1 | 0.1 mg/L and 50 mg/L |  | 72 |  |  | Sludge purification system | [9 empty] | Toxic | TOXIC | High | 3 |  | http://dx.doi.org/10.1016/j.scitotenv.2022.153866 |  |  |  | 0 | No_Viability_Data
NP-00209 | Mumbai | Safety | Iron Oxide (Fe3O4) | Iron Oxide | Inorganic |  | Dox-loaded TCL-SPIONs-Apt |  | 60.8 |  |  | -10 |  | Dox (Doxorubicin) loaded onto TCL-SPIONs (Thermally cross-linked) |  | 0.1 | 0.1 | 0.1 mg/mL |  | 48 |  |  | PC3 (human prostate) | [9 empty] | Toxic | TOXIC | High | 3 | [6 empty] | No_Viability_Data
NP-00210 | Mumbai | Safety | Iron Oxide (Fe3O4) | Iron Oxide | Inorganic |  | TCL-SPIONs |  |  |  |  | -10 |  | TCL-SPIONs (Thermally cross-linked SPIONs) (Cytotoxicity comparable to free Dox) |  | 0.1 | 0.1 | 0.1 mg/mL |  | 48 |  |  | Prostate glands PC3 (human prostate) | [9 empty] | Non-toxic | Non-toxic | High | 2 |  | 10.1016/j.bbrep.2017.12.002 |  |  |  |  | No_Viability_Data
NP-00211 | Mumbai | Safety | Standard Zinc Oxide (ZnO) | Zinc Oxide | Inorganic |  | Standard Zinc Oxide (ZnO) |  | 50 |  |  | 22.5 |  |  |  | 0.1 | 0.1 | 0.1 mg/mL |  | 48 | 7 | 37 |  | In-vitro bioavailability: 55% | [6 empty] | 55% assimilated in 48 hours |  | Toxic | TOXIC | High | 3 |  | 10.2147/IJN.S372343 |  |  |  |  | No_Viability_Data
NP-00212 | Mumbai | Safety | Zinc Oxide (ZnO) | Zinc Oxide | Inorganic |  | Zinc Oxide (ZnO) | Spherical | 120 | 120 | 0.158 | -44.95 | 103.54 | Encapsulated (Starch 70%, avicil 2–4 mg/100 mg, magnesium citrate 8 mg/100 mg, 1% talcum powder, aerosol 15 mg/100 mg); Capping agent (C=C stretching) |  | 0.1 | 0.1 | 0.1 mg/mL | 0.07 mg/kg, 0.14 mg/kg, 0.21 mg/kg | 504 | 7 | 37 | Albino white female mice | In-vitro bioavailability: 43%; In-vivo blood Zn absorption: 4.1 mg/kg (0.07 mg/kg dose), 4.2 mg/kg (0.14 mg/kg dose), 4.1 mg/kg (0.21 mg/kg dose); Conductivity: 1.4143 mS/cm | [6 empty] | 43% assimilated in 48 hours; 14% release in soluble form |  | Toxic | TOXIC | High | 4 |  | 10.2147/IJN.S372343 |  | Dispersed | Good | 1 | No_Viability_Data | 0.21
NP-00213 | Mumbai | Safety | Chitosan capped ZnS:Mn | Zinc Sulfide | Inorganic |  | Chitosan capped ZnS:Mn | Cubic | 10.4 |  |  |  |  | Chitosan; Mn-doped, |  | 0.1 | 0.1 | 0.1 nM – 1000 nM |  | 24 | 7.4 | 37 | L929 |  | 75 | [7 empty] | Non-toxic | Non-toxic | High | 3 |  | 10.1016/j.saa.2014.08.147 |  |  |  | 6 | Consistent
NP-00214 | Mumbai | Safety | Glycine capped ZnS:Mn | Zinc Sulfide | Inorganic |  | Glycine capped ZnS:Mn | Cubic | 10.7 |  |  |  |  | Glycine; Mn-doped, |  | 0.1 | 0.1 | 0.1 nM – 1000 nM |  | 24 | 7.4 | 37 | L929 |  | 58 | [7 empty] | Non-toxic | Non-toxic | High | 3 |  | 10.1016/j.saa.2014.08.147 |  |  |  | 6 | Consistent
NP-00215 | Mumbai | Safety | L-arginine capped ZnS:Mn | Zinc Sulfide | Inorganic |  | L-arginine capped ZnS:Mn | Cubic | 8.4 |  |  |  |  | L-arginine; Mn-doped, |  | 0.1 | 0.1 | 0.1 nM – 1000 nM |  | 24 | 7.4 | 37 | L929 |  | 75 | [7 empty] | Non-toxic | Non-toxic | High | 3 |  | 10.1016/j.saa.2014.08.147 |  |  |  | 6 | Consistent
NP-00216 | Mumbai | Safety | L-citrulline capped ZnS:Mn | Zinc Sulfide | Inorganic |  | L-citrulline capped ZnS:Mn | Cubic | 10 |  |  |  |  | L-citrulline; Mn-doped, |  | 0.1 | 0.1 | 0.1 nM – 1000 nM |  | 24 | 7.4 | 37 | L929 |  | 95 | [7 empty] | Non-toxic | Non-toxic | High | 3 |  | 10.1016/j.saa.2014.08.147 |  |  |  | 6 | Consistent
NP-00217 | Mumbai | Safety | L-histidine capped ZnS:Mn | Zinc Sulfide | Inorganic |  | L-histidine capped ZnS:Mn | Cubic | 8.2 |  |  |  |  | L-histidine; Mn-doped, |  | 0.1 | 0.1 | 0.1 nM – 1000 nM |  | 24 | 7.4 | 37 | L929 |  | 60 | [7 empty] | Non-toxic | Non-toxic | High | 3 |  | 10.1016/j.saa.2014.08.147 |  |  |  | 6 | Consistent
NP-00218 | Mumbai | Safety | L-lysine capped ZnS:Mn | Zinc Sulfide | Inorganic |  | L-lysine capped ZnS:Mn | Cubic | 12.9 |  |  |  |  | L-lysine; Mn-doped, |  | 0.1 | 0.1 | 0.1 nM – 1000 nM |  | 24 | 7.4 | 37 | L929 |  | 85 | [7 empty] | Non-toxic | Non-toxic | High | 3 |  | 10.1016/j.saa.2014.08.147 |  |  |  | 6 | Consistent
NP-00219 | Mumbai | Safety | L-serine capped ZnS:Mn | Zinc Sulfide | Inorganic |  | L-serine capped ZnS:Mn | Cubic | 8.8 |  |  |  |  | L-serine; Mn-doped, |  | 0.1 | 0.1 | 0.1 nM – 1000 nM |  | 24 | 7.4 | 37 | L929 |  | 75 | [7 empty] | Non-toxic | Non-toxic | High | 3 |  | 10.1016/j.saa.2014.08.147 |  |  |  | 6 | Consistent
NP-00220 | Mumbai | Safety | Uncapped ZnS:Mn | Zinc Sulfide | Inorganic |  | Uncapped ZnS:Mn | Cubic | 10 |  |  |  |  | Mn-doped |  | 0.1 | 0.1 | 0.1 nM – 1000 nM |  | 24 | 7.4 | 37 | L929 |  | 65 | [7 empty] | Non-toxic | Non-toxic | High | 3 |  | 10.1016/j.saa.2014.08.147 |  |  |  | 6 | Consistent
NP-00221 | Mumbai | Safety | GNRs-D1/Ang2 | Gold | Inorganic |  | GNRs-D1/Ang2 | Nanorod | 4 | 11 |  | -10 |  | Thiolated Polyethylene Glycols (HS-PEG-COOH and HS-PEG-OMe); D1 peptide; Angiopep 2 (Ang2) |  | 0.1 | 0.1 | 0.1 nM, 0.2 nM, 0.4 nM (cell viability); 0.2 nM, 0.5 nM, 1.0 nM (fibril assay) | 1.5 nM (in M9 buffer) | 120 | 7 | 37 | Caenorhabditis elegans; hippocampal neurons; SH-SY5Y neuroblastoma cells; bEnd.3 |  | 100 | [7 empty] | Non-toxic | Non-toxic | High | 4 |  | 10.1016/j.nano.2017.06.013 |  | Dispersed |  | 2 | Consistent
NP-00222 | Mumbai | Safety | Polyelectrolyte-coated GNRs (PAA-GNRs) | Gold | Inorganic |  | Polyelectrolyte-coated GNRs (PAA-GNRs) | Other | 47.5 |  |  | -32 |  | Poly(acrylic acid) (PAA) |  | 0.1 | 0.1 | 0.1 to 1.0 nM | 1.0 nM (therapeutic reference) | 8 | 7.4 | 37 | Rats (aorta); Bovine (endothelial cells) |  | 10 |  |  |  |  | Decreased NO production |  |  | Toxic | TOXIC | High | 3 |  | 10.1002/smll.201101948 |  |  |  | 0 | Consistent
NP-00223 | Mumbai | Safety | Polyelectrolyte-coated GNRs (PAH-GNRs) | Gold | Inorganic |  | Polyelectrolyte-coated GNRs (PAH-GNRs) | Other | 47.5 |  |  | -32 |  | Poly(allylamine hydrochloride) (PAH) |  | 0.1 | 0.1 | 0.1 to 1.0 nM | 1.0 nM (therapeutic reference) | 8 | 7.4 | 37 | Rats (aorta); Bovine (endothelial cells) |  | 10 |  |  |  |  | Decreased NO production |  |  | Toxic | TOXIC | High | 3 |  | 10.1002/smll.201101948 |  |  |  | 0 | Consistent
NP-00224 | Mumbai | Safety | Silica (SiO2) | Silica | Inorganic |  | Silica nanoparticle | Other | 21.2 |  |  | -25 | 225 | Purity > 99.98%; prepared via sol–gel method |  | 0.1 | 0.1 | 0.1 to 1.6 mg/ml |  | 48 | 7.4 | 37 | Rat embryonic ventricular myocardial cell line H9c2(2-1) | MDA: ~0.43 nmol/mg protein; GSH: ~2.9 μg/mg protein; G1 Phase arrest: 88%; p53 intensity: ~480%; p21 intensity: ~215% (all at 0.3 mg/ml) | 22 | ~0.32 mg/ml (24 h exposure) |  |  | LDH activity: 126.7 ± 18.7 U/L (at 0.3 mg/ml) | 313.5% of control (at 0.3 mg/ml) |  |  | Toxic | TOXIC | High | 3 |  | 10.1016/j.etap.2009.12.002 |  |  |  | 0 | Consistent
NP-00225 | Mumbai | Safety | Cobalt nanoparticles (CoNP) | Cobalt | Inorganic |  | Cobalt nanoparticles (CoNP) | Other | 3.4 | 200 |  | 9.7 | 14.4 |  |  | 0.1 | 0.1 | 0.1 to 100 µM |  | 72 | 7.2 | 37 | Balb/3T3 mouse fibroblasts (clone A31-1-1) | Morphological transformation assay: 14 Type III foci (total) at 10 µM (Transformation frequency 5.09 × 10⁻⁴); Glutathione (GSH) depletion: 44% decrease at 100 µM; Lipid peroxidation: Dose-dependent increase in TBA-RS-related chromogens; Intracellular Co at IC50: 885 fg Co/cell (4 h) and 280 fg Co/cell (72 h) | 35 | 19.5 ± 3.1 µM (4 h); 10 ± 2.7 µM (12 h); 10 ± 2.7 µM (24 h); 9.9 ± 1.9 µM (72 h) |  |  |  | 46.4% at 1 µM increasing to 164% at 100 µM (relative to H₂O₂ positive control) | 100 % in 4 hr |  | Toxic | TOXIC | High | 4 |  | 10.3109/17435390.2013.796538 |  | Dispersed |  | 0 | Consistent
NP-00226 | Mumbai | Safety | Iridium Oxide Nanoparticles (IrO2 NPs) | Iridium | Inorganic |  | Iridium Oxide Nanoparticles (IrO2 NPs) | Spherical | 30 | 55 |  | -0.407 |  | Bovine serum albumin (BSA) |  | 0.1 | 0.1 | 0.1, 0.2, 0.3, 0.5, 1.0 mM |  | 24 | 7.4 | 37 | HepG2 | Flow cytometric analysis (Apoptosis/Necrosis): 70.40% viable cells (with 808 nm laser) | 85 | [6 empty] | 21.77 | Toxic | TOXIC | High | 4 |  | 10.1016/j.cej.2021.132675 |  | Dispersed |  | 1 | Conflict_HighViability_TOXIC
NP-00227 | Mumbai | Safety | ϵ-Poly (L-lysine) carbon dots-MNPs | Carbon Dot | Hybrid |  | ϵ-Poly(L-lysine) carbon dots-MNPs |  | 2 |  |  |  |  | ϵ-Poly(L-lysine) carbon dots |  | 0.1 | 0.1 | 0.1, 0.5, 1 mg/mL (MC3T3-E1); 0.1 mg/mL (HRBCs) |  |  |  |  | Mouse MC3T3-E1 cells, Human red blood | [9 empty] | Non-toxic | Non-toxic | High | 2 |  | 10.3390/ijms252212013 |  |  |  |  | No_Viability_Data
NP-00228 | Mumbai | Safety | Aluminium Nanoparticles (AlNP) | Aluminum/Alumina | Inorganic |  | Aluminium Nanoparticles (AlNP) | Other | 30 |  |  |  |  | Purity >99.5%; sterile and endotoxin-free |  | 0.1 | 0.1 | 0.1, 1, 10 μg/ml |  | 24 |  | 37 | C57BL/6 Mice; J774.2 murine cell line | Nitrite Production: ~15 μM (No inhibition of LPS-mediated NO) | 100 | [7 empty] | Non-toxic | Non-toxic | High | 3 |  | 10.2217/nnm.16.39 |  |  |  | 0 | Consistent
NP-00229 | Mumbai | Safety | Silica (SiO2) | Silica | Inorganic |  | Silica Nanoparticles (SiNP) | Other |  |  |  | -25 |  |  |  | 0.1 | 0.1 | 0.1, 1, 10 μg/ml |  | 24 |  | 37 | C57BL/6 Mice; J774.2 murine cell line | Nitrite Production: ~15 μM (No inhibition of LPS-mediated NO | 100 | [7 empty] | Non-toxic | Non-toxic | High | 2 |  | 10.2217/nnm.16.39 |  |  |  | 0 | Consistent
NP-00230 | Mumbai | Safety | Titanium Nanoparticles (TiNP) | Titanium Dioxide | Inorganic |  | Titanium Nanoparticles (TiNP) | Other | 30 |  |  | 15 |  | Purity >99.5%; sterile and endotoxin-free |  | 0.1 | 0.1 | 0.1, 1, 10 μg/ml |  | 24 |  | 37 | C57BL/6 Mice; J774.2 murine cell line | Nitrite Production: ~15 μM (No inhibition of LPS-mediated NO) | 100 | [7 empty] | Non-toxic | Non-toxic | High | 3 |  | 10.2217/nnm.16.39 |  |  |  | 0 | Consistent
NP-00231 | Mumbai | Safety | Ag | Silver | Inorganic |  | Ag |  | 75 |  |  | -35 |  | citrate coated |  | 0.1 | 0.1 | 0.1, 1, 10, 100, 1000 ng/mL (in vitro) | 2, 3, 4, 6, and 8 mg/kg (IV injection) | 5 |  |  | Adult male C56BL6/J mice; Mice cardiomyocytes | [5 empty] | Mild LDH release |  | Partially soluble to release Ag ions |  | Non-toxic | Non-toxic | High | 3 |  | https://doi.org/10.1007/s10534-018-0113-7 |  |  |  |  | No_Viability_Data | 8
NP-00232 | Mumbai | Safety | Copper Oxide (CuO) | Copper/Copper Oxide | Inorganic |  | Copper oxide nanoparticles (CuO NP), | Spherical | 30 | 164.9 |  | -38.95 |  | Purity: 99.9% |  | 0.1 | 0.1 | 0.1, 1, 10, 100, and 1000 mg L⁻¹ |  | 72 | 7 | 23 | Chlamydomonas reinhardtii, | EC50: 150.45 ± 1.17 mg L⁻¹ (72 h, light),; NOEC: ≤ 100 mg L⁻¹,; Granulosity: ~400 Arbitrary Units (at 1000 mg L⁻¹); Carotenoid levels: 0.13 µg mL⁻¹ (at 1000 mg L⁻¹); Total Chlorophyll: 0.49 µg mL⁻¹ (at 1000 mg L⁻¹); CAT activity: ~21.6 x 10³ U mg protein⁻¹ (at 1000 mg L⁻¹); APX activity: ~568.2 x 10³ U mg protein⁻¹ (at 1000 mg L⁻¹); GR activity: ~3.19 x 10³ U mg protein⁻¹ (at 1000 mg L⁻¹); GST activity: ~7.82 x 10³ U mg protein⁻¹ (at 1000 mg L⁻¹) | 38 |  |  |  | 73 ± 2% (lipid peroxidation at 1000 mg L⁻¹ after 72 h), | 190 ± 0.45% (at 1000 mg L⁻¹ after 72 h, compared to control), |  |  | Toxic | TOXIC | High | 4 |  | 10.1016/j.aquatox.2013.09.015 |  | Dispersed |  | 1 | Consistent
NP-00233 | Mumbai | Safety | Titanium Dioxide (TiO2) | Titanium Dioxide | Inorganic |  | Titanium Dioxide (TiO2-NPs, anatase) | Spherical | 15 | 328 |  | -12.6 | 120 | Purity 99%; stabilized with 1.5 mg/ml bovine serum albumin (BSA) |  | 0.1 | 0.1 | 0.1, 1, 10, 20 μg/ml |  | 24 | 7.4 | 37 | Human nasal mucosa cells (Monolayer, Air-liquid interface, and Mini organ culture) | Comet Assay (% DNA in tail): 1.5 (0.1 μg/ml); 1.4 (1 μg/ml); 1.6 (10 μg/ml); 1.7 (20 μg/ml) | 95.61 | [7 empty] | Non-toxic | Non-toxic | High | 4 |  | 10.1016/j.mrgentox.2017.02.005 |  | Dispersed |  | 1 | Consistent
NP-00234 | Mumbai | Safety | Cerium Oxide (CeO2) | Cerium Oxide | Inorganic |  | Supramolecular complex (SMC) (CeO2NP-based complex with ZnMFA and HPβ-CD) |  |  | 5 |  | 28 |  | Core: CeO2NP. Functionalizing agent/loaded drug: zinc salt of mefenamic acid (ZnMFA) and a hydroxypropyl−β−cyclodextrin (HPβ−CD) polymer shell (ratio 1:6:1 ZnMFA/HPβ−CD/CeO2NP) |  | 0.1 | 0.1 | 0.1, 1, 10, 20, and 50 μg/mL |  | 96 |  |  | HepG2 |  | 10 | 136.4 ± 7.8 μg/mL (24 h); 108.3 ± 6.1 μg/mL (48 h); 101.1 ± 7.0 μg/mL (72 h); 87.5 ± 10.3 μg/mL (96 h) |  |  | NA (Live/dead staining confirmed viability) | NA (Known for antioxidant properties) | NA (Individual components are strongly associated, resulting in a stable complex). |  | Toxic | TOXIC | High | 2 |  | 10.1021/acsptsci.0c00170 |  | Dispersed |  |  | Consistent
NP-00235 | Mumbai | Safety | Titanium Dioxide (TiO2) | Titanium Dioxide | Inorganic |  | Titanium dioxide nanoparticles (TiO2-NPs). | Spherical | 20 | 150 | 0.383 | 15 |  | Dispersed in RPMI 1640 culture media. |  | 0.1 | 0.1 | 0.1, 1, 10, 25, 50, 100, and 200 μg/mL. |  | 24 | 7.4 | 37 | Murine microglial cells (BV-2). | Cell adhesion (Adherent cells x10⁵): Control (~8.5), 50 μg/mL (~5.5), 200 μg/mL (~4.3); Mitochondrial Depolarization (% DiOC6(3) negative cells): Control (~32%), 200 μg/mL (~22%); Sub-G1 (Apoptosis): ~2-5% (no significant difference from control). | 55 | ~200 μg/mL (based on cell survival graph). |  |  | Propidium iodide positive cells: Control (~5%), 10 μg/mL (~15%), 25 μg/mL (~32%), 50 μg/mL (~48%), 100 μg/mL (~51%), 200 μg/mL (~62%). | Superoxide anion production (DHE fluorescence a.u.): Control (~2), 10 μg/mL (~4.8), 25 μg/mL (~6.3), 50 μg/mL (~7.8), 100 μg/mL (~6.9), 200 μg/mL (~7.1). |  |  | Non-toxic | Non-toxic | High | 3 |  | 10.1007/s11356-016-6190-7. |  | Dispersed | Acceptable | 1 | Consistent
NP-00236 | Mumbai | Safety | SWCNT | Carbon Nanotube | Inorganic |  | SWCNT (Single Wall Carbon Nanotubes) |  | 9 | 112.9 |  | 12.9 | 808.3 |  |  | 0.1 | 0.1 | 0.1, 1, 10, 50, and 100 μg/mL |  | 6 |  |  | hPDLFs, mDFs, | [5 empty] | Loss of membrane integrity observed | Triggered ROS formation |  |  | Toxic | TOXIC | High | 4 |  | 10.1007/s10311-020-01033-6 |  | Dispersed |  |  | No_Viability_Data
NP-00237 | Mumbai | Safety | C60 (Fullerene) | Fullerene | Inorganic |  | C60 (Fullerene) |  | 36.64 | 142 |  | -37.4 | 10.58 |  |  | 0.1 | 0.1 | 0.1, 1, 10, 50, and 100 μg/mL |  | 6 |  |  | hPDLFs, mDFs, | [5 empty] | Loss of membrane integrity observed | Triggered ROS formation |  |  | Toxic | TOXIC | High | 4 |  | 10.1007/s10311-020-01033-6 |  | Dispersed |  |  | No_Viability_Data
NP-00238 | Mumbai | Safety | Fe3 O4 nanoparticles | Iron Oxide | Inorganic |  | Fe3 O4 nanoparticles |  | 28.33 | 316.6 |  | -18.4 | 40.89 |  |  | 0.1 | 0.1 | 0.1, 1, 10, 50, and 100 μg/mL |  | 6 |  |  | hPDLFs, mDFs, | [5 empty] | Loss of membrane integrity observed | Triggered ROS formation |  |  | Toxic | TOXIC | High | 4 |  | 10.1007/s10311-020-01033-6 |  | Dispersed |  |  | No_Viability_Data
NP-00239 | Mumbai | Safety | PVP-coated Zinc Oxide (ZnO-P) | Zinc Oxide | Inorganic |  | PVP-coated Zinc Oxide (ZnO-P) | Other | 45 | 391.02 |  | -27.58 |  | Polyvinylpyrrolidone (PVP) coating | 2.86 | 0.1 | 0.1 | 0.1, 1, 10, 50, and 100 μg/ml |  | 96 |  | 37 | PC12 | MMP: 31% (100 μg/ml, 96 h); IL-6: 6.6-fold (100 μg/ml, 24 h); TNF-α: 4.8-fold (100 μg/ml, 24 h); Caspase-3: 1.7-fold (100 μg/ml, 24 h); AChE Activity: 72% (100 μg/ml, 24 h) | 42 |  |  |  | 86% LDH release (at 100 μg/ml, 96 h) | Significant increase post 24 h (lowest levels) | Coating-dependent (least Zn2+ release) |  | Toxic | TOXIC | High | 4 |  | 10.1007/s12011-023-03832-8 |  | Dispersed |  | 0 | Consistent
NP-00240 | Mumbai | Safety | Zinc Oxide (ZnO-22) | Zinc Oxide | Inorganic |  | Zinc Oxide (ZnO-22) | Other | 22 | 314.69 |  | -25.94 |  | Uncoated | 3.05 | 0.1 | 0.1 | 0.1, 1, 10, 50, and 100 μg/ml |  | 96 |  | 37 | PC12 | MMP: 16% (100 μg/ml, 96 h); RNS: 2.3-fold (100 μg/ml, 96 h); IL-6: 8.1-fold (100 μg/ml, 24 h); TNF-α: 6.3-fold (100 μg/ml, 24 h); Caspase-3: 2.29-fold (100 μg/ml, 24 h); AChE Activity: 48% (100 μg/ml, 24 h) | 10 |  |  |  | 99% LDH release (at 100 μg/ml, 96 h) | 6.1-fold increase (at 100 μg/ml, 96 h) | Size- and time-dependent disintegration (highest release of Zn2+) |  | Toxic | TOXIC | High | 4 |  | 10.1007/s12011-023-03832-8 |  | Dispersed |  | 0 | Consistent
NP-00241 | Mumbai | Safety | Zinc Oxide (ZnO-43) | Zinc Oxide | Inorganic |  | Zinc Oxide (ZnO-43) | Other | 43 | 364.34 |  | -32.65 |  | Uncoated | 2.93 | 0.1 | 0.1 | 0.1, 1, 10, 50, and 100 μg/ml |  | 96 |  | 37 | PC12 | MMP: 24% (100 μg/ml, 96 h); RNS: 2.19-fold (100 μg/ml, 96 h); IL-6: 7.4-fold (100 μg/ml, 24 h); TNF-α: 5.48-fold (100 μg/ml, 24 h); Caspase-3: 2.05-fold (100 μg/ml, 24 h); AChE Activity: 59% (100 μg/ml, 24 h) | 15 |  |  |  | 90% LDH release (at 100 μg/ml, 96 h) | Significant increase post 24 h (lower than ZnO-22) | Size- and time-dependent disintegration |  | Toxic | TOXIC | High | 4 |  | 10.1007/s12011-023-03832-8 |  | Dispersed |  | 0 | Consistent
NP-00242 | Mumbai | Safety | Iron Oxide (Fe3O4) | Iron Oxide | Inorganic |  | Bare SPIONs |  | 5.4 |  |  | -10 |  |  |  | 0.1 | 0.1 | 0.1, 1, 10, and 100 μM |  | 72 |  |  | H184B5F5/M10, SKBR3 (human breast) | [9 empty] | Non-toxic | Non-toxic | High | 3 | [6 empty] | No_Viability_Data
NP-00243 | Mumbai | Safety | Zinc Oxide (ZnO-NPs) | Zinc Oxide | Inorganic |  | Zinc Oxide (ZnO-NPs) | Spherical | 22 | 282 |  | -9.6 | 50 | Purity 99.9%; stabilized with 1.5 mg/ml bovine serum albumin (BSA) |  | 0.1 | 0.1 | 0.1, 1, 5, 10, 20 μg/ml |  | 24 | 7.4 | 37 | Human nasal mucosa cells (Monolayer, Air-liquid interface, and Mini organ culture) | Comet Assay (% DNA in tail): 5.4 (0.1 μg/ml); 7.3 (1 μg/ml) | 96.82 | [5 empty] | 8.1 μmol/l (at 0.1 μg/ml); 21.2 μmol/l (at 1 μg/ml); 46.2 μmol/l (at 10 μg/ml) |  | Non-toxic | Non-toxic | High | 4 |  | 10.1016/j.mrgentox.2017.02.005 |  | Dispersed |  | 1 | Consistent
NP-00244 | Mumbai | Safety | Silica (SiO2) | Silica | Inorganic |  | AEROSIL® 200 (hydrophilic fumed silica) | Other | 12 | 10 |  | -25 | 200 | Hydrophilic; SiO2 > 99.8%; used "as received" |  | 0.1 | 0.1 | 0.1, 1.0, 1.5, 3.0, 6.0, 12.1, 18.2, 24.2, 30.3, 25, and 50 μg/cm² |  | 24 |  | 37 | A549 | NOTEL: 1.0 μg/cm²; LOTEL: 1.5 μg/cm²; NOAEL: 1.5 μg/cm²; LOAEL: 3.0 μg/cm²; ATP Test (intracellular ATP); Real-time cellular impedance | 0 |  |  |  | NA (Note: release of LDH was detected as a membrane alteration indicator, but no % given) | Oxidative stress initiated at 6.0 μg/cm² |  |  | Toxic | TOXIC | High | 3 |  | 10.1186/s12864-015-1521-5 |  | Dispersed |  | 0 | Consistent
NP-00245 | Mumbai | Safety | Zinc Oxide (ZnO) | Zinc Oxide | Inorganic |  | Zinc oxide nanoparticles (ZnO NP) | Spherical | 15 |  |  | 22.5 |  |  |  | 0.1 | 0.1 | 0.1, 10, and 100 µg/mL |  | 48 |  | 37 | A549 | γH2A.X immunofluorescence (DSBs): ~450 foci/cell % (100 µg/mL, 15 min); ~250 foci/cell % (0.1 and 10 µg/mL, 24 h). Atomic absorption spectroscopy (Intracellular Zn²⁺): ~6.5 pg/cell in nucleus; ~1.8 pg/cell in cytoplasm (100 µg/mL, 24 h). | 100 |  |  |  |  | #ERROR! |  |  | Non-toxic | Non-toxic | High | 3 |  | 10.1039/C5NR01167A |  |  |  | 1 | Consistent
NP-00246 | Mumbai | Safety | Fe/Mg Nanoparticles (Binary oxide phases of FeO and MgO), | Iron Oxide | Inorganic |  | Fe/Mg Nanoparticles (Binary oxide phases of FeO and MgO), | Spherical | 48 |  |  | -10 |  | Azadirachta indica (Neem) leaf extract containing polyphenols, amino acids, and proteins, | 3.6 | 0.1 | 0.1 | 0.10 mg/ml, 0.25 mg/ml, 0.50 mg/ml; 5 mg/ml, 10 mg/ml, 15 mg/ml, 20 mg/ml |  | 48 | 7 | 25 | Aspergillus flavus, | Zone of Inhibition (6 days): 3.46 ± 0.10 mm (5 mg/ml); 6.8 ± 0.10 mm (10 mg/ml); 9.80 ± 0.09 mm (15 mg/ml); 13.5 ± 0.09 mm (20 mg/ml) | 0 |  |  |  | NA (Mechanism noted as disrupting cell membrane stability) |  |  |  | Toxic | TOXIC | High | 3 |  | 10.1016/j.rechem.2024.101312 |  |  |  | 1 | Consistent
NP-00247 | Mumbai | Safety | Fe3 O4 coated with bipolar surfactant | Iron Oxide | Inorganic |  | Fe3 O4 coated with bipolar surfactant |  |  |  |  | -10 |  | Bipolar surfactant (tetramethylammonium 11-aminoundecanoate) |  | 0.1 | 10 | 0.1–10 mg/ml (non-toxic range); 100 mg/ml (cytotoxicity seen) |  |  |  |  | Normal, glia and breast cancer |  | 10 | [7 empty] | Toxic | TOXIC | High | 1 |  | 10.3402/nano.v1i0.5358 |  |  |  |  | Consistent
NP-00248 | Mumbai | Safety | PEG-MNPs (14–20 nm) | Iron Oxide | Inorganic |  | PEG-MNPs (14–20 nm) |  | 14 | 56 |  | -10 |  | PEG |  | 0.1 | 100 | 0.1–100 µg/mL (cells); 0.01–100 µg/mL (embryos) |  | 24 |  |  | Mouse microglia cell line N13, Zebrafish embryos |  | 24 | [7 empty] | Toxic | TOXIC | High | 3 |  | 10.3390/ijms252212013 |  | Dispersed |  |  | Consistent
NP-00249 | Mumbai | Safety | PEG-MNPs (3 nm) | Iron Oxide | Inorganic |  | PEG-MNPs (3 nm) |  | 3 | 21 |  | -10 |  | PEG |  | 0.1 | 100 | 0.1–100 µg/mL (cells); 0.01–100 µg/mL (embryos) |  | 24 |  |  | Mouse microglia cell line N13, Zebrafish embryos |  | 24 | [7 empty] | Toxic | TOXIC | High | 3 |  | 10.3390/ijms252212013 |  | Dispersed |  |  | Consistent
NP-00250 | Mumbai | Safety | PLL-SeNPs | Selenium | Inorganic |  | PLL-SeNPs | Spherical | 74.3 | 123.8 | 0.2 | 25.9 |  | Poly-L-lysine (PLL); Positively charged |  | 0.1 | 1000 | 0.1–1000 mg Se/L |  | 4 |  | 37 | Caco-2 | MBC (S. aureus): 25 ± 19 mg Se/L; Comet Assay (Tail Intensity): ~45–92% | 10 | TR146: 1.4 ± 0.3 mg Se/L; HaCaT: 3.3 ± 1.1 mg Se/L; Caco-2: 9.6 ± 2.4 mg Se/L |  |  |  | ~115% to 160% of control RFU | 1.2% to 1.8% |  | Toxic | TOXIC | High | 4 |  | https://doi.org/10.1016/j.fct.2020.111621 |  | Dispersed | Good | 1 | Consistent
NP-00251 | Mumbai | Safety | Negatively charged COOH-AmS-ION | Iron Oxide | Inorganic |  | Negatively charged COOH-AmS-ION |  |  | 27 |  | -17 |  | Carboxyl (COOH)-Aminosilane (AmS)-coated |  | 0.1 | 224 | 0.1–224 μg/ml |  | 24 |  |  | Mouse bEnd.3 cells; Primary neurons and astrocytes |  | 100 | [7 empty] | Non-toxic | Non-toxic | High | 3 |  | 10.1002/em.21909 |  | Dispersed |  |  | Consistent
NP-00252 | Mumbai | Safety | Positively charged AmS-ION | Iron Oxide | Inorganic |  | Positively charged AmS-ION |  |  | 27 |  | 23.9 |  | Aminosilane (AmS)-coated |  | 0.1 | 224 | 0.1–224 μg/ml |  | 24 |  |  | Mouse bEnd.3 cells; Primary neurons and astrocytes |  | 100 | [7 empty] | Non-toxic | Non-toxic | High | 3 |  | 10.1002/em.21909 |  | Dispersed |  |  | Consistent
NP-00253 | Mumbai | Safety | HA/graphene nanocomposite, | Graphene | Inorganic |  | HA/graphene nanocomposite, | Other | 25 |  |  | -28 |  | Graphene (1% wt); Galactose | 2.7 | 0.125 | 8 | 0.125–8 mg/ml |  | 24 |  | 37 | SHED cells (Human), |  | 35 | 3 mg/ml,, | [6 empty] | Toxic | TOXIC | High | 3 |  | 10.1016/j.inoche.2025.114403 |  |  |  | 0 | Consistent
NP-00254 | Mumbai | Safety | Nano hydroxyapatite (HA), | Hydroxyapatite | Inorganic |  | Nano hydroxyapatite (HA), | Spherical | 22 |  |  | -12 |  | Galactose (capping agent) | 3.3 | 0.125 | 8 | 0.125–8 mg/ml |  | 24 |  | 37 | SHED cells (Human), |  | 40 | 3 mg/ml,, | [6 empty] | Toxic | TOXIC | High | 3 |  | 10.1016/j.inoche.2025.114403 |  |  |  | 1 | Consistent
NP-00255 | Mumbai | Safety | Cold Ceramic, | Other |  |  | Cold Ceramic, | [6 empty] | Ca(OH)₂, CaO, SiO₂, BaO, SO |  | 0.125 | 8 | 0.125–8 mg/ml |  | 24 |  | 37 | SHED cells (Human), |  | 30 | 1.6 mg/ml,, | [6 empty] | Toxic | TOXIC | High | 2 |  | 10.1016/j.inoche.2025.114403 |  |  |  |  | Consistent
NP-00256 | Mumbai | Safety | HA-PEG@MNPs | Iron Oxide | Inorganic |  | HA-PEG@MNPs |  | 12 | 72 |  | -10 |  | HA-PEG (Hydroxamic acid-PEG) |  | 0.12 | 75 | 0.12–75 µg/cm² |  | 72 |  |  | Primary human peripheral leucocytes | [9 empty] | Toxic | TOXIC | High | 3 |  | 10.3390/ijms252212013 |  | Dispersed |  |  | No_Viability_Data
NP-00257 | Mumbai | Safety | PA-PEG@MNPs | Iron Oxide | Inorganic |  | PA-PEG@MNPs |  | 12 | 40 |  | -10 |  | PA-PEG (Phosphonic acid-PEG) |  | 0.12 | 75 | 0.12–75 µg/cm² |  | 72 |  |  | Primary human peripheral leucocytes | [9 empty] | Toxic | TOXIC | High | 3 |  | 10.3390/ijms252212013 |  | Dispersed |  |  | No_Viability_Data
NP-00258 | Mumbai | Safety | scAbCD3-based polyplexes | Polymer Nanoparticle | Organic |  | scAbCD3-based polyplexes |  | 6 |  |  | -22 |  | scAbCD3 (gene delivery agent bearing CD3 single chain antibody) |  | 0.15 | 0.15 | 0.15 μg |  | 48 |  |  | T lymphocyte cell line (rat) | [9 empty] | Non-toxic | Non-toxic | High | 3 | [6 empty] | No_Viability_Data
NP-00259 | Mumbai | Safety | DMSA-coated Fe2 O3 | Iron Oxide | Inorganic |  | DMSA-coated Fe2 O3 |  | 5 |  |  | -10 |  | DMSA-coated |  | 0.15 | 0.15 | 0.15, 1.5, 15 μM |  | 24 |  |  | PC12 | [9 empty] | Toxic | TOXIC | High | 3 |  | 10.1002/em.21909 |  |  |  |  | No_Viability_Data
NP-00260 | Mumbai | Safety | Gold Nanoparticles (Au) | Gold | Inorganic |  | Gold Nanorod (AuNR628) | Nanorod | 44.8 |  |  | 42.2 | 1.69 | CTAB (Capping agent) |  | 0.15 | 20 | 0.15–20 pM |  | 24 |  | 37 | CHO |  | 0 |  | <0.15 (all cell lines) | [5 empty] | Toxic | TOXIC | High | 4 |  | 10.1088/0957-4484/21/14/145101 |  |  |  | 2 | Consistent
NP-00261 | Mumbai | Safety | Gold Nanoparticles (Au) | Gold | Inorganic |  | Gold Nanorod (AuNR773) | Nanorod | 41.8 |  |  | 58.7 |  | CTAB (Capping agent) |  | 0.15 | 20 | 0.15–20 pM |  | 24 |  | 37 | CHO |  | 0 |  | <0.15 (all cell lines) | [5 empty] | Toxic | TOXIC | High | 4 |  | 10.1088/0957-4484/21/14/145101 |  |  |  | 2 | Consistent
NP-00262 | Mumbai | Safety | Copper Oxide (CuO) | Copper/Copper Oxide | Inorganic |  | Copper oxide (CuO) | Spherical | 10 |  |  | 20 |  | Purity: 99% |  | 0.16 | 0.16 | 0.16 mg ml⁻¹ (E. coli MIC); 1 mg ml⁻¹ (L. mono MIC) |  | 24 |  | 37 | Escherichia coli (ATCC 35 218) and Listeria monocytogenes (ATCC 19 118) | BATH assay (Hydrophobicity): E. coli 74%, L. monocytogenes 67%; Biofilm inhibition (4 MIC): 99.3% (E. coli), 98.7% (L. mono); Surface assay (CFU/cm²): 3.5 × 10¹ to 2.5 × 10⁵ | 93.6 | [7 empty] | Non-toxic | Non-toxic | High | 3 |  | 10.1088/1361-6528/acab6f |  |  |  | 1 | Consistent
NP-00263 | Mumbai | Safety | Silver (Ag) nanosphere (20 nm) | Silver | Inorganic |  | Silver (Ag) nanosphere (20 nm) | Spherical | 20 |  |  | -35 |  | 2mM citrate |  | 0.163 | 20.8 | 0.163–20.8 µg/ml |  | 24 |  | 37 | THP-1 | h-CLAT: CD86 EC150 = 14 µg/ml; CD54 EC200 = 12 µg/ml; CV75 = 20.6 µg/ml | 50 | [7 empty] | Non-toxic | Non-toxic | High | 3 |  | 10.3389/ftox.2021.649666 |  |  |  | 1 | Consistent
NP-00264 | Mumbai | Safety | Silver (Ag) nanosphere (80 nm) | Silver | Inorganic |  | Silver (Ag) nanosphere (80 nm) | Spherical | 80 |  |  | -35 |  | 2mM citrate |  | 0.163 | 20.8 | 0.163–20.8 µg/ml |  | 24 |  | 37 | THP-1 | h-CLAT: CD86 EC150 = 14 µg/ml; CD54 EC200 = 9 µg/ml; CV75 = 20.8 µg/ml | 50 | [7 empty] | Non-toxic | Non-toxic | High | 3 |  | 10.3389/ftox.2021.649666 |  |  |  | 1 | Consistent
NP-00265 | Mumbai | Safety | Silver (Ag) nanosphere (50 nm) | Silver | Inorganic |  | Silver (Ag) nanosphere (50 nm) | Spherical | 50 |  |  | -35 |  | 2mM citrate |  | 0.169 | 21.6 | 0.169–21.6 µg/ml |  | 24 |  | 37 | THP-1 | h-CLAT: CD86 EC150 = 8 µg/ml; CD54 EC200 = 7 µg/ml; CV75 = 21.6 µg/ml | 50 | [7 empty] | Non-toxic | Non-toxic | High | 3 |  | 10.3389/ftox.2021.649666 |  |  |  | 1 | Consistent
NP-00266 | Mumbai | Safety | ZnO (Pristine) | Zinc Oxide | Inorganic |  | ZnO (Pristine) |  | 30 |  |  | 22.5 |  | Pristine (in de-ionised water) |  | 0.2 | 200 | 0.2 – 200 μg/mL | 5 mg/kg | 24 |  | 37 | A549 | HO-1 mRNA: ~6-fold (6hr); IL-8 mRNA: ~5-fold (4hr); Significant Eotaxin mRNA up-regulation (in-vivo) | 100 | 30 – 100 μg/mL |  |  | ~45% LDH release (at 200 μg/mL) | Confirmed (via NAC reduction) | Low |  | Toxic | TOXIC | High | 3 |  | 10.1186/s12951-015-0067-7 |  |  |  |  | Conflict_HighViability_TOXIC | 5
NP-00267 | Mumbai | Safety | sZnO (Surfactant-dispersed) | Zinc Oxide | Inorganic |  | sZnO (Surfactant-dispersed) |  | 30 |  |  | 22.5 |  | 5% sodium polyacrylate |  | 0.2 | 200 | 0.2 – 200 μg/mL | 5 mg/kg | 24 | 7.2 | 37 | A549 | HO-1 mRNA: 30-fold (6hr); IL-8 mRNA: 5–7 fold (4hr); IL-8 release: >4-fold (6hr) | 100 | 30 – 100 μg/mL |  |  | ~55% LDH release (at 200 μg/mL) | Confirmed (via NAC reduction) | Low |  | Toxic | TOXIC | High | 3 |  | 10.1186/s12951-015-0067-7 |  |  |  |  | Conflict_HighViability_TOXIC | 5
NP-00268 | Mumbai | Safety | Carbon dots (CDs) | Carbon Dot | Hybrid |  | Carbon dots (CDs) | Other | 3 | 3.1 |  |  |  | Citric acid pyrolysis method; neutralised with NaOH |  | 0.2 | 0.2 | 0.2, 0.4, 0.8, 1.6, 3.1, 6.3, 12.5, and 25 mg/ml |  | 16 | 7 | 37 | Yeast (Pichia pastoris) | Quantum yield (QY): measured using quinine sulphite standard | 76 |  |  |  | NA (Qualitative: cell shrinkage, hole formation, and cell deformation observed) | 340 to 560 ROS/mg protein (dose and light-dependent) |  |  | Non-toxic | Non-toxic | High | 3 |  | 10.1016/j.ecoenv.2018.05.071 |  | Dispersed |  | 0 | Consistent
NP-00269 | Mumbai | Safety | CNA-entrapped Fe3 O4 | Iron Oxide | Inorganic |  | CNA-entrapped Fe3 O4 |  |  | 25 |  | 5 |  | Cross-linked nanoassemblies (CNA)-entrapped |  | 0.2 | 0.2 | 0.2, 0.5, 1, 5, and 10 mg/ml |  | 30 | 5.7 |  | Mouse brain-derived endothelial bEnd.3 | [9 empty] | Non-toxic | Non-toxic | High | 3 |  | 10.1002/em.21909 |  | Dispersed |  |  | No_Viability_Data
NP-00270 | Mumbai | Safety | Iron Oxide (Fe3O4) | Iron Oxide | Inorganic |  | SPION (Magnetite) | Other | 61 |  |  | -10 |  | Uncoated (r=0) |  | 0.2 | 0.2 | 0.2, 1, 5, 20 mM (iron concentration) |  | 48 |  | 37 | L929 |  | 50 |  |  |  |  | NA (Oxidative DNA lesions hypothesized) |  |  | Non-toxic | Non-toxic | High | 3 |  | 10.1016/j.jcis.2009.04.046 |  |  |  | 0 | Consistent
NP-00271 | Mumbai | Safety | Iron Oxide (Fe3O4) | Iron Oxide | Inorganic |  | PVA-coated SPIONs (Various shapes/sizes) | Other | 17 |  |  | -10 |  | PVA (Poly(vinyl alcohol)) |  | 0.2 | 0.2 | 0.2, 1, 5, and 20 mM |  | 48 |  |  | L929 | [9 empty] | Non-toxic | Non-toxic | High | 3 | [5 empty] | 0 | No_Viability_Data
NP-00272 | Mumbai | Safety | Iron Oxide (Fe3O4) | Iron Oxide | Inorganic |  | PVA-coated SPIONs (Various shapes/sizes) | Other | 17 |  |  | -10 |  | PVA (Poly(vinyl alcohol)) |  | 0.2 | 0.2 | 0.2, 1, 5, and 20 mM |  | 48 |  |  | K562 (human leukimia) | [9 empty] | Non-toxic | Non-toxic | High | 3 | [5 empty] | 0 | No_Viability_Data
NP-00273 | Mumbai | Safety | Iron Oxide (Fe3O4) | Iron Oxide | Inorganic |  | SPIONs | Other |  |  |  | -10 |  |  |  | 0.2 | 0.2 | 0.2, 1, 5, and 20 mM |  | 3 |  |  | L929 | [9 empty] | Toxic | TOXIC | High | 2 |  | 10.1088/1674-1056/22/12/127503 |  |  |  | 0 | No_Viability_Data
NP-00274 | Mumbai | Safety | Iron Oxide (Fe3O4) | Iron Oxide | Inorganic |  | Superparamagnetic iron oxide nanoparticles (SPION) coated with Poly(vinyl alcohol) (PVA). The core material studied includes magnetite. | Other | 3 |  |  | -10 |  | Functionalized/coated with Poly(vinyl alcohol) (PVA). PVA was used as a stabilizer at a polymer to iron mass ratio of 2. |  | 0.2 | 0.2 | 0.2,1,5, and 20 mM iron (measured by atomic absorption for MTT assay). 200 mM/mL (for apoptosis measurement). |  | 48 |  | 37 | L929 |  | 80 |  |  |  |  | NA (Toxicity mechanism related to potential oxidative stress was mentioned based on literature, but no direct ROS production data from this study is provided). |  | 0 | Non-toxic | Non-toxic | High | 3 |  | 10.1021/jp809453v |  |  |  | 0 | Consistent
NP-00275 | Mumbai | Safety | Dextran-IONPs | Iron Oxide | Inorganic |  | Dextran-IONPs |  | 200 |  |  | -10 |  | Dextran |  | 0.2 | 1.8 | 0.2–1.8 mM |  | 120 |  |  | Head and neck squamous cell carcinoma (UT-SCC-60A/B) |  | 1.8 | [7 empty] | Toxic | TOXIC | High | 3 |  | doi:10.3390/ijms161024417 |  |  |  |  | Consistent
NP-00276 | Mumbai | Safety | Ferucarbotran (Resovist®) | Iron Oxide | Inorganic |  | Ferucarbotran (Resovist®) |  | 60 |  |  | -10 |  | Carboxy-dextran |  | 0.2 | 1.8 | 0.2–1.8 mM |  | 120 |  |  | UT-SCC-60A/B; Murine primary brain | [9 empty] | Toxic | TOXIC | High | 3 |  | doi:10.3390/ijms161024417 |  |  |  |  | No_Viability_Data
NP-00277 | Mumbai | Safety | Silver Nanoparticles (Ag) | Silver | Inorganic |  | Potentilla fulgens AgNPs | Cubic | 10 |  |  | -35 |  | P. fulgens extract (capping agent) |  | 0.2 | 12 | 0.2–12 μg/mL (cytotoxicity) | 400 μg/kg body weight/day | 336 |  | 25 | Swiss albino mice; S.D. rats | Hemolysis: <10%; ALKP: 36.4 U/L; BUN: 16.81 mg/dL | [8 empty] | Non-toxic | Non-toxic | High | 3 |  | 10.1016/j.mtcomm.2020.102001 |  |  |  | 6 | No_Viability_Data
NP-00278 | Mumbai | Safety | Oleate-coated (OC−Fe3 O4 ) | Iron Oxide | Inorganic |  | Oleate-coated (OC−Fe3 O4 ) | Other | 5 |  |  | -2.8 | 92 | Oleate-coated |  | 0.22 | 0.22 | 0.22 to 141 μg/ml (PBL); 0.57 to 360 μg/ml (TK6) |  | 24 | 7 |  | Cos-1 monkey kidney fibroblasts; Human lymphoblastoid TK6 cells and PBL | [9 empty] | Non-toxic | Non-toxic | High | 4 |  | 10.1002/em.21909 |  |  |  | 0 | No_Viability_Data
NP-00279 | Mumbai | Safety | Uncoated (U−Fe3 O4 ) | Iron Oxide | Inorganic |  | Uncoated (U−Fe3 O4 ) | Other | 5 |  |  | -32 | 92 | Uncoated |  | 0.22 | 0.22 | 0.22 to 141 μg/ml (PBL); 0.57 to 360 μg/ml (TK6) |  | 24 | 7 |  | Cos-1 monkey kidney fibroblasts; Human lymphoblastoid TK6 cells and PBL | [9 empty] | Non-toxic | Non-toxic | High | 4 |  | 10.1002/em.21909 |  |  |  | 0 | No_Viability_Data
NP-00280 | Mumbai | Safety | Fe3 O4 nanoparticles | Iron Oxide | Inorganic |  | Fe3 O4 nanoparticles |  |  |  |  | -10 |  | NA (Bare/Unknown) |  | 0.2 | 23.05 | 0.2–23.05 μM m |  |  |  |  | Kidney Cos-7 (monkey) | [9 empty] | Non-toxic | Non-toxic | High | 1 |  | 10.1016/j.bbrep.2017.12.002 |  |  |  |  | No_Viability_Data
NP-00281 | Mumbai | Safety | Cu-APTMS NPs (Copper Nanoparticles) | Copper/Copper Oxide | Inorganic |  | Cu-APTMS NPs (Copper Nanoparticles) | Spherical | 25 |  |  | 24 |  | Capping agent: 3-aminopropyltrimethoxysilane (APTMS); Functionalized with siloxane groups |  | 0.2 | 30 | 0.2–30 µg/mL (MIC/MMC); 80 µM (sporicidal) |  | 16 | 7.5 | 37 | B. subtilis, C. perfringens, S. aureus, L. monocytogenes, E. coli (DH5α & EHEC), P. aeruginosa, C. tropicalis, F. verticillioides | MIC: 0.2–20.0 µg/mL; MMC: 2.5–30.0 µg/mL | 100 | [7 empty] | Non-toxic | Non-toxic | High | 4 |  | 10.1007/s10904-018-01071-2 |  |  |  | 1 | Consistent
NP-00282 | Mumbai | Safety | Gold Nanoparticles (Au) | Gold | Inorganic |  | CTAB-coated Gold Nanorods (CTAB-1, 2, 3, 4) | Nanorod | 1 |  |  | 38 |  | Capping agent: CTAB |  | 0.25 | 0.25 | 0.25, 0.5, 1, 2, and 4 nM |  | 24 |  | 37 | Human cell lines (HCT116, BEL7402, etc.) | [5 empty] | NA (Mitochondrial potential decreased significantly) | Dose-dependent accumulation observed |  |  | Non-toxic | Non-toxic | High | 4 |  | 10.1038/srep11398 |  |  |  | 2 | No_Viability_Data
NP-00283 | Mumbai | Safety | DMSA-coated γ-Fe2 O3 | Iron Oxide | Inorganic |  | DMSA-coated γ-Fe2 O3 |  | 5 | 60 |  | -26 |  | DMSA-coated |  | 0.25 | 0.25 | 0.25, 1 and 4 mM |  | 4 |  |  | Primary cultured brain astrocytes (Wistar rats) | [6 empty] | Yes (Slight increase in oxidative damage) |  |  | Non-toxic | Non-toxic | High | 4 |  | 10.1002/em.21909 |  | Dispersed |  |  | No_Viability_Data
NP-00284 | Mumbai | Safety | DMSA-MNPs (60 nm DH) | Iron Oxide | Inorganic |  | DMSA-MNPs (60 nm DH) |  |  | 60 |  | -10 |  | DMSA (Dimercaptosuccinic acid) |  | 0.25 | 0.25 | 0.25, 1, 4 mM |  |  |  |  | OLN-93 |  | 25 |  |  |  | No significant increase in LDH activity | No ROS increase (0.25 mM); ROS increase observed (1 or 4 mM) |  |  | Toxic | TOXIC | High | 1 |  | 10.3390/ijms252212013 |  | Dispersed |  |  | Consistent
NP-00285 | Mumbai | Safety | Titanium Dioxide (TiO2) | Titanium Dioxide | Inorganic |  | Anatase Nano-TiO2 | Other | 25 |  |  | 15 |  |  |  | 0.25 | 1 | 0.25–1 mg/L |  | 96 |  |  | Anaerobic biofilm | [9 empty] | Toxic | TOXIC | High | 3 |  | http://dx.doi.org/10.1016/j.scitotenv.2022.153866 |  |  |  | 0 | No_Viability_Data
NP-00286 | Mumbai | Safety | Sulfur nanoparticles (Nano-S) | Sulfur | Inorganic |  | Sulfur nanoparticles (Nano-S) | Spherical | 500 | 800 |  |  |  | PEG-200 (Polyethylene glycol) surficial decoration |  | 0.25 | 320 | 0.25–320 μg/mL |  | 24 | 7 | 37 | MCF-7 | Copper adsorption: 2.84 mg Cu per μg Nano-S; Safety Index (SI): 9.7 (melanoma vs skin), 11.4 (breast cancer vs normal); Cisplatin uptake: increased to ~78 μg Pt/10⁷ cells (A375) and ~58 μg Pt/10⁷ cells (MCF-7) |  | A375: 6.1 μg/mL; MCF-7: 6.6 μg/mL; BJ: 59.2 μg/mL; MCF-12A: 75.2 μg/mL | [6 empty] | Toxic | TOXIC | High | 3 |  | 10.1016/j.bbrc.2016.07.026 |  | Dispersed |  | 1 | No_Viability_Data
NP-00287 | Mumbai | Safety | HI 6 dichloride monohydrate (Cl2 ∗H2 O) human serum albumin (HSA) nanoparticles | Protein Nanoparticle | Organic |  | HI 6 dichloride monohydrate (Cl2 ∗H2 O) human serum albumin (HSA) nanoparticles |  | 192 | 192 | 0.1 | -34 |  | Human serum albumin matrix crosslinked with glutaraldehyde (8% solution); loaded with HI 6 dichloride monohydrate via surface adsorption. |  | 0.26 | 0.26 | 0.26 mg nanoparticles per cm2 growth area. |  | 4 | 7.4 | 37 | Primary porcine brain capillary endothelial cells (pBCEC). | Enzyme reactivation assay: Transport efficiency was 2 times higher than the free drug; transported oxime concentration was ~35.2 μM. | [8 empty] | Non-toxic | Non-toxic | High | 4 |  | 10.1016/j.toxlet.2011.06.027. |  | Dispersed | Good |  | No_Viability_Data
NP-00288 | Mumbai | Safety | HI 6 dimethanesulfonate (DMS) human serum albumin (HSA) nanoparticles | Protein Nanoparticle | Organic |  | HI 6 dimethanesulfonate (DMS) human serum albumin (HSA) nanoparticles |  | 192 | 192 | 0.1 | -34 |  | Human serum albumin matrix crosslinked with glutaraldehyde (8% solution); loaded with HI 6 dimethanesulfonate via surface adsorption. |  | 0.26 | 0.26 | 0.26 mg nanoparticles per cm2 growth area. |  | 4 | 7.4 | 37 | Primary porcine brain capillary endothelial cells (pBCEC). | Enzyme reactivation assay: Transport efficiency was 1.5 times higher than the free drug; transported oxime concentration was ~34.8 μM. | [8 empty] | Non-toxic | Non-toxic | High | 4 |  | 10.1016/j.toxlet.2011.06.027. |  | Dispersed | Good |  | No_Viability_Data
NP-00289 | Mumbai | Safety | MnO₂ NPs | Manganese Oxide | Inorganic |  | MnO₂ NPs | Spherical | 15 |  |  | 30 |  | Cationic polyelectrolyte Poly(allylamine hydrochloride) (PAH) |  | 0.2 | 90 | 0.2-90 micromolar for in-vitro study . 45 micromolar for in-vivo study. |  | 1 |  |  | murine EMT6 breast cancer cell line, Balb/c mice | [6 empty] | NA (NPs function by reacting with and consuming H₂O₂ (a ROS)) |  |  | Toxic | TOXIC | High | 4 |  | 10.1021/nn405773r |  |  |  | 1 | No_Viability_Data
NP-00290 | Mumbai | Safety | Gt/PCL/Graphene | Polymer Nanoparticle | Organic |  | Gt/PCL/Graphene | Fibrous | 551 |  |  | -22 |  | Graphene loaded in Gt/PCL |  | 0.3 | 0.3 | 0.3% mass fraction |  | 216 |  | 37 | Rat cardiomyocytes | Young's Modulus: 31.68 ± 4.04 MPa | 100 | [7 empty] | Non-toxic | Non-toxic | High | 3 |  | 10.2147/IJN.S204971 |  |  |  | 9 | Consistent
NP-00291 | Mumbai | Safety | Titanium Dioxide (TiO2) | Titanium Dioxide | Inorganic |  | TiO2 (ultra-small) |  | 1 |  |  | 15 |  | Rutile |  | 0.3 | 0.3 | 0.3, 0.6, 1.25, 2.5, 5, 10, 20, 40μg/mL |  | 24 |  |  | HMEC-1 | [7 empty] | Almost seldom dissolute |  | Non-toxic | Non-toxic | High | 3 |  | https://doi.org/10.1007/s10534-018-0113-7 |  |  |  |  | No_Viability_Data
NP-00292 | Mumbai | Safety | Titanium Dioxide (TiO2) | Titanium Dioxide | Inorganic |  | TiO2 |  | 30 |  |  | 15 |  | Rutile |  | 100 | 1000 | 0.3, 0.6, 1.25, 2.5, 5, 10, 20, 40μg/mL (in vitro); 100–1000 mg/L in water or 1 ng/embryo (in vivo) | 100–1000 mg/L in water or 1 ng/embryo | 24 |  |  | Zebrafish embryos; HMEC-1 | [7 empty] | Almost seldom dissolute |  | Non-toxic | Non-toxic | High | 3 |  | https://doi.org/10.1007/s10534-018-0113-7 |  |  |  |  | No_Viability_Data
NP-00293 | Mumbai | Safety | Zinc Oxide (ZnO) | Zinc Oxide | Inorganic |  | Sheet-shaped zinc oxide nanoparticle (ZnO sheet). | 2D Sheet | 325 | 420 |  | -31 | 28.6 | Capping agent: CTAB (cetyltrime-thylammonium bromide); Functionalization: APTES and FITC-labeled. |  | 0.3 | 0.3 | 0.3, 1, 2.5, 3, 5, 10, 15, 20, and 30 µg/ml. |  | 1 |  | 37 | BEAS-2B | TNF-α secretion (RAW-264.7): ~400 pg/ml at 10 µg/ml; DC maturation (30 µg/ml): CD80 (~58 MFI), CD86 (~380 MFI), IL-6 (~380 pg/ml), TNF-α (~900 pg/ml); Cellular association (4h): 3.4%. |  |  |  | 12.3 µg/ml (RAW 264.7); 16.0 µg/ml (BEAS-2B). |  | Up to 4-fold increase; ~2.5-fold of control at 20 µg/ml. |  |  | Toxic | TOXIC | High | 4 |  | 10.1007/s00204-011-0722-1. |  | Dispersed |  | 3 | No_Viability_Data
NP-00294 | Mumbai | Safety | Zinc Oxide (ZnO) | Zinc Oxide | Inorganic |  | Spherical zinc oxide nanoparticle (ZnO sphere). | Spherical | 20 | 113 |  | -36 | 35.3 |  |  | 0.3 | 0.3 | 0.3, 1, 2.5, 3, 5, 10, 15, 20, and 30 µg/ml. |  | 1 |  | 37 | BEAS-2B | TNF-α secretion (RAW-264.7): ~650 pg/ml at 10 µg/ml; DC maturation (30 µg/ml): CD80 (~55 MFI), CD86 (~340 MFI), IL-6 (~340 pg/ml), TNF-α (~280 pg/ml); Cellular association (4h): 13.9%. |  |  |  | 11.7 µg/ml (RAW 264.7); 13.3 µg/ml (BEAS-2B). |  | Up to 4-fold increase; ~3.2-fold of control at 20 µg/ml. |  |  | Toxic | TOXIC | High | 4 |  | 10.1007/s00204-011-0722-1. |  | Dispersed |  | 1 | No_Viability_Data
NP-00295 | Mumbai | Safety | Zinc Oxide (ZnO) | Zinc Oxide | Inorganic |  | Zinc oxide nanoparticles (ZnO NPs) | Nanorod | 100 | 222.34 |  | -8.04 | 15 | Pre-wetted in 0.5% absolute ethanol and dispersed in 0.05% bovine serum albumin (BSA) |  | 0.3125 | 0.3125 | 0.3125, 0.625, 1.25, 2.5, 5, 10, 20, 40 µg/mL (acute); 1 µg/mL (chronic) |  | 24 | 7.4 | 37 | Mouse (Mouse embryonic fibroblasts - MEF Ogg1+/+ and Ogg1−/−) | Genotoxicity (24 h): Significant at 4 µg/mL (Ogg1+/+) and 1, 2, 4 µg/mL (Ogg1−/−). Net ODD (24 h): Significant at 1, 2, 4 µg/mL in both genotypes. Soft agar colonies (12 weeks): No significant increase (0.3% - 7% avg. colonies). Zn+2 Internalization: ≥50% | 100 | 8.52 µg/mL (MEF Ogg1+/+); 8.38 µg/mL (MEF Ogg1−/−) |  |  |  | Acute (24 h): Significant dose-dependent increase at 2 and 4 µg/mL (Ogg1+/+) and 1, 2, 4 µg/mL (Ogg1−/−). Chronic (6/12 weeks): No significant increase at 1 µg/mL | >80% into ionic form (Zn+2) in cell culture medium after 48 h |  | Toxic | TOXIC | High | 4 |  | 10.1007/s00204-015-1613-7 |  | Dispersed |  | 2 | Conflict_HighViability_TOXIC
NP-00296 | Mumbai | Safety | Au nanoparticles (rods) | Gold | Inorganic |  | Au nanoparticles (rods) | Other | 39 |  |  | -32 |  |  |  | 0.3 | 5 | 0.3–5 μg/mL |  |  |  |  | hFOB 1.19, 143B, MG-63 |  |  | Lowest values for 143B cell line | [6 empty] | Non-toxic | Non-toxic | High | 2 |  | 10.1007/s10311-020-01033-6 |  |  |  | 0 | No_Viability_Data
NP-00297 | Mumbai | Safety | Au nanoparticles (spheres) | Gold | Inorganic |  | Au nanoparticles (spheres) | Spherical | 6.3 |  |  | -32 |  |  |  | 0.3 | 5 | 0.3–5 μg/mL |  |  |  |  | hFOB 1.19, 143B, MG-63 |  |  | Lowest values for 143B cell line | [6 empty] | Non-toxic | Non-toxic | High | 2 |  | 10.1007/s10311-020-01033-6 |  |  |  | 1 | No_Viability_Data
NP-00298 | Mumbai | Safety | Au nanoparticles (stars) | Gold | Inorganic |  | Au nanoparticles (stars) | Other | 215 |  |  | -32 |  |  |  | 0.3 | 5 | 0.3–5 μg/mL |  |  |  |  | hFOB 1.19, 143B, MG-63 |  |  | Lowest values for 143B cell line | [6 empty] | Non-toxic | Non-toxic | High | 2 |  | 10.1007/s10311-020-01033-6 |  |  |  | 0 | No_Viability_Data
NP-00299 | Mumbai | Safety | Fe3 O4 | Iron Oxide | Inorganic |  | Fe3 O4 | Spherical | 8 |  |  | -31.6 |  |  |  | 0.375 | 200 | 0.375–200 |  | 24 | 7.4 |  | BEAS-2B | Nontoxic (SSMD < 2) | [8 empty] | Non-toxic | Non-toxic | High | 4 |  | 10.1002/smll.201002366 |  |  |  | 1 | No_Viability_Data
NP-00300 | Mumbai | Safety | WO3 | Tungsten Oxide | Inorganic |  | WO3 | Spherical | 10 |  |  | -61.77 |  |  |  | 0.375 | 200 | 0.375–200 |  | 24 | 7.4 |  | BEAS-2B | Nontoxic (SSMD < 2) | [8 empty] | Non-toxic | Non-toxic | High | 4 |  | 10.1002/smll.201002366 |  |  |  | 1 | No_Viability_Data
NP-00301 | Mumbai | Safety | Copper Nanoparticles (CuNPs) | Copper/Copper Oxide | Inorganic |  | Copper Nanoparticles (CuNPs) | Spherical | 68 |  | 1 | 20 |  | Uncoated |  | 0.39 | 25 | 0.39–25.0 µg/mL |  | 48 | 7.5 | 30 | Fish hepatoma cell line PLHC-1 | NRU (lysosomal): ~10% (at 25 µg/mL); Intracellular Cu: ~0.8 µg/well | 10 | 39 ± 7 µg/mL (reported for 24 h) |  |  | ~80% (20% viability in CFDA-AM at 25 µg/mL) |  | ~50% after 48 h (at 200 µg/mL); total release at lower doses |  | Toxic | TOXIC | High | 3 |  |  |  |  | Unreliable | 1 | Consistent
NP-00302 | Mumbai | Safety | Iron Oxide (Fe3O4) | Iron Oxide | Inorganic |  | PEGF-coated SPIONs |  | 82 |  |  | -10 |  | PEGF (Poly(ethylene glycol-co-fumarate)) |  | 0.4 | 0.4 | 0.4, 0.8, and 1.6 M |  | 72 |  |  | L929 | [9 empty] | Non-toxic | Non-toxic | High | 3 | [6 empty] | No_Viability_Data
NP-00303 | Mumbai | Safety | Iron Oxide (Fe3O4) | Iron Oxide | Inorganic |  | PVA-coated SPIONs |  | 82 |  |  | -10 |  | PVA (Poly(vinyl alcohol)) |  | 0.4 | 0.4 | 0.4, 0.8, and 1.6 M |  | 72 |  |  | L929 | [9 empty] | Non-toxic | Non-toxic | High | 3 | [6 empty] | No_Viability_Data
NP-00304 | Mumbai | Safety | Iron Oxide (Fe3O4) | Iron Oxide | Inorganic |  | SPIONs (PEGF-coated) |  |  | 821 |  | -10 |  | poly(ethylene glycol)-co-fumarate (PEGF) |  | 0.4 | 0.4 | 0.4, 0.8, and 1.6 mg/mL |  | 72 |  |  | L929 | [9 empty] | Non-toxic | Non-toxic | High | 2 |  | 10.1080/21691401.2019.1709855 |  | Dispersed |  |  | No_Viability_Data
NP-00305 | Mumbai | Safety | Titanate nanotube | Titanium Dioxide | Inorganic |  | Titanate nanotube | Nanotube | 10 |  |  | 15 |  | functionalized with PEI or not |  | 0.4 | 0.4 | 0.4, 1, 2, 5, 10μg/mL |  | 24 |  |  | Neonatal rat cardiomyocyte | [7 empty] | Almost seldom dissolute |  | Non-toxic | Non-toxic | High | 3 |  | https://doi.org/10.1007/s10534-018-0113-7 |  |  |  | 8 | No_Viability_Data
NP-00306 | Mumbai | Safety | Nickel (Ni) NP | Nickel/Nickel Oxide | Inorganic |  | Nickel (Ni) NP | Other | 100 | 500 |  | 15 | 6.41 |  |  | 0.5 | 0.5 | 0.5 µg Ni/mL (0.1 µg Ni/cm²) |  | 6 | 7.2 | 37 | BEAS-2B | Comet assay (DNA strand breaks): ~6% DNA in tail; Micronuclei formation: ~0.1%; Hypodiploid nuclei: ~0.5%; Cellular nickel content: ~1.4 pg Ni/cell; Transformation frequency: ~1% | 100 | [5 empty] | ~6% after 48 h in cell medium | 0 | Non-toxic | Non-toxic | High | 3 |  | 10.3390/nano10040649 |  | Dispersed |  | 0 | Consistent
NP-00307 | Mumbai | Safety | Nickel (II) oxide (NiO) NP | Nickel/Nickel Oxide | Inorganic |  | Nickel(II) oxide (NiO) NP | Other | 50 | 750 |  | 15 | 102 |  |  | 0.5 | 0.5 | 0.5 µg Ni/mL (0.1 µg Ni/cm²) |  | 6 | 7.2 | 37 | BEAS-2B | Comet assay (DNA strand breaks): ~7% DNA in tail; Micronuclei formation: ~0.1%; Hypodiploid nuclei: ~0.4%; Cellular nickel content: ~2.0 pg Ni/cell; Transformation frequency: ~2% | 100 | [5 empty] | ~6% after 48 h in cell medium | 0 | Non-toxic | Non-toxic | High | 3 |  | 10.3390/nano10040649 |  | Dispersed |  | 0 | Consistent
NP-00308 | Mumbai | Safety | Copper Oxide (CuO) | Copper/Copper Oxide | Inorganic |  | Cobalt-doped copper oxide (Co-CuO) | Other | 29 |  |  | 20 |  | Capping agent: Polyvinylpyrrolidone (PVP) | 1.85 | 0.5 | 0.5 | 0.5 mg/mL and 1 mg/mL | 0.5 mg/mL and 1 mg/mL (Insecticidal) | 24 |  | 37 | K. pneumoniae, B. subtilis, E. coli, red beetles, seeds | Antioxidant inhibition: 68.19% (at 1 mg/mL); Anti-inflammatory inhibition: 79.3% (at 1 mg/mL); Photodegradation: 85% | 75.34 | 1 ± 0.19 mg/mL (K. pneumoniae); 1.5 ± 0.170 mg/mL (B. subtilis); 1.5 ± 0.182 mg/mL (E. coli); 1.45 mg/mL (Phytotoxicity) | [6 empty] | Toxic | TOXIC | High | 3 |  | https://doi.org/10.1007/s10971-025-06894-3 |  |  |  | 0 | Conflict_HighViability_TOXIC
NP-00309 | Mumbai | Safety | Copper Oxide (CuO) | Copper/Copper Oxide | Inorganic |  | Copper oxide (CuO) | Other | 32 |  |  | 20 |  | Capping agent: Polyvinylpyrrolidone (PVP) | 2.1 | 0.5 | 0.5 | 0.5 mg/mL and 1 mg/mL | 0.5 mg/mL and 1 mg/mL (Insecticidal) | 24 |  | 37 | K. pneumoniae, B. subtilis, E. coli, red beetles, seeds | Antioxidant inhibition: 43.40% (at 1 mg/mL); Anti-inflammatory inhibition: 50% (at 1 mg/mL); Photodegradation: 50% | 30 | 2 ± 0.14 mg/mL (K. pneumoniae); 1.8 ± 0.121 mg/mL (B. subtilis); 1.5 ± 1.13 mg/mL (E. coli); 1.56 mg/mL (Phytotoxicity) | [6 empty] | Toxic | TOXIC | High | 3 |  | https://doi.org/10.1007/s10971-025-06894-3 |  |  |  | 0 | Consistent
NP-00310 | Mumbai | Safety | Copper Oxide (CuO) | Copper/Copper Oxide | Inorganic |  | Zinc and cobalt co-doped copper oxide [(Zn,Co)-CuO] | Other | 26 |  |  | 20 |  | Capping agent: Polyvinylpyrrolidone (PVP) | 1.72 | 0.5 | 0.5 | 0.5 mg/mL and 1 mg/mL | 0.5 mg/mL and 1 mg/mL (Insecticidal) | 24 |  | 37 | K. pneumoniae, B. subtilis, E. coli, red beetles, seeds | Antioxidant inhibition: 80.10% (at 1 mg/mL); Anti-inflammatory inhibition: 92% (at 1 mg/mL); Photodegradation: 91% | 97.75 | 0.45 ± 0.14 mg/mL (K. pneumoniae); 0.89 ± 0.121 mg/mL (B. subtilis); 0.76 ± 1.303 mg/mL (E. coli); 1.49 mg/mL (Phytotoxicity) |  |  |  | 84% inhibition by BQ (Superoxide radicals); 51% inhibition by IPA (Hydroxyl radicals) |  |  | Toxic | TOXIC | High | 3 |  | https://doi.org/10.1007/s10971-025-06894-3 |  |  |  | 0 | Conflict_HighViability_TOXIC
NP-00311 | Mumbai | Safety | Copper Oxide (CuO) | Copper/Copper Oxide | Inorganic |  | Zinc-doped copper oxide (Zn-CuO) | Other | 28 |  |  | 20 |  | Capping agent: Polyvinylpyrrolidone (PVP) | 1.81 | 0.5 | 0.5 | 0.5 mg/mL and 1 mg/mL | 0.5 mg/mL and 1 mg/mL (Insecticidal) | 24 |  | 37 | K. pneumoniae, B. subtilis, E. coli, red beetles, seeds | Antioxidant inhibition: 45.26% (at 1 mg/mL); Anti-inflammatory inhibition: 70% (at 1 mg/mL); Photodegradation: 88% | 65.31 | 0.83 ± 0.12 mg/mL (K. pneumoniae); 1.3 ± 0.27 mg/mL (B. subtilis); 1.25 ± 0.4 mg/mL (E. coli); 1.5 mg/mL (Phytotoxicity) | [6 empty] | Toxic | TOXIC | High | 3 |  | https://doi.org/10.1007/s10971-025-06894-3 |  |  |  | 0 | Consistent
NP-00312 | Mumbai | Safety | Titanium Dioxide (TiO2) | Titanium Dioxide | Inorganic |  | TiO2 Degussa P25 | Porous | 20 |  |  | 6.3 | 50 | 75% anatase and 25% rutile form. It was used as a heterogeneous photocatalyst for clomazone degradation. |  | 0.5 | 0.5 | 0.5 mgmL−1 (used in the aqueous suspension for the blank toxicity test, and then filtered). |  | 2 | 10.3 | 37 | Rat hepatoma (H-4-II-E) and human fetal lung (MRC-5) cell lines. |  | 90 | NA (Calculated for standard drugs, but clomazone/mixtures did not produce inhibition >50%). |  |  |  | The photocatalytic process proceeds via •OH radicals. |  |  | Non-toxic | Non-toxic | High | 4 |  | http://dx.doi.org/10.1016/j.chemosphere.2013.05.024 |  |  |  | 4 | Consistent
NP-00313 | Mumbai | Safety | Selenium nanoparticles (SeNPs),, | Selenium | Inorganic |  | Selenium nanoparticles (SeNPs),, | Spherical | 40 |  |  | -28.2 |  | Sodium alginate (0.1% w/v), glutathione (5 mmol/L) |  | 0.5 | 0.5 | 0.5 μg/ml, 1 μg/ml, 5 μg/ml, | 0.25 mg/kg/day, 0.5 mg/kg/day, 1 mg/kg/day, | 48 | 7.4 | 37 | Human osteoblast (HOS) cell line; Female SD rats,, | Serum TRAP: 7.21 ± 0.27 U/L (High dose SeNP); Bone density: ~1.44 g/cm³ (High dose SeNP); Serum AP: ~3.2 fold change (Medium dose SeNP); Serum Calcium: 12.78 ± 0.32 mg/dl (High dose SeNP), | 95 |  |  |  |  | Mentioned as present/neutralised, but quantitative value NA,, |  |  | Non-toxic | Non-toxic | High | 4 |  | http://dx.doi.org/10.1016/j.taap.2013.01.028 |  |  |  | 1 | Consistent | 1
NP-00314 | Mumbai | Safety | Cerium Oxide (CeO2) | Cerium Oxide | Inorganic |  | Cerium dioxide (CeO2 ) nanoparticles | Other | 10 | 96 |  | 13 | 93.8 |  |  | 0.5 | 0.5 | 0.5 µg/mL or 1 µg/mL (noncytotoxic doses used for exposure experiments); Doses up to 10 µg/mL were tested for cytotoxicity |  | 48 |  | 37 | Human peripheral blood monocytes (CD14+ cells) |  | 100 |  |  |  | At 24 hours, ≈2% PI-positive cells at 0.5 µg/mL, and ≈4% PI-positive cells at 1 µg/mL |  |  |  | Toxic | TOXIC | High | 4 |  | 10.2147/IJN.S29429 |  | Dispersed |  | 0 | Conflict_HighViability_TOXIC
NP-00315 | Mumbai | Safety | Bare IONPs | Iron Oxide | Inorganic |  | Bare IONPs |  | 30 |  |  | -10 |  | Bare |  | 0.5 | 0.5 | 0.5 mg/mL |  |  |  |  | porcine aortic endothelial cells (PAEC) | [6 empty] | Induced higher ROS formation |  |  | Toxic | TOXIC | High | 2 |  | doi:10.3390/ijms161024417 |  |  |  |  | No_Viability_Data
NP-00316 | Mumbai | Safety | Iron Oxide (Fe3O4) | Iron Oxide | Inorganic |  | Biogenic iron oxide nanoparticles (FeO(B)-NPs) | Other | 29 |  |  | -10 |  | Capping/Functionalizing agent: Conocarpus erectus leaf extract; Groups: OH, C-H, C=C, N–H, C-O, -C=O |  | 0.5 | 0.5 | 0.5, 1, 1.5, and 2 mg/mL (Decolorization studies) | 1 mg/mL (Optimized concentration applied to Vigna radiata) | 9 | 9.01 | 26 | Vigna radiata (Mung bean) | Germination Percentage (T3): 87%; Chlorophyll a: 1.61 mg/g; Seedling Length (T3): 12.94 cm | [5 empty] | Mentioned as mechanism (specific value NA) |  |  | Toxic | TOXIC | High | 3 |  | https://doi.org/10.1007/s11270-025-07937-9 |  |  |  | 0 | No_Viability_Data
NP-00317 | Mumbai | Safety | Iron Oxide (Fe3O4) | Iron Oxide | Inorganic |  | Chemically synthesised iron oxide nanoparticles (FeO(C)-NPs) | Spherical | 43 |  |  | -10 |  | Functionalizing agent: Sodium hydroxide (NaOH); Groups: O–H, C=C, C=O, C–O–C, aromatic |  | 0.5 | 0.5 | 0.5, 1, 1.5, and 2 mg/mL (Decolorization studies) | 1.5 mg/mL (Optimized concentration applied to Vigna radiata) | 9 | 9.01 | 26 | Vigna radiata (Mung bean) | Germination Percentage (T2): 80%; Chlorophyll a: 1.50 mg/g; Seedling Length (T2): 11.59 cm | [5 empty] | Mentioned as mechanism (specific value NA) |  |  | Toxic | TOXIC | High | 3 |  | https://doi.org/10.1007/s11270-025-07937-9 |  |  |  | 1 | No_Viability_Data
NP-00318 | Mumbai | Safety | α-MoO3 nanorods | Molybdenum | Inorganic |  | α-MoO3 nanorods | Nanorod | 15.5 |  |  |  | 0.1228 | Hydroxonium (H3 O+), molybdate (MoO42− ), and surface hydroxyl (OH) species |  | 0.5 | 0.5 | 0.5, 1, 2, 4 mg/mL |  | 3 |  | 37 | Staphylococcus aureus and Escherichia coli | MIC: 1 mg/mL (S. aureus), 2 mg/mL (E. coli); Oxygen vacancy (δ): 0.077 | 3 | [7 empty] | Toxic | TOXIC | High | 3 |  | 10.1016/j.apsusc.2024.161889 |  |  |  | 2 | Consistent
NP-00319 | Mumbai | Safety | Ir-1@Au | Iridium | Inorganic |  | Ir-1@Au | Core-Shell | 3 |  |  |  |  | Ir-1 complex, 1-hexanethiol, Pluronic F127 | 2.54 | 0.5 | 0.5 | 0.5, 1, 2, 5, 10 μM |  | 24 |  | 37 | A549 | PCA for ROS discrimination: 1–20 μM | 70 |  |  |  |  | Detected H₂O₂ and HClO (1–20 μM) |  |  | Non-toxic | Non-toxic | High | 3 |  | 10.1021/acs.analchem.5c05544 |  |  |  | 7 | Consistent
NP-00320 | Mumbai | Safety | Ir-2@Au | Iridium | Inorganic |  | Ir-2@Au | Core-Shell | 3 | 2.1 |  |  |  | Ir-2 complex, 1-hexanethiol, Pluronic F127 | 3.26 | 0.5 | 0.5 | 0.5, 1, 2, 5, 10 μM |  | 24 |  | 37 | A549 | Dissolved O₂ detection limit: 0.11 mg L⁻¹; Temporal resolution: ~200 ms | 85 |  |  |  |  | Detected H₂O₂ and HClO (1–20 μM); Scavenged ROS (8 μM thiourea) |  |  | Non-toxic | Non-toxic | High | 3 |  | 10.1021/acs.analchem.5c05544 |  | Dispersed |  | 7 | Consistent
NP-00321 | Mumbai | Safety | Bare MNPs (12 nm TEM) | Iron Oxide | Inorganic |  | Bare MNPs (12 nm TEM) |  | 12 |  |  | -10 |  | Bare |  | 0.5 | 0.5 | 0.5, 1, 2.5, 5 nM |  |  |  |  | A549 |  | 2.5 |  |  |  |  | Significant ROS generation observed |  |  | Toxic | TOXIC | High | 2 |  | 10.3390/ijms252212013 |  |  |  |  | Consistent
NP-00322 | Mumbai | Safety | Silica (SiO2) | Iron Oxide | Inorganic |  | Silica-APTES MNPs |  | 26 |  |  | -10 |  | Silica-APTES ((3-aminopropyl)triethoxysilane) |  | 0.5 | 0.5 | 0.5, 1, 2.5, 5 nM |  |  |  |  | A549 | [6 empty] | Induced low levels of ROS |  |  | Toxic | TOXIC | High | 2 |  | 10.3390/ijms252212013 |  |  |  |  | No_Viability_Data
NP-00323 | Mumbai | Safety | Copper nanoparticles (Cu NPs) | Copper/Copper Oxide | Inorganic |  | Copper nanoparticles (Cu NPs) | Other | 35 |  |  | 20 |  | Tween 80 (stabilising reagent/surfactant); copper acetate (precursor); ethylene glycol (medium) |  | 0.5 | 0.5 | 0.5, 1.0, 2.0, 4.0, and 8.0 mg/L |  | 24 |  | 28 | Anopheles subpictus (larvae) | UV-vis peak: 575 nm; XRD peaks (2θ): 26.79, 34.52, 70.40; r²: 0.766 | 36 |  | 0.95 mg/L | [5 empty] | Toxic | TOXIC | High | 3 |  | 10.1007/s00436-011-2387-3 |  |  |  | 0 | Consistent
NP-00324 | Mumbai | Safety | Nickel oxide nanoparticles (NiO NPs). | Nickel/Nickel Oxide | Inorganic |  | Nickel oxide nanoparticles (NiO NPs). | Other | 50 | 293.86 |  | -14.06 |  | 98.8% purity trace metals basis. |  | 0.5 | 0.5 | 0.5, 10, 20, 40, 60, 80, 100 μg/ml. |  | 24 |  | 37 | A549 | Superoxide dismutase (SOD) activity (decreased by NiO NPs); Catalase (CAT) activity (decreased by NiO NPs). | 5 | for NiO NPs; (640 ± 0.16 μg/ml for PLEO DPPH scavenging; 760 ± 0.125 μg/ml for PLEO superoxide scavenging). | 79.83 ± 0.856 μg/ml. |  |  | Dose-dependent induction. |  |  | Toxic | TOXIC | High | 4 |  | 10.1016/j.toxrep.2018.03.012. |  | Dispersed |  | 0 | Consistent
NP-00325 | Mumbai | Safety | Bare MNPs (6 nm TEM) | Iron Oxide | Inorganic |  | Bare MNPs (6 nm TEM) |  | 6 |  |  | -10 |  | Bare |  | 0.5 | 0.5 | 0.5, 2, 4 µg/µL |  |  |  |  | A549 | [9 empty] | Non-toxic | Non-toxic | High | 2 |  | 10.3390/ijms252212013 |  |  |  |  | No_Viability_Data
NP-00326 | Mumbai | Safety | Chitosan-MNPs (8 nm TEM) | Iron Oxide | Inorganic |  | Chitosan-MNPs (8 nm TEM) |  | 8 |  |  | -10 |  | Chitosan |  | 0.5 | 0.5 | 0.5, 2, 4 µg/µL |  |  |  |  | A549 | [9 empty] | Non-toxic | Non-toxic | High | 2 |  | 10.3390/ijms252212013 |  |  |  |  | No_Viability_Data
NP-00327 | Mumbai | Safety | Iron Oxide (Fe3O4) | Iron Oxide | Inorganic |  | Chitosan oligosaccharide coated iron oxide nanoparticles (CSO-INPs) | Spherical | 8 |  |  | 11 |  | Chitosan oligosaccharide (CSO), covalently bonded to the terminal carboxylic group of silane functionalized iron oxide nanoparticles |  | 0.5 | 0.5 | 0.5, 2, 4 µg/µl (MTT assay); 4 µg/µl (Flow cytometry assays) |  | 72 | 7.4 | 37 | A549 |  | 4 |  |  |  | Phosphatidylserine exclusion (% at 4 µg/µl, 48h): HeLa: 30.00%; A549: 24.46%; Hek293: 9.70% (indicating apoptosis) | DCF formation (% at 4 µg/µl, 48h): HeLa: 23.04%; A549: 10.68%; Hek293: 5.96% | Controlled release of Fe2+ ion (attributed to reduced toxicity) |  | Toxic | TOXIC | High | 4 |  | http://dx.doi.org/10.1016/j.toxrep.2014.11.002 |  |  |  | 1 | Consistent
NP-00328 | Mumbai | Safety | Iron Oxide (Fe3O4) | Iron Oxide | Inorganic |  | Iron oxide nanoparticles (INPs) | Spherical | 6 |  |  | 36.5 |  | Oleic acid (original coating) replaced by a COOH containing silane |  | 0.5 | 0.5 | 0.5, 2, 4 µg/µl (MTT assay); 4 µg/µl (Flow cytometry assays) |  | 72 | 7.4 | 37 | A549 |  | 4 |  |  |  | Phosphatidylserine exclusion (% at 4 µg/µl, 48h): HeLa: 47.92%; A549: 45.74%; Hek293: 10.35% (indicating apoptosis) | DCF formation (% at 4 µg/µl, 48h): HeLa: 44.64%; A549: 18.65%; Hek293: 15.04% | Release of iron ions is high (attributed to high toxicity) |  | Toxic | TOXIC | High | 4 |  | http://dx.doi.org/10.1016/j.toxrep.2014.11.002 |  |  |  | 1 | Consistent
NP-00329 | Mumbai | Safety | Ferumoxytol (Feraheme®) | Iron Oxide | Inorganic |  | Ferumoxytol (Feraheme®) |  | 30 |  |  | -10 |  | Carboxymethyl-dextran |  | 0.5 | 0.5 | 0.5,1.5 or 3.0 mM |  | 24 |  |  | Murine primary brain | [9 empty] | Non-toxic | Non-toxic | High | 3 |  | doi:10.3390/ijms161024417 |  |  |  |  | No_Viability_Data
NP-00330 | Mumbai | Safety | Fe2 O3 nano | Iron Oxide | Inorganic |  | Fe2 O3 nano |  | 356 |  |  | -10 | 39 | NA ( Uncoated) |  | 0.5 | 200 | 0.5–200 μg/cm2 |  | 72 |  |  | Syrian hamster embryo |  | 72 |  |  |  |  | Yes (Intracellular) |  |  | Non-toxic | Non-toxic | High | 3 |  | 10.1002/em.21909 |  |  |  |  | Consistent
NP-00331 | Mumbai | Safety | Fe2 O3 micro | Iron Oxide | Inorganic |  | Fe2 O3 micro |  |  |  |  | -10 | 6 | NA ( Uncoated) |  | 0.5 | 200 | 0.5–200 μg/cm2 |  | 72 |  |  | Syrian hamster embryo | [6 empty] | Yes |  |  | Non-toxic | Non-toxic | High | 3 |  | 10.1002/em.21909 |  |  |  |  | No_Viability_Data
NP-00332 | Mumbai | Safety | Fe3 O4 micro | Iron Oxide | Inorganic |  | Fe3 O4 micro |  |  |  |  | -10 | 7 | NA ( Uncoated) |  | 0.5 | 200 | 0.5–200 μg/cm2 |  | 72 |  |  | Syrian hamster embryo | [6 empty] | Yes |  |  | Non-toxic | Non-toxic | High | 3 |  | 10.1002/em.21909 |  |  |  |  | No_Viability_Data
NP-00333 | Mumbai | Safety | Fe3 O4 nano | Iron Oxide | Inorganic |  | Fe3 O4 nano |  | 276 |  |  | -10 | 40 | NA ( Uncoated) |  | 0.5 | 200 | 0.5–200 μg/cm2 |  | 72 |  |  | Syrian hamster embryo | [6 empty] | Yes |  |  | Non-toxic | Non-toxic | High | 3 |  | 10.1002/em.21909 |  |  |  |  | No_Viability_Data
NP-00334 | Mumbai | Safety | Zinc oxide | Zinc Oxide | Inorganic |  | Zinc oxide | Spherical | 70 | 440 |  | 18.01 |  | bovine serum albumin (BSA), citrate, carboxymethyl cellulose (CMC), fetal bovine serum (FBS), and cell culture medium (RPMI medium) |  | 0.5 | 200 | 0.5–200μg/mL |  | 24 | 7.3 | 37 | A549 |  | 80 | IC50 Value: ZnO-NPs in citrate (25μg/mL), CMC (71μg/mL), FBS (90μg/mL), BSA (93μg/mL), and medium (146μg/mL), |  |  |  |  | 0.5-1% |  | Non-toxic | Non-toxic | High | 4 |  | 10.1007/s13273-016-0033-y |  | Dispersed |  | 1 | Consistent
NP-00335 | Mumbai | Safety | Titanium Dioxide (TiO2) | Titanium Dioxide | Inorganic |  | Rutile Nano-TiO2 | Other | 10 |  |  | 15 |  |  |  | 0.56 | 1 | 0.56–1.0 mg/mL |  | 4 |  |  | Aerobic sludge | [9 empty] | Toxic | TOXIC | High | 3 |  | http://dx.doi.org/10.1016/j.scitotenv.2022.153866 |  |  |  | 0 | No_Viability_Data
NP-00336 | Mumbai | Safety | Ludox TM-40 | Silica | Inorganic |  | Ludox TM-40 | Other | 31.2 | 32.2 | 0.02 | -26.6 |  | Aqueous silica dispersion, non-opsonised |  | 0.6 | 0.6 | 0.6 μg/ml to 6000 μg/ml |  | 4 |  | 37 | Human (NCI H441 and ISO-HAS-1 cell lines) | TER (600 μg/ml): ~20% of initial t0; sICAM-1 release (600 μg/ml, H441): ~700 pg/ml | 4 |  |  |  | LDH (4 h, 600 μg/ml): H441: 78 ± 14%; ISO-HAS-1: 44 ± 7% |  |  |  | Toxic | TOXIC | High | 4 |  | 10.1186/1743-8977-8-6 |  | Dispersed | Good | 0 | Consistent
NP-00337 | Mumbai | Safety | NexSil20 | Silica | Inorganic |  | NexSil20 | Other | 31.4 | 35.4 | 0.07 | -19.8 |  | Aqueous silica dispersion, non-opsonised |  | 0.6 | 0.6 | 0.6 μg/ml to 6000 μg/ml |  | 4 |  | 37 | Human (NCI H441 and ISO-HAS-1 cell lines) | TER (600 μg/ml): ~20% of initial t0; IL-6 release (60 μg/ml, H441): ~40 pg/ml | 4 |  |  |  | LDH (4 h, 600 μg/ml): H441: 74 ± 17%; ISO-HAS-1: 62 ± 5% | Paraoxonase-2 (Pon2): 145 ± 0.4% (indicator of stress/ROS reduction) |  |  | Toxic | TOXIC | High | 4 |  | 10.1186/1743-8977-8-6 |  | Dispersed | Good | 0 | Consistent
NP-00338 | Mumbai | Safety | Iron Oxide (Fe3O4) | Iron Oxide | Inorganic |  | Iron oxide nanoparticles (FeONPs), | Spherical | 1 |  |  | -10 |  | Psidium guajava leaf extract (Phytochemicals: saponins, tannins, alkaloids, steroids, flavonoids, and triterpenoid acids), |  | 0.625 | 0.625 | 0.625 µg/mL – 10 µg/mL |  | 24 |  | 27 | Staphylococcus aureus, Escherichia coli, Pseudomonas aeruginosa, Shigella, Salmonella typhi, Pasteurella multocida, | Well diffusion method (Zone of inhibition): 8–18 mm (at 10 µg/mL concentration), | [8 empty] | Toxic | TOXIC | High | 3 |  | https://doi.org/10.1007/s00339-019-3249-6 |  |  |  | 1 | No_Viability_Data
NP-00339 | Mumbai | Safety | LCFL-PTX/DXR (Long-circulating and fusogenic liposomes co-encapsulating paclitaxel and doxorubicin), | Liposome | Organic |  | LCFL-PTX/DXR (Long-circulating and fusogenic liposomes co-encapsulating paclitaxel and doxorubicin), | Other | 262 | 262 | 0.26 | 6.2 |  | Co-encapsulation of Paclitaxel (PTX) and Doxorubicin (DXR) at a 1:10 molar ratio,,. Lipids used: DOPE, CHEMS, and DSPE-PEG2000 (5.7:3.8:0.5 molar ratio),. The use of PEG suggests it is the functionalizing/capping agent for long-circulation. |  | 0.625 | 0.625 | 0.625; 1.25; 2.5; 5, and 10.0 μM (for MTT assay). 700 nM (for Nuclear Morphometric Analyses and Migration assay),. | PTX 0.85 mg/kg + DXR 5.45 mg/kg. | 288 | 7.4 | 37 | 4T1 murine breast carcinoma cell line (in vitro); Balb/c female mice bearing 4T1 breast tumor (in vivo),,. |  |  | 0.83 ± 0.04 μM (against 4T1 cells). |  |  |  |  | Previously investigated results showed simultaneous release of both drugs maintaining the 1:10 molar ratio for up to 36 h. |  | Toxic | TOXIC | High | 4 |  | 10.1016/j.biopha.2018.11.011 |  | Dispersed | Good | 0 | No_Viability_Data | 5.45
NP-00340 | Mumbai | Safety | Zinc oxide | Zinc Oxide | Inorganic |  | Zinc oxide |  | 30 | 2 |  | 2 |  |  |  | 0.62 | 6.23 | 0.62-6.23 μg/cm2 |  | 3 |  | 37 | A549 | [7 empty] | In CCM: 90 % dissolution reached after 3 hours for 1.1 μg/ml; 55 % dissolution reached after 3 hours for 21.2 μg/ml |  | Toxic | TOXIC | High | 4 |  | 10.1186/s12989-015-0104-6 |  | Dispersed |  |  | No_Viability_Data
NP-00341 | Mumbai | Safety | Cerium Oxide (CeO2) | Cerium Oxide | Inorganic |  | CeO2 | Other | 6.5 |  |  | 11.5 |  | Hexamethylenetetramine (HMT) |  | 0.64 | 0.64 | 0.64 mg/ml | 0.64 mg/ml | 120 | 7 | 25 | Lactuca sativa, Cucumis sativus, Solanum lycopersicum, Spinacia oleracea; Daphnia magna; Vibrio fischeri |  | 80 | NA (Inhibition was higher than 80% at 0.064 mg/ml) | 0.012 mg/ml (Daphnia magna) | [5 empty] | Toxic | TOXIC | High | 4 |  | 10.1016/j.desal.2010.10.052 |  |  |  | 0 | Conflict_HighViability_TOXIC
NP-00342 | Mumbai | Safety | Fe3 O4 | Iron Oxide | Inorganic |  | Fe3 O4 | Spherical | 6 |  |  | 58.4 |  | Tetramethylammonium Hydroxide (TMAOH) |  | 0.67 | 0.67 | 0.67 mg/ml | 0.67 mg/ml | 120 | 7 | 25 | Lactuca sativa, Cucumis sativus, Solanum lycopersicum, Spinacia oleracea; Daphnia magna; Vibrio fischeri |  | 50 | 0.24 mg/ml (Vibrio fischeri) | 2.3×10−4 mg/ml (Daphnia magna) | [5 empty] | Toxic | TOXIC | High | 4 |  | 10.1016/j.desal.2010.10.052 |  |  |  | 1 | Consistent
NP-00343 | Mumbai | Safety | Undoped Nickel Oxide (NiO / NiAg0) | Nickel/Nickel Oxide | Inorganic |  | Undoped Nickel Oxide (NiO / NiAg0) | Spherical | 19 |  |  | 15 | 33.2 | Acacia nilotica gum (ANg) biofuel/reducing agent |  | 0.75 | 48 | 0.75–48 μg/mL (MTT); 0.25–10 mg/mL (Hemolysis); 0.75–48 mg/mL (DPPH) |  | 48 |  | 30 | HT-29 | Hemolysis: 78% (at 10 mg/mL); PK inhibition: ~5%; Scavenging: 60.08% (at 48 mg/mL); Strain: 0.0453 | 90 | 48 μg/mL (HT-29); 1.5 mg/mL (Hemolysis); 21.34 mg/mL (DPPH) | [6 empty] | Non-toxic | Non-toxic | High | 3 |  | 10.1016/j.inoche.2024.113155 |  |  |  | 1 | Consistent
NP-00344 | Mumbai | Safety | Ag-doped NiO (NiAg1) | Silver | Inorganic |  | Ag-doped NiO (NiAg1) | Spherical | 19 |  |  | -35 |  | Acacia nilotica gum (ANg) biofuel/reducing agent |  | 0.75 | 48 | 0.75–48 μg/mL (MTT); 0.25–10 mg/mL (Hemolysis); 0.75–48 mg/mL (DPPH) |  | 48 |  | 30 | HT-29 | Hemolysis: 88.52% (at 10 mg/mL); PK inhibition: ~8%; Scavenging: 69.67% (at 48 mg/mL); Strain: 0.0687 | 75 | 12 μg/mL (HT-29); 2.5 mg/mL (Hemolysis); 9.13 mg/mL (DPPH) | [6 empty] | Toxic | TOXIC | High | 3 |  | 10.1016/j.inoche.2024.113155 |  |  |  | 1 | Conflict_HighViability_TOXIC
NP-00345 | Mumbai | Safety | Ag-doped NiO (NiAg2) | Silver | Inorganic |  | Ag-doped NiO (NiAg2) | Spherical | 19 |  |  | -35 |  | Acacia nilotica gum (ANg) biofuel/reducing agent |  | 0.75 | 48 | 0.75–48 μg/mL (MTT); 0.25–10 mg/mL (Hemolysis); 0.75–48 mg/mL (DPPH) |  | 48 |  | 30 | HT-29 | Hemolysis: 75.73% (at 10 mg/mL); PK inhibition: ~12%; Scavenging: 77.48% (at 48 mg/mL); Strain: 0.0920 | 70 | 6 μg/mL (HT-29); 2.5 mg/mL (Hemolysis); 3.42 mg/mL (DPPH) | [6 empty] | Toxic | TOXIC | High | 3 |  | 10.1016/j.inoche.2024.113155 |  |  |  | 1 | Consistent
NP-00346 | Mumbai | Safety | Ag-doped NiO (NiAg3) | Silver | Inorganic |  | Ag-doped NiO (NiAg3) | Spherical | 19 |  |  | -35 |  | Acacia nilotica gum (ANg) biofuel/reducing agent |  | 0.75 | 48 | 0.75–48 μg/mL (MTT); 0.25–10 mg/mL (Hemolysis); 0.75–48 mg/mL (DPPH) |  | 48 |  | 30 | HT-29 | Hemolysis: 69.75% (at 10 mg/mL); PK inhibition: ~15%; Scavenging: 74.62% (at 48 mg/mL); Strain: 0.1770 | 58 | 3 μg/mL (HT-29); 5.0 mg/mL (Hemolysis); 2.75 mg/mL (DPPH) | [6 empty] | Toxic | TOXIC | High | 3 |  | 10.1016/j.inoche.2024.113155 |  |  |  | 1 | Consistent
NP-00347 | Mumbai | Safety | Ag-doped NiO (NiAg4) | Silver | Inorganic |  | Ag-doped NiO (NiAg4) | Spherical | 27.15 |  |  | -35 | 20.6 | Acacia nilotica gum (ANg) biofuel/reducing agent | 3.71 | 0.75 | 48 | 0.75–48 μg/mL (MTT); 0.25–10 mg/mL (Hemolysis); 0.75–48 mg/mL (DPPH) |  | 48 |  | 30 | HT-29 | Hemolysis: 61.88% (at 10 mg/mL); PK inhibition: 23.12 mm / ~20%; Scavenging: 84.92% (at 48 mg/mL); Strain: 0.2106 | 57 | 1.5 μg/mL (HT-29); 7.5 mg/mL (Hemolysis); 1.35 mg/mL (DPPH) | [6 empty] | Toxic | TOXIC | High | 3 |  | 10.1016/j.inoche.2024.113155 |  |  |  | 1 | Consistent
NP-00348 | Mumbai | Safety | CTAB-Au NRs1 | Gold | Inorganic |  | CTAB-Au NRs1 | Nanorod | 41.69 |  |  | 31 |  | CTAB bilayer (capping agent) |  | 0.78 | 0.78 | 0.78 to 100 µg mL⁻¹ |  | 24 |  | 37 | NIH-3T3 |  | 40 | [7 empty] | Toxic | TOXIC | High | 4 |  | 10.1002/smtd.201900799 |  |  |  | 2 | Consistent
NP-00349 | Mumbai | Safety | CTAB-Au NRs2 | Gold | Inorganic |  | CTAB-Au NRs2 | Nanorod | 54.62 |  |  | 28 |  | CTAB bilayer (capping agent) |  | 0.78 | 0.78 | 0.78 to 100 µg mL⁻¹ | 10 mg kg⁻¹ | 24 |  | 37 | NIH-3T3 |  | 40 |  |  |  | 29.2% (LDH release) | Increased |  | 10.55 | Toxic | TOXIC | High | 4 |  | 10.1002/smtd.201900799 |  |  |  | 2 | Consistent
NP-00350 | Mumbai | Safety | CTAB-Au NRs3 | Gold | Inorganic |  | CTAB-Au NRs3 | Nanorod | 62.05 |  |  | 31 |  | CTAB bilayer (capping agent) |  | 0.78 | 0.78 | 0.78 to 100 µg mL⁻¹ |  | 24 |  | 37 | NIH-3T3 |  | 40 | [7 empty] | Toxic | TOXIC | High | 4 |  | 10.1002/smtd.201900799 |  |  |  | 2 | Consistent
NP-00351 | Mumbai | Safety | PEG-Au NRs | Gold | Inorganic |  | PEG-Au NRs | Nanorod | 2 |  |  | -2 |  | mPEG-SH (MW=5000) (functionalising agent) |  | 0.78 | 0.78 | 0.78 to 100 µg mL⁻¹ | 10 mg kg⁻¹ | 24 |  | 37 | NIH-3T3 |  | 90 |  |  |  | 13.3% (LDH release) | No significant change |  | 0.0565 | Non-toxic | Non-toxic | High | 4 |  | 10.1002/smtd.201900799 |  |  |  | 2 | Consistent
NP-00352 | Mumbai | Safety | Iron nanoparticle | Iron Oxide | Inorganic |  | Iron nanoparticle | Spherical | 100 |  |  | -10 |  | 45SiO2-32Na2O-11CaO-3Al2O3-6P2O5-3MgO (Wt. %) |  | 0.78 | 0.78 | 0.78 to 100 μg/ml |  | 48 | 7.4 | 37 | BJ1 normal human fibroblast cell line | Vickers microhardness: 486 ± 3 kg/mm²; Density: 2.58 ± 0.01 g/cm³; Molar volume: 70.13 ± 0.01 cm³/mole | 19.2 | [7 empty] | Toxic | TOXIC | High | 3 |  | 10.1016/j.ceramint.2025.03.326 |  |  |  | 1 | Consistent
NP-00353 | Mumbai | Safety | Iron Oxide (Fe3O4) | Iron Oxide | Inorganic |  | Iron oxide nanoparticles (Ts1FeONPs) | Spherical | 120.3 |  |  | -16.8 |  | Capped/reduced by aqueous leaf extract of Thymbra spicata |  | 0.78 | 200 | 0.78–200 mg/mL (Bacteria); 0–300 mg/mL (L929 cells) |  | 24 |  | 37 | L929 | DPPH radical scavenging activity (~20% inhibition at 100 µg/mL); MIC for S. typhimurium (100 mg/mL) | [5 empty] | Qualitative mention of "acceleration of ROS production" in bacteria |  |  | Non-toxic | Non-toxic | High | 4 |  | 10.1080/24701556.2020.1802754 |  |  |  | 1 | No_Viability_Data
NP-00354 | Mumbai | Safety | Iron Oxide (Fe3O4) | Iron Oxide | Inorganic |  | Iron oxide nanoparticles (Ts2FeONPs) | Spherical | 93.9 |  |  | -12.4 |  | Capped/reduced by aqueous leaf extract of Thymbra spicata |  | 0.78 | 200 | 0.78–200 mg/mL (Bacteria); 0–300 mg/mL (L929 cells) |  | 24 |  | 37 | L929 | DPPH radical scavenging activity (~20% inhibition at 100 µg/mL); Biofilm inhibition of S. aureus (25.9 ± 3.36% at 6.25 µg/mL) | [5 empty] | Qualitative mention of "acceleration of ROS production" in bacteria |  |  | Non-toxic | Non-toxic | High | 4 |  | 10.1080/24701556.2020.1802754 |  |  |  | 1 | No_Viability_Data
NP-00355 | Mumbai | Safety | Zinc Oxide (ZnO) | Zinc Oxide | Inorganic |  | Zinc oxide (ZnO) nanoparticles (NPs) |  | 30 | 245 |  | 15.8 | 50 | Zinc oxide nanopowder (purity >99%). Suspended in KGM-2 culture medium. |  | 0.8 | 0.8 | 0.8 to 20 µg/ml (stock 80 µg/ml). Specifically 0.8, 4, 8, 14, 20 µg/ml (MTT assay). |  | 24 | 7.4 | 37 | Primary human epidermal keratinocytes (HEK) |  | 90 |  |  |  |  | Oxidative stress/ROS generation hypothesized, but quantification NA. |  |  | Non-toxic | Non-toxic | High | 4 |  | 10.1166/jnn.2011.4250 |  | Dispersed |  |  | Consistent
NP-00356 | Mumbai | Safety | Copper nanoparticles (Cu-NPs) | Copper/Copper Oxide | Inorganic |  | Copper nanoparticles (Cu-NPs) | Other | 40 |  |  | -47.6 | 60 | Primarily CuO (Copper oxide) surface oxidation |  | 0.8 | 50 | 0.8–50 μg/ml |  | 24 | 7.4 | 37 | Rat (Cerebral microvessel endothelial cells) | PGE2 release: ~3-fold increase (8 h); TNF-α release: ~3-fold increase (8 h); IL-1β release: ~5-fold increase (8 h); Fluorescein permeability: ~2.17 ratio increase (at 15 μg/ml); P-apparent coefficient: 3.27 ± 0.297 x 10⁻⁶ cm/s | 20 |  |  | ~12.5 μg/ml |  |  |  |  | Toxic | TOXIC | High | 4 |  | NA (Nanomedicine (Lond.) (2012) 7(6), 835–846) |  |  |  | 0 | Consistent
NP-00357 | Mumbai | Safety | Iron Oxide (Fe3O4) | Iron Oxide | Inorganic |  | SPIONs |  | 9 |  |  | -10 |  |  |  | 0.92 | 23.05 | 0.92–23.05 mM |  | 4 |  |  | Cos-7 (monkey kidney cells) | [9 empty] | Non-toxic | Non-toxic | High | 3 | [6 empty] | No_Viability_Data
NP-00358 | Mumbai | Safety | Cobalt hyaluronic acid nanostructure (CoHANs) | Cobalt | Inorganic |  | Cobalt hyaluronic acid nanostructure (CoHANs) | Spherical | 12 | 32 |  |  |  | Hyaluronic acid (HA) (stabilizing/capping agent) |  | 0.9296875 | 0.9296875 | 0.9296875 µg/ml to 29.75 µg/ml |  | 72 |  | 37 | MCF-7 | Antioxidant activity (DPPH scavenging): 24%–75%; Antimicrobial ZOI: 8–12 mm; MIC: 1.859–29.75 µg/ml | 100 | HCT 116: 18 µg/ml or 23 µg/ml; MCF7: 24 µg/ml; Hep G2: 28 µg/ml; MDA: 29.75 µM |  |  | NA (Qualitatively noted via LDH release) |  |  |  | Non-toxic | Non-toxic | High | 3 |  | https://doi.org/10.1016/j.ijbiomac.2019.10.097 |  | Dispersed |  | 1 | Consistent
NP-00359 | Mumbai | Safety | Iron Oxide (Fe3O4) | Iron Oxide | Inorganic |  | Insulin-coated SPIONs |  |  |  |  | -10 |  | Insulin coated |  | 0 | 1 | 0–1 mg/mL |  | 24 |  |  | dermal fibroblasts (human) | [9 empty] | Non-toxic | Non-toxic | High | 1 | [6 empty] | No_Viability_Data
NP-00360 | Mumbai | Safety | Iron Oxide (Fe3O4) | Iron Oxide | Inorganic |  | Dextran-coated SPIONs |  | 30 |  |  | -10 |  | Dextran |  | 0 | 10 | 0–10 mg/mL |  | 72 |  |  | HMMs (human malignant mesothelioma) |  | 100 | [7 empty] | Toxic | TOXIC | High | 3 | [6 empty] | Conflict_HighViability_TOXIC
NP-00361 | Mumbai | Safety | PEPABC: IONPs | Iron Oxide | Inorganic |  | PEPABC: IONPs |  | 365 |  |  | -10 |  | PEPABC |  | 0 | 10 | 0–10 mg/mL |  | 30 |  |  | Mouse brain endothelial cell line (bEnd.3) |  | 10 | [7 empty] | Toxic | TOXIC | High | 3 |  | doi:10.3390/ijms161024417 |  |  |  |  | Consistent
NP-00362 | Mumbai | Safety | Titanium Dioxide (TiO2) | Titanium Dioxide | Inorganic |  | Titanium dioxide nanoparticles (TiO2 NPs) | Spherical | 21 | 364.7 | 0.3217 | 1.04 |  | Powder form |  | 0 | 100 | 0–100 mg l–1 |  | 2 |  | 37 | Escherichia coli PQ37 | SOS Chromotest (IFmax: 1.24); Alkaline Phosphatase Activity (No reduction) | [6 empty] | Extremely low solubility |  | Toxic | TOXIC | High | 3 |  | 10.1002/jat.2830 |  | Dispersed | Acceptable | 1 | No_Viability_Data
NP-00363 | Mumbai | Safety | Zinc Oxide (ZnO) | Zinc Oxide | Inorganic |  | Zinc oxide nanoparticles (ZnO NPs) | Spherical | 50 | 202.9 | 0.2289 | 12.5 |  | Powder form |  | 0 | 100 | 0–100 mg l–1 |  | 2 |  | 37 | Escherichia coli PQ37 | SOS Chromotest (IFmax: 0.90); Alkaline Phosphatase Activity (No reduction) | [6 empty] | 94.99 mg l–1 (ion release after 2h) |  | Toxic | TOXIC | High | 3 |  | 10.1002/jat.2830 |  | Dispersed | Good | 1 | No_Viability_Data
NP-00364 | Mumbai | Safety | 0.005 mol % co-doped ZnO | Zinc Oxide | Inorganic |  | 0.005 mol % co-doped ZnO | Spherical | 9.2 |  |  | 22.5 |  | S. glauca leaf extract (bio-reductant/stabilising agent) | 2.66 | 0 | 100 | 0–100 μg/mL; 5–30 μg |  | 24 | 7 | 37 | MCF-7 | MIC Anti-TB: 6.25 μg/mL | 76.33 | >100 (L929) |  |  |  | Qualitative: Mechanism for cell death |  |  | Non-toxic | Non-toxic | High | 3 |  | 10.1016/j.inoche.2024.113592 |  |  |  | 1 | Consistent
NP-00365 | Mumbai | Safety | 0.01 mol % co-doped ZnO | Zinc Oxide | Inorganic |  | 0.01 mol % co-doped ZnO | Spherical | 8 |  |  | 22.5 |  | S. glauca leaf extract (bio-reductant/stabilising agent) |  | 0 | 100 | 0–100 μg/mL; 5–30 μg |  | 24 | 7 | 37 | MCF-7 | MIC Anti-TB: 6.25 μg/mL; ZOI (mm): 11 (P. aero), 12 (S. aur); FRAP: 36.78%; ALP: 65.66% | 68.23 | >100 (L929); 31.98 (DPPH); 52.9 (ALP); 40.78 (Hyal) |  |  |  | Qualitative: Mechanism for cell death |  |  | Non-toxic | Non-toxic | High | 3 |  | 10.1016/j.inoche.2024.113592 |  |  |  | 1 | Consistent
NP-00366 | Mumbai | Safety | 0.03 mol % co-doped ZnO | Zinc Oxide | Inorganic |  | 0.03 mol % co-doped ZnO | Spherical | 9 |  |  | 22.5 |  | S. glauca leaf extract (bio-reductant/stabilising agent) |  | 0 | 100 | 0–100 μg/mL; 5–30 μg |  | 24 | 7 | 37 | MCF-7 | MIC Anti-TB: 6.25 μg/mL | 80.66 | >100 (L929) |  |  |  | Qualitative: Mechanism for cell death |  |  | Non-toxic | Non-toxic | High | 3 |  | 10.1016/j.inoche.2024.113592 |  |  |  | 1 | Consistent
NP-00367 | Mumbai | Safety | 0.05 mol % co-doped ZnO | Zinc Oxide | Inorganic |  | 0.05 mol % co-doped ZnO | Spherical | 9 |  |  | 22.5 |  | S. glauca leaf extract (bio-reductant/stabilising agent) |  | 0 | 100 | 0–100 μg/mL; 5–30 μg |  | 24 | 7 | 37 | MCF-7 | MIC Anti-TB: 6.25 μg/mL; ZOI (mm): 13 (P. aero), 12 (S. aur); FRAP: 42.67%; ALP: 71% | 70.48 | >100 (L929); 22.46 (DPPH); 41.03 (ALP); 33.15 (Hyal) |  |  |  | Qualitative: Mechanism for cell death |  |  | Non-toxic | Non-toxic | High | 3 |  | 10.1016/j.inoche.2024.113592 |  |  |  | 1 | Consistent
NP-00368 | Mumbai | Safety | 0.07 mol % co-doped ZnO | Zinc Oxide | Inorganic |  | 0.07 mol % co-doped ZnO | Spherical | 8.2 |  |  | 22.5 |  | S. glauca leaf extract (bio-reductant/stabilising agent) | 2.83 | 0 | 100 | 0–100 μg/mL; 5–30 μg |  | 24 | 7 | 37 | MCF-7 | MIC Anti-TB: 6.25 μg/mL; ZOI (mm): 14 (P. aero), 13 (S. aur); FRAP: 48.79%; Hyal Inhib: 66.15% | 70.22 | >100 (L929); 21.79 (DPPH); 25.97 (Hyal) |  |  |  | Qualitative: Mechanism for cell death |  |  | Non-toxic | Non-toxic | High | 3 |  | 10.1016/j.inoche.2024.113592 |  |  |  | 1 | Consistent
NP-00369 | Mumbai | Safety | 0.09 mol % co-doped ZnO | Zinc Oxide | Inorganic |  | 0.09 mol % co-doped ZnO | Spherical | 8.7 |  |  | 22.5 |  | S. glauca leaf extract (bio-reductant/stabilising agent) |  | 0 | 100 | 0–100 μg/mL; 5–30 μg |  | 24 | 7 | 37 | MCF-7 | MIC Anti-TB: 6.25 μg/mL; ALP: 79.31% | 70.22 | >100 (L929); 17.61 (ALP) |  |  |  | Qualitative: Mechanism for cell death |  |  | Non-toxic | Non-toxic | High | 3 |  | 10.1016/j.inoche.2024.113592 |  |  |  | 1 | Consistent
NP-00370 | Mumbai | Safety | 0.11 mol % co-doped ZnO | Zinc Oxide | Inorganic |  | 0.11 mol % co-doped ZnO | Spherical | 8.4 |  |  | 22.5 |  | S. glauca leaf extract (bio-reductant/stabilising agent) | 2.2 | 0 | 100 | 0–100 μg/mL; 5–30 μg |  | 24 | 7 | 37 | MCF-7 | MIC Anti-TB: 6.25 μg/mL; ZOI (mm): 12 (P. aero), 11 (S. aur); FRAP: 46.87%; ALP: 72% | 64.22 | >100 (L929); 23.65 (DPPH); 36.85 (ALP); 26.16 (Hyal) |  |  |  | Qualitative: Mechanism for cell death |  |  | Non-toxic | Non-toxic | High | 3 |  | 10.1016/j.inoche.2024.113592 |  |  |  | 1 | Consistent
NP-00371 | Mumbai | Safety | ZnO-Undoped | Zinc Oxide | Inorganic |  | ZnO-Undoped | Spherical | 8.9 |  |  | 22.5 |  | S. glauca leaf extract (bio-reductant/stabilising agent) | 2.88 | 0 | 100 | 0–100 μg/mL; 5–30 μg |  | 24 | 7 | 37 | MCF-7 | MIC Anti-TB: 6.25 μg/mL; ZOI (mm): 12 (P. aero), 10 (S. aur); FRAP: 34.2%; ALP: 59.18% | 71.89 | >100 (L929); 46.02 (DPPH); 55.93 (ALP); 48.55 (Hyal) |  |  |  | Qualitative: Mechanism for cell death |  |  | Non-toxic | Non-toxic | High | 3 |  | 10.1016/j.inoche.2024.113592 |  |  |  | 1 | Consistent
NP-00372 | Mumbai | Safety | Magnesium oxide nanoparticles (MgONps/RcNps) | Graphene | Inorganic |  | Magnesium oxide nanoparticles (MgONps/RcNps) | Other | 35.25 |  |  | -28 |  | Capping agents: bioactive metabolites (flavonoids, anthocyanin, tannins); Loaded with rose essential oil |  | 0 | 1000 | 0–1000 µg/ml |  | 18 | 7.4 | 37 | S. epidermidis, S. pyogenes, P. aeruginosa | MIC: S. epidermidis (15.63 µg/ml), S. pyogenes (7.81 µg/ml), P. aeruginosa (31.25 µg/ml); MBIC: S. epidermidis (1.95 µg/ml), S. pyogenes (1.95 µg/ml), P. aeruginosa (7.81 µg/ml) |  | Superoxide: 26.2 µg/ml; NO: 52.9 µg/ml; Hydroxyl: 31.9 µg/ml; XO: 15.9 µg/ml; Collagenase: 58.7 µg/ml; Elastase: 82.5 µg/ml; Hyaluronidase: 191.4 µg/ml; Tyrosinase: 158.6 µg/ml |  |  |  | Scavenging activity: Superoxide (IC50 26.2 µg/ml), Nitric oxide (IC50 52.9 µg/ml), Hydroxyl radical (IC50 31.9 µg/ml) |  |  | Toxic | TOXIC | High | 2 |  | 10.1038/s41598-021-96377-6 |  |  |  | 0 | No_Viability_Data
NP-00373 | Mumbai | Safety | Titanium Dioxide (TiO2) | Titanium Dioxide | Inorganic |  | Anatase and Rutile Nano-TiO2 | Other | 10 |  |  | 15 |  |  |  | 0 | 1000 | 0–1000 mg/L |  | 2160 |  |  | Freshwater biofilm | [9 empty] | Toxic | TOXIC | High | 2 |  | http://dx.doi.org/10.1016/j.scitotenv.2022.153866 |  |  |  | 0 | No_Viability_Data
NP-00374 | Mumbai | Safety | Iron Oxide (Fe3O4) | Iron Oxide | Inorganic |  | Bare SPIONs | Other |  |  |  | -10 |  | sodium oleate |  | 0 | 1000 | 0–1000 μg/mL |  | 24 |  |  | dermal fibroblasts (human) | [9 empty] | Non-toxic | Non-toxic | High | 1 |  | 10.1016/j.bbrep.2017.12.002 |  |  |  | 0 | No_Viability_Data
NP-00375 | Mumbai | Safety | Iron Oxide (Fe3O4) | Iron Oxide | Inorganic |  | Sodium Oleate-coated SPIONs (Underivatized) |  | 13.6 |  |  | -10 |  | Sodium oleate |  | 0 | 1000 | 0–1000 μg/mL |  | 24 |  |  | dermal fibroblasts (human) | [5 empty] | Disrupted the cell membrane |  |  |  | Toxic | TOXIC | High | 2 | [6 empty] | No_Viability_Data
NP-00376 | Mumbai | Safety | Iron Oxide (Fe3O4) | Iron Oxide | Inorganic |  | SPIONs derivatized with Ceruloplasmin |  | 13.6 |  |  | -10 |  | Ceruloplasmin derivatized (Coating: Sodium oleate) |  | 0 | 1000 | 0–1000 μg/mL |  | 24 |  |  | dermal fibroblasts (human) | [9 empty] | Non-toxic | Non-toxic | High | 2 | [6 empty] | No_Viability_Data
NP-00377 | Mumbai | Safety | Iron Oxide (Fe3O4) | Iron Oxide | Inorganic |  | SPIONs derivatized with Lactoferrin |  | 13.6 |  |  | -10 |  | Lactoferrin derivatized (Coating: Sodium oleate) |  | 0 | 1000 | 0–1000 μg/mL |  | 24 |  |  | dermal fibroblasts (human) | [9 empty] | Non-toxic | Non-toxic | High | 2 | [6 empty] | No_Viability_Data
NP-00378 | Mumbai | Safety | CS-IONPs | Iron Oxide | Inorganic |  | CS-IONPs |  | 2 |  |  | -10 |  | Chitosan (CS) |  | 0 | 1000 | 0–1000 μg/mL |  | 24 |  |  | HeLa |  | 2 | [7 empty] | Toxic | TOXIC | High | 3 |  | doi:10.3390/ijms161024417 |  |  |  |  | Consistent
NP-00379 | Mumbai | Safety | Iron Oxide (Fe3O4) | Iron Oxide | Inorganic |  | Bare MNPs/Chitosan coated SPIONs |  |  |  |  | -10 |  | Chitosan |  | 0 | 123.52 | 0–123.52 μg/mL |  |  |  |  | SMMC-7721 (human hepatocellular) | [9 empty] | Non-toxic | Non-toxic | High | 0 |  | 10.1016/j.bbrep.2017.12.002 |  |  |  |  | No_Viability_Data
NP-00380 | Mumbai | Safety | Chitosan-coated MNPs (FITC-CS@MNPs) | Iron Oxide | Inorganic |  | Chitosan-coated MNPs (FITC-CS@MNPs) |  | 13.8 |  |  | -10 |  | Chitosan |  | 0 | 123.52 | 0–123.52 μg/mL |  | 12 |  |  | SMMC-7721 (human hepatocellular) |  | 10 | [7 empty] | Toxic | TOXIC | High | 3 | [6 empty] | Consistent
NP-00381 | Mumbai | Safety | Silver Nanoparticles (Ag) | Silver | Inorganic |  | Silver Nanoparticles (AgNPs) | Spherical | 59.4 | 60.2 |  | -35 |  | Citrate-coated |  | 0 | 14 | 0–14 mg/L; specific tests at 200 µg/L |  | 72 | 7 | 25 | Euglena gracilis (unicellular alga) |  | 12 | 5030 ± 416 µg/L |  |  | NA (Ultrastructural changes noted) |  | ~3.6% released over 24 h |  | Toxic | TOXIC | High | 3 |  | 10.1021/acs.est.8b04918 |  | Dispersed |  | 1 | Consistent
NP-00382 | Mumbai | Safety | PolyIrLa (Iridium (III) complex–derived polymeric micelle) | Iridium | Inorganic |  | PolyIrLa (Iridium(III) complex–derived polymeric micelle) | Other | 126 | 168 |  |  |  | PEG4000-Lapatinib shell; encapsulates Iridium(III) complex 1 and UCNPs |  | 0 | 16 | 0–16 µg/mL | 4.0 mg/kg | 648 | 7.2 | 25 | MCF-7 | Apoptosis: 32.74% (980 nm laser); Western Blot: Dose-dependent decrease of P-HER-2 expression | 10 | 0.89 µg/mL (SKOV3, 980 nm laser); 1.60 µg/mL (MCF-7, 980 nm laser) | [5 empty] | 16.1 | Toxic | TOXIC | High | 3 |  | 10.1002/smll.202000363 |  | Dispersed |  | 0 | Consistent | 4
NP-00383 | Mumbai | Safety | High-crystallinity monoclinic VO2 NP (C-VO2) | Vanadium Oxide | Inorganic |  | High-crystallinity monoclinic VO2 NP (C-VO2) | Spherical | 20 |  |  | 0 | 7.81 |  |  | 0 | 160 | 0–160 μg ml⁻¹ (Short-term); 0.05–0.2 μg ml⁻¹ (Long-term) |  | 480 | 7.4 | 37 | A549 | IL-8 (20 μg ml⁻¹, 24h): ~260 pg ml⁻¹; TNF-α (20 μg ml⁻¹, 24h): ~103 pg ml⁻¹; Apoptotic cells (160 μg ml⁻¹, 24h): ~30%; MMP ratio (160 μg ml⁻¹, 24h): ~0.55 |  | 10.2 μg ml⁻¹ |  |  | LDH release (Short-term, 160 μg ml⁻¹): ~25% | DCF Intensity (Short-term, 10 μg ml⁻¹): ~2.65; (Long-term, cycle 4, 0.2 μg ml⁻¹): ~1.8 | V Recovery: 90–93% |  | Toxic | TOXIC | High | 3 |  | 10.1039/c8en00959g |  |  |  | 1 | No_Viability_Data
NP-00384 | Mumbai | Safety | Iron Oxide (Fe3O4) | Iron Oxide | Inorganic |  | Pullulan coated superparamagnetic iron oxide nanoparticles (Pn-SPION) | Core-Shell | 42 |  |  | -10 |  | Pullulan coating; Glutaraldehyde cross-linker (1.0% v/v) |  | 0 | 2 | 0–2.0 mg/ml |  | 24 | 7.4 | 37 | Human fibroblasts (hTERT-BJ1) | Cell adhesion: no significant difference from control | 92 | [7 empty] | Non-toxic | Non-toxic | High | 3 | [5 empty] | 7 | Consistent
NP-00385 | Mumbai | Safety | Iron Oxide (Fe3O4) | Iron Oxide | Inorganic |  | Superparamagnetic iron oxide nanoparticles (SPION) | Cubic | 13.6 |  |  | -10 |  | Uncoated magnetite (Fe₃O₄) |  | 0 | 2 | 0–2.0 mg/ml |  | 24 | 7.4 | 37 | Human fibroblasts (hTERT-BJ1) | Cell adhesion decreased to 64% of control | 80 | [7 empty] | Non-toxic | Non-toxic | High | 3 | [5 empty] | 6 | Consistent
NP-00386 | Mumbai | Safety | Lipo-curcumin (DMPC:DMPG:cholesterol:curcumin = 7:1:8:0.5 molar ratio) | Liposome | Organic |  | Lipo-curcumin (DMPC:DMPG:cholesterol:curcumin = 7:1:8:0.5 molar ratio) | Other |  |  |  | -8 |  | Encapsulation of Curcumin (NCI-purified); Lipids: DMPC, DMPG, Cholesterol |  | 0 | 20 | 0–20 μM (Curcumin concentration) |  | 96 | 7.4 | 37 | Human lymphocytes, human splenocytes, EBV-transformed human B-cell line (LCL) |  | 0 | ID50 ≈ 3 μM (for inhibition of Con A-stimulated lymphocyte and splenocyte proliferation) |  |  |  |  | Enhanced curcumin stability in PBS, but to a lesser degree than High-lipo-curcumin. Similar stability to free curcumin in whole blood, plasma, and RPMI-1640 + 10% FBS. |  | Toxic | TOXIC | High | 1 |  | doi:10.1016/j.ijpharm.2008.09.009 |  |  |  | 0 | Consistent
NP-00387 | Mumbai | Safety | Titanium Dioxide (TiO2) | Titanium Dioxide | Inorganic |  | Titanium dioxide (TiO2-NPs), Anatase | Spherical | 10 | 130 |  | 15 |  | Uncoated |  | 0 | 200 | 0–200 µg ml⁻¹ (Comet); 0–4915.2 µg/plate (Ames) |  | 4 | 7.5 | 37 | Salmonella typhimurium; Human TK6 | Ames Test: 0–4915.2 µg/plate (Negative); Uptake: TEM/EDS confirmed in TK6 | 55 |  |  |  |  | No significant induction of oxidative DNA damage |  |  | Non-toxic | Non-toxic | High | 3 |  | 10.1002/jat.2781 |  | Dispersed |  | 1 | Consistent
NP-00388 | Mumbai | Safety | Biogenic selenium nanoparticles (Se NPs) | Selenium | Inorganic |  | Biogenic selenium nanoparticles (Se NPs) | Spherical | 80 |  |  | -28 |  | Biosynthesised by Bacillus sp. MSh-1 |  | 0 | 200 | 0–200 μg/mL |  | 24 |  | 37 | MCF-7 | DPPH scavenging: 23.1±3.4% at 200 μg/mL; Reducing power (Abs700 ): Approx. 0.1 at 200 μg/mL | 40 | 41.5±0.9 μg/mL | [6 empty] | Toxic | TOXIC | High | 3 |  | 10.1016/j.jtemb.2013.07.005 |  |  |  | 1 | Consistent
NP-00389 | Mumbai | Safety | TEOS-IONPs | Iron Oxide | Inorganic |  | TEOS-IONPs |  | 15 |  |  | -10 |  | TEOS |  | 0 | 200 | 0–200 μg/mL |  | 24 |  |  | HeLa | [9 empty] | Non-toxic | Non-toxic | High | 2 |  | doi:10.3390/ijms161024417 |  |  |  |  | No_Viability_Data
NP-00390 | Mumbai | Safety | Iron Oxide (Fe3O4) | Iron Oxide | Inorganic |  | SPIONs (None coated) [BRL 3A] |  |  | 30 |  | -10 |  |  |  | 0 | 250 | 0–250 mg mL−1 |  | 24 |  |  | BRL 3A |  |  | EC50 >250mg/mL | [6 empty] | Toxic | TOXIC | High | 1 |  | 10.1080/21691401.2019.1709855 |  | Dispersed |  |  | No_Viability_Data
NP-00391 | Mumbai | Safety | Zinc oxide | Zinc Oxide | Inorganic |  | Zinc oxide |  | 65.5 |  |  | 24.3 | 12 | PEG (Polyethylene glycol) |  | 0 | 2500 | 0–2500 µM | 10 µL/cm² | 24 | 7.4 | 35 | HaCaT cells, Viable human epidermis | [7 empty] | 0.0163 |  | Toxic | TOXIC | High | 4 |  | 10.1080/17435390.2019.1692382 |  |  |  |  | No_Viability_Data
NP-00392 | Mumbai | Safety | Iron Oxide (Fe3O4) | Iron Oxide | Inorganic |  | SPIONs (Size variant A) |  | 20 |  |  | -10 |  | Dextran |  | 0 | 26 | 0–26 μg/cm2 |  | 24 |  |  | HEK (normal human epidermal keratinocytes) | [9 empty] | Non-toxic | Non-toxic | High | 2 |  | 10.1016/j.bbrep.2017.12.002 |  |  |  |  | No_Viability_Data
NP-00393 | Mumbai | Safety | Iron Oxide (Fe3O4) | Iron Oxide | Inorganic |  | SPIONs (Size variant B) |  | 15 |  |  | -10 |  | Dextran |  | 0 | 26 | 0–26 μg/cm2 |  | 24 |  |  | HEK (normal human epidermal keratinocytes) | [9 empty] | Non-toxic | Non-toxic | High | 2 |  | 10.1016/j.bbrep.2017.12.002 |  |  |  |  | No_Viability_Data
NP-00394 | Mumbai | Safety | Iron Oxide (Fe3O4) | Iron Oxide | Inorganic |  | SPIONs (Size variant C) |  | 50 |  |  | -10 |  | Dextran |  | 0 | 26 | 0–26 μg/cm2 |  | 24 |  |  | HEK (normal human epidermal keratinocytes) | [9 empty] | Non-toxic | Non-toxic | High | 2 |  | 10.1016/j.bbrep.2017.12.002 |  |  |  |  | No_Viability_Data
NP-00395 | Mumbai | Safety | Gold Nanoparticles (Au) | Gold | Inorganic |  | Gold nanoparticles (Au NPs) | Spherical | 20 | 45.8 | 0.2845 | 24.58 |  | Red colloidal suspension |  | 0 | 3.23 | 0–3.23 mg l–1 |  | 2 |  | 37 | Escherichia coli PQ37 | SOS Chromotest (IFmax: 1.00); Alkaline Phosphatase Activity (No reduction) | [6 empty] | 0.12 mg l–1 (ion release after 2h) |  | Toxic | TOXIC | High | 3 |  | 10.1002/jat.2830 |  | Dispersed | Good | 1 | No_Viability_Data
NP-00396 | Mumbai | Safety | Iron Oxide (Fe3O4) | Iron Oxide | Inorganic |  | Bare SPIONs |  | 12 |  |  | -10 |  |  |  | 0 | 30 | 0–30 ppm |  | 72 |  |  | MSTO-211H (human lung mesothelioma) |  | 3.75 | [7 empty] | Toxic | TOXIC | High | 3 | [6 empty] | Consistent
NP-00397 | Mumbai | Safety | Iron Oxide (Fe3O4) | Iron Oxide | Inorganic |  | Oxide nanoparticles ( SPIONs) |  |  |  |  | -10 |  | NA (Bare/Unknown) |  | 0 | 30 | 0–30 ppm |  | 72 |  |  | 3T3 (mouse) | [9 empty] | Non-toxic | Non-toxic | High | 1 |  | 10.1016/j.bbrep.2017.12.002 |  |  |  |  | No_Viability_Data
NP-00398 | Mumbai | Safety | Iron Oxide (Fe3O4) | Iron Oxide | Inorganic |  | SPIONs |  | 12 |  |  | -10 |  |  |  | 0 | 30 | 0–30 ppm |  | 72 |  |  | 3T3 (mouse) | [9 empty] | Non-toxic | Non-toxic | High | 2 | [6 empty] | No_Viability_Data
NP-00399 | Mumbai | Safety | Silver Nanoparticles (Ag) | Silver | Inorganic |  | Silver Nanoparticles | Spherical | 100 | 63.3 |  | -48 |  | Trisodium citrate (capping agent) |  | 0 | 300 | 0–300 mg dm⁻³ |  | 15 | 7.4 | 25 | Human recombinant acetylcholinesterase (AChE) and horse butyrylcholinesterase (BChE) |  |  | 96 ± 3 μmol dm⁻³ (AChE); 670 ± 20 μmol dm⁻³ (BChE) |  |  |  |  | <0.01 mg dm⁻³ (Ag⁺ release) |  | Non-toxic | Non-toxic | High | 3 |  | 10.1007/s11356-013-2016-z |  | Dispersed |  | 1 | No_Viability_Data
NP-00400 | Mumbai | Safety | Silver Nanoparticles (Ag) | Silver | Inorganic |  | Silver nanoparticles (Ag NPs) | Spherical | 10 | 50.6 | 0.2906 | 31.33 |  | Citrate-capping |  | 0 | 32.26 | 0–32.26 mg l–1 |  | 2 |  | 37 | Escherichia coli PQ37 | SOS Chromotest (IFmax: 0.94); Alkaline Phosphatase Activity (No reduction) | [6 empty] | 0.53 mg l–1 (ion release after 2h) |  | Toxic | TOXIC | High | 3 |  | 10.1002/jat.2830 |  | Dispersed | Good | 1 | No_Viability_Data
NP-00401 | Mumbai | Safety | Cerium Oxide (CeO2) | Cerium Oxide | Inorganic |  | Cerium dioxide nanoparticles (CeO2NPs) (Core material) | Spherical | 2 |  |  | 28 |  |  |  | 0 | 4 | 0-4 microgram/ml |  | 144 |  |  | HepG2 |  | 90 | [7 empty] | Non-toxic | Non-toxic | High | 3 |  | 10.1021/acsptsci.0c00170 |  |  |  | 1 | Consistent
NP-00402 | Mumbai | Safety | Silver Nanoparticles (Ag) | Silver | Inorganic |  | Silver nanoparticle (AgNP) |  | 20 | 38 |  | -34 |  | Citrate-coated. |  | 0 | 40 | 0–40 µM. |  | 2 | 7.5 | 20 | Euglena gracilis (strain Z). |  | 18 | EC50 (total Ag): 1858 nM (1 h), 1487 nM (2 h); EC50 (dissolved Ag): 32 nM (1 h), 16 nM (2 h). |  |  |  |  | 1.7% (combined mean of 0.5–3.5%). |  | Toxic | TOXIC | High | 4 |  | 10.1039/C5EN00093A. |  | Dispersed |  |  | Consistent
NP-00403 | Mumbai | Safety | Iron Oxide (Fe3O4) | Iron Oxide | Inorganic |  | MPEG-Asp3-NH2-coated SPIONs |  | 14 |  |  | -10 |  | MPEG-Asp3-NH2 (MPEG-Oligo(aspartic acid)) |  | 0 | 400 | 0–400 μg/mL |  | 72 |  |  | OCTY (mouse kidney cells) | [9 empty] | Non-toxic | Non-toxic | High | 2 | [6 empty] | No_Viability_Data
NP-00404 | Mumbai | Safety | Iron Oxide (Fe3O4) | Iron Oxide | Inorganic |  | MPEG-PAA-coated SPIONs |  | 14 |  |  | -10 |  | MPEG-PAA (Methoxy poly(ethylene glycol) + Poly(acrylic acid)) |  | 0 | 400 | 0–400 μg/mL |  | 72 |  |  | OCTY (mouse kidney cells) | [9 empty] | Toxic | TOXIC | High | 2 | [6 empty] | No_Viability_Data
NP-00405 | Mumbai | Safety | Iron Oxide (Fe3O4) | Iron Oxide | Inorganic |  | PAA-coated SPIONs |  | 14 |  |  | -10 |  | PAA (Poly(acrylic acid)) |  | 0 | 400 | 0–400 μg/mL |  | 72 |  |  | OCTY (mouse kidney cells) | [9 empty] | Toxic | TOXIC | High | 2 | [6 empty] | No_Viability_Data
NP-00406 | Mumbai | Safety | Titanium Dioxide (TiO2) | Titanium Dioxide | Inorganic |  | Nano-TiO2 (66% anatase and 34% rutile) | Other | 10 |  |  | 15 |  |  |  | 0 | 50 | 0–50 mg/L |  | 720 |  |  | Activated sludge | [9 empty] | Toxic | TOXIC | High | 2 |  | http://dx.doi.org/10.1016/j.scitotenv.2022.153866 |  |  |  | 0 | No_Viability_Data
NP-00407 | Mumbai | Safety | Nickel oxide nanoparticles (NiO-NPs), | Nickel/Nickel Oxide | Inorganic |  | Nickel oxide nanoparticles (NiO-NPs), | Cubic | 15 | 135.81 |  | 15 |  | 99.8% purity; formation of protein-corona complex in medium, |  | 0 | 500 | 0–500 µg/mL, | 2.5 mg/kg (intraperitoneal injection in rats, referenced study) | 24 | 7.4 | 37 | Human neuronal cell line (SH-SY5Y), | DNA damage (Tail Intensity %): 10.94 (15 µg/mL), 16.12 (30 µg/mL), 22.42 (60 µg/mL), 37.26 (120 µg/mL); Apoptosis %: 22.4 (150 µg/mL), 52.0 (300 µg/mL), 73.8 (375 µg/mL); MDA (µmol/g protein): 0.350 (50 µg/mL), 0.400 (75 µg/mL), 0.410 (100 µg/mL); 8-OHdG (mg/g protein): 24.259 (50 µg/mL), 31.950 (75 µg/mL), 25.815 (100 µg/mL), 32.639 (150 µg/mL); Protein Carbonyl (mg/g protein): 0.965 (50 µg/mL), 1.033 (75 µg/mL); Cellular uptake (µg Ni/10^5 cells): 11.61 (50 µg/mL), 19.42 (75 µg/mL), 27.25 (100 µg/mL), 44.05 (150 µg/mL) | 20 | 249.92 µg/mL (MTT assay); 229.34 µg/mL (NRU assay),, |  |  |  | Significantly induced oxidative damage (measured via MDA, 8-OHdG, and PC), |  | 5.6 | Toxic | TOXIC | High | 3 |  | 10.1016/j.neuint.2017.01.017 |  | Dispersed |  | 6 | Consistent | 2.5
NP-00408 | Mumbai | Safety | 1% Co doped NiO nanoparticles (Co-NiO-NP) | Nickel/Nickel Oxide | Inorganic |  | 1% Co doped NiO nanoparticles (Co-NiO-NP) | Spherical | 37.94 |  |  | 15 |  | Salvadora persica aqueous extract (Capping/Reducing agent) | 3.56 | 0 | 5120 | 0–5120 μg/mL |  | 24 |  |  | MCF-7 | Raman peaks: 502 cm⁻¹ | [8 empty] | Toxic | TOXIC | High | 3 |  | 10.1016/j.inoche.2024.112234 |  |  |  | 1 | No_Viability_Data
NP-00409 | Mumbai | Safety | 3% Co doped NiO nanoparticles (Co-NiO-NP) | Nickel/Nickel Oxide | Inorganic |  | 3% Co doped NiO nanoparticles (Co-NiO-NP) | Spherical | 38.95 |  |  | 15 |  | Salvadora persica aqueous extract (Capping/Reducing agent) | 3.73 | 0 | 5120 | 0–5120 μg/mL |  | 24 |  |  | MCF-7 | Raman peaks: 508 cm⁻¹ | [8 empty] | Toxic | TOXIC | High | 3 |  | 10.1016/j.inoche.2024.112234 |  |  |  | 1 | No_Viability_Data
NP-00410 | Mumbai | Safety | 5% Co doped NiO nanoparticles (Co-NiO-NP) | Nickel/Nickel Oxide | Inorganic |  | 5% Co doped NiO nanoparticles (Co-NiO-NP) | Spherical | 41.18 |  |  | 15 |  | Salvadora persica aqueous extract (Capping/Reducing agent) | 3.81 | 0 | 5120 | 0–5120 μg/mL |  | 24 |  |  | MCF-7 | Raman peaks: 526 cm⁻¹ | [8 empty] | Toxic | TOXIC | High | 3 |  | 10.1016/j.inoche.2024.112234 |  |  |  | 1 | No_Viability_Data
NP-00411 | Mumbai | Safety | 5% Cobalt-doped NiO (Co-NiO) nanoparticles | Nickel/Nickel Oxide | Inorganic |  | 5% Cobalt-doped NiO (Co-NiO) nanoparticles | Spherical | 80 |  |  | 15 |  | Prosopis fracta extract (reducing and trapping agent) | 3.87 | 0 | 5120 | 0–5120 μg/mL |  | 24 |  | 37 | MCF-7 | Cobalt content: 4.29%; Shifted Raman and XRD peaks due to doping | 7 | ~640–1280 μg/mL | [6 empty] | Toxic | TOXIC | High | 3 |  | 10.1002/jemt.24430 |  |  |  | 1 | Consistent
NP-00412 | Mumbai | Safety | Nickel oxide (NiO) nanoparticles | Nickel/Nickel Oxide | Inorganic |  | Nickel oxide (NiO) nanoparticles | Spherical | 50 |  |  | 15 |  | Prosopis fracta extract (reducing and trapping agent) | 3.44 | 0 | 5120 | 0–5120 μg/mL |  | 24 |  | 37 | MCF-7 | XRD peaks at 2θ = 38.33, 42.37, 61.95, 75.48, and 79.46°; Raman peaks at 485 and 525 cm−1 | 39 | ~2560 μg/mL | [6 empty] | Toxic | TOXIC | High | 3 |  | 10.1002/jemt.24430 |  |  |  | 1 | Consistent
NP-00413 | Mumbai | Safety | Nickel oxide nanoparticles (NiO–NP) | Nickel/Nickel Oxide | Inorganic |  | Nickel oxide nanoparticles (NiO–NP) | Spherical | 35.19 |  |  | 15 |  | Salvadora persica aqueous extract (Capping/Reducing agent) | 3.46 | 0 | 5120 | 0–5120 μg/mL |  | 24 |  |  | MCF-7 | Raman peaks: 489 cm⁻¹ | [8 empty] | Toxic | TOXIC | High | 3 |  | 10.1016/j.inoche.2024.112234 |  |  |  | 1 | No_Viability_Data
NP-00414 | Mumbai | Safety | Titanium Dioxide (TiO2) | Titanium Dioxide | Inorganic |  | Nano-TiO2 (Unknown crystal form) |  | 25 |  |  | 15 |  |  |  | 0 | 60 | 0–60 mg/L |  |  |  |  | Activated sludge | [9 empty] | Toxic | TOXIC | High | 2 |  | http://dx.doi.org/10.1016/j.scitotenv.2022.153866 |  |  |  |  | No_Viability_Data
NP-00415 | Mumbai | Safety | PolyIr | Iridium | Inorganic |  | PolyIr | Other | [5 empty] | PEG4000 shell; encapsulates Iridium(III) complex 1 and UCNPs |  | 0 | 64 | 0–64 µg/mL | 4.0 mg/kg | 648 | 7.2 | 25 | MCF-7 | Apoptosis: 13.94% (980 nm laser) | 20 | 1.32 µg/mL (SKOV3, 980 nm laser); 1.50 µg/mL (MCF-7, 980 nm laser) | [5 empty] | 20.8 | Toxic | TOXIC | High | 2 |  | 10.1002/smll.202000363 |  |  |  | 0 | Consistent | 4
NP-00416 | Mumbai | Safety | Zinc oxide | Zinc Oxide | Inorganic |  | Zinc oxide | Spherical | 20 |  |  | 44.41 |  | citrate,L-serine |  | 0 | 80 | 0–80 µg/mL | 750 mg/kg/day | 336 | 6.2 | 37 | RAW264.7 |  | 40 | EC50 values: ZnOSM20(+) = 8.419 µg/mL; ZnOSM20(−) = 10.710 µg/mL; ZnOAE100(+) = 7.499 µg/mL; ZnOAE100(−) = 8.166 µg/mL | [6 empty] | Toxic | TOXIC | High | 4 |  | Immunotoxicity of zinc oxide nanoparticles.pdf |  |  |  | 1 | Consistent | 750
NP-00417 | Mumbai | Safety | Iron Oxide (Fe3O4) | Polymer Nanoparticle | Organic |  | Dendrimer-stabilized SPIONs |  |  |  |  | -22 |  | PAMAM and G3 |  | 0 | 80 | 0–80 mg/mL |  | 96 |  |  | KB (human carcinoma) | [9 empty] | Non-toxic | Non-toxic | High | 1 |  | 10.1016/j.bbrep.2017.12.002 |  |  |  |  | No_Viability_Data
NP-00418 | Mumbai | Safety | Iron Oxide (Fe3O4) | Polymer Nanoparticle | Organic |  | PAMAM and G3 dendrimer-stabilized SPIONs |  | 84 |  |  | -22 |  | PAMAM and G3 dendrimers |  | 0 | 80 | 0–80 mg/mL |  | 96 |  |  | KB (human carcinoma) | [9 empty] | Non-toxic | Non-toxic | High | 2 | [6 empty] | No_Viability_Data
NP-00419 | Mumbai | Safety | Zinc Oxide (ZnO) | Zinc Oxide | Inorganic |  | Zinc oxide nanoparticles (ZnO NPs). | Other | 15 | 243.7 |  | -8.23 | 100 |  |  | 0 | 80 | 0–80 μg/ml (viability); 20, 30, and 40 μg/ml (genotoxicity and apoptosis). |  | 48 |  | 37 | Human neuroblastoma SHSY5Y cell line. | Apoptosis (Annexin-V/PI): 6.33% to 9.80%; Micronuclei (MN) induction: 8.85% to 12.55%; Comet assay (%tDNA): 3.23% to 11.34%; S-phase cell percentage: 18.19% to 32.50%. | 20 | [5 empty] | Plateau reached at approximately 0.3 mM Zn²⁺ ions in medium for NP concentrations ≥ 30 μg/ml. |  | Toxic | TOXIC | High | 4 |  | 10.1016/j.envint.2013.02.013. |  | Dispersed |  | 0 | Consistent
NP-00420 | Mumbai | Safety | Iron Oxide (Fe3O4) | Iron Oxide | Inorganic |  | C-FeO NPs (Iron oxide nanoparticles) | Spherical | 125 |  |  | 45 |  | Sodium borohydride (NaBH4) (reducing agent) | 2.35 | 0 | 800 | 0–800 µg/mL (MTT) |  | 48 | 7 | 37 | MCF-7 | Growth inhibition (250 µg/mL): 40% (E. coli), 30% (B. cereus); Photocatalytic degradation: 82% | 53.25 | 533 µg/mL (against MCF-7 cells) |  |  |  |  | No Fe content detected up to 100 h in water |  | Non-toxic | Non-toxic | High | 4 |  | https://doi.org/10.1016/j.bcab.2019.101296 |  |  |  | 1 | Consistent
NP-00421 | Mumbai | Safety | Iron Oxide (Fe3O4) | Iron Oxide | Inorganic |  | B-FeO NPs (Iron oxide nanoparticles) | Spherical | 92.5 |  |  | 65 |  | Amaranthus spinosus leaf extract (capping agent) | 2 | 0 | 800 | 0–800 µg/mL (MTT); 250–350 µg/mL (MIC) |  | 48 | 7 | 37 | MCF-7 | Biofilm inhibition: 89% (E. coli), 55.5% (B. cereus); Photocatalytic degradation: 97% | 59.92 | 600 µg/mL (against MCF-7 cells) |  |  |  | NA (Enhanced production observed qualitatively) | No Fe content detected up to 100 h in water |  | Non-toxic | Non-toxic | High | 4 |  | https://doi.org/10.1016/j.bcab.2019.101296 |  |  |  | 1 | Consistent
NP-00422 | Mumbai | Safety | Iron Oxide (Fe3O4) | Iron Oxide | Inorganic |  | Carbon coated iron oxide nanoparticle (14.8 nm) | Spherical | 14.8 |  |  | -10 |  | Carbon coating (graphitic coating, 0.5–1.0 nm thick, 1–3 layers); traces of oleic acid possibly present |  | 1 | 1 | 1 µg/mL, 10 µg/mL, and 100 µg/mL |  | 12 |  | 37 | HeLa |  | 100 | [7 empty] | Toxic | TOXIC | High | 3 |  | 10.1016/j.bbagen.2013.08.025 |  |  |  | 1 | Conflict_HighViability_TOXIC
NP-00423 | Mumbai | Safety | Iron Oxide (Fe3O4) | Iron Oxide | Inorganic |  | Carbon coated iron oxide nanoparticle (16.8 nm) | Spherical | 16.8 |  |  | -10 |  | Carbon coating (graphitic coating, 0.5–1.0 nm thick, 1–3 layers); traces of oleic acid possibly present |  | 1 | 1 | 1 µg/mL, 10 µg/mL, and 100 µg/mL |  | 12 |  | 37 | HeLa |  | 100 | [7 empty] | Toxic | TOXIC | High | 3 |  | 10.1016/j.bbagen.2013.08.025 |  |  |  | 1 | Conflict_HighViability_TOXIC
NP-00424 | Mumbai | Safety | Iron Oxide (Fe3O4) | Iron Oxide | Inorganic |  | Carbon coated iron oxide nanoparticle (20.3 nm, broad distribution) | Spherical | 20.3 |  |  | -10 |  | Carbon coating (graphitic coating, 0.5–1.0 nm thick, 1–3 layers); traces of oleic acid possibly present |  | 1 | 1 | 1 µg/mL, 10 µg/mL, and 100 µg/mL |  | 12 |  | 37 | HeLa |  | 100 |  |  |  | For 10 µg/mL (48 h): HeLa, U2OS, NIH 3T3 showed no prominent change in viability; J7442 showed a slight decrease in viability. Cells tend to undergo reduced mitochondrial activity rather than die. |  |  |  | Toxic | TOXIC | High | 3 |  | 10.1016/j.bbagen.2013.08.025 |  |  |  | 1 | Conflict_HighViability_TOXIC
NP-00425 | Mumbai | Safety | Iron Oxide (Fe3O4) | Iron Oxide | Inorganic |  | Carbon coated iron oxide nanoparticle (9.7 nm) | Spherical | 9.7 |  |  | -10 |  | Carbon coating (graphitic coating, 0.5–1.0 nm thick, 1–3 layers); traces of oleic acid possibly present |  | 1 | 1 | 1 µg/mL, 10 µg/mL, and 100 µg/mL |  | 12 |  | 37 | HeLa |  | 100 |  |  |  | For 10 µg/mL (48 h): HeLa, U2OS, NIH 3T3 showed no prominent change in viability; J7442 showed a slight decrease in viability. Cells tend to undergo reduced mitochondrial activity rather than die. |  |  |  | Toxic | TOXIC | High | 3 |  | 10.1016/j.bbagen.2013.08.025 |  |  |  | 1 | Conflict_HighViability_TOXIC
NP-00426 | Mumbai | Safety | Iron Oxide (Fe3O4) | Iron Oxide | Inorganic |  | Dextran-coated SPIONs (Core/Hydrodynamic) |  | 5 | 30 |  | -10 |  | Dextran |  | 1 | 1 | 1 and 10 mg/mL |  | 336 |  |  | human monocyte macrophage |  | 10 |  |  |  |  | Assayed (NBT) |  |  | Toxic | TOXIC | High | 3 |  |  |  | Dispersed |  |  | Consistent
NP-00427 | Mumbai | Safety | Ferumoxtran-10 (USPIO) | Iron Oxide | Inorganic |  | Ferumoxtran-10 (USPIO) |  |  |  |  | -10 |  | dextran |  | 1 | 1 | 1 and 10 mg/mL |  | 336 |  |  | human monocyte macrophage |  | 10 | [7 empty] | Toxic | TOXIC | High | 2 |  | 10.1016/j.bbrep.2017.12.002 |  |  |  |  | Consistent
NP-00428 | Mumbai | Safety | Silver Nanoparticles (Ag) | Silver | Inorganic |  | Silver nanoparticle |  | 110 |  |  | -35 |  | Citrate |  | 1 | 1 | 1 mg (for corona study) |  | 2 |  | 37 | HEK | [9 empty] | Toxic | TOXIC | High | 3 |  | 10.1186/ s12951-015-0114-4 |  |  |  |  | No_Viability_Data
NP-00429 | Mumbai | Safety | Titanium Dioxide (TiO2) | Titanium Dioxide | Inorganic |  | Anatase, Rutile, and Degussa P25 Nano-TiO2 | Other | 10 |  |  | 15 |  |  |  | 1 | 1 | 1 mg/L and 50 mg/L |  | 8 |  |  | Activated sludge | [9 empty] | Toxic | TOXIC | High | 3 |  | http://dx.doi.org/10.1016/j.scitotenv.2022.153866 |  |  |  | 0 | No_Viability_Data
NP-00430 | Mumbai | Safety | Graphene | Graphene | Inorganic |  | Graphene | 2D Sheet | 0.142 |  |  | -28 |  |  |  | 1 | 1 | 1 mg/mL | 1 mg/kg |  |  |  | E. coli, B. subtilis, Mice | Young’s modulus: 2.4±0.4 TPa | [5 empty] | Increased |  |  | Non-toxic | Non-toxic | High | 2 |  | 10.2147/IJN.S105264 |  |  |  | 3 | No_Viability_Data | 1
NP-00431 | Mumbai | Safety | Iron Oxide (Fe3O4) | Iron Oxide | Inorganic |  | Ethylene glycol-coated SPIONs |  | 8.7 |  |  | -10 |  | Ethylene glycol |  | 1 | 1 | 1 mg/mL |  | 24 |  |  | HS68 (human foreskin) | [9 empty] | Non-toxic | Non-toxic | High | 3 | [6 empty] | No_Viability_Data
NP-00432 | Mumbai | Safety | Manganese ferrite nanoparticles (MFNPs) | Iron Oxide | Inorganic |  | Manganese ferrite nanoparticles (MFNPs) | Spherical | 2.99 | 8.5 |  | -10 |  | 3,4-dihydroxyhydrocinnamic acid (DHCA) |  | 1 | 1 | 1 mg/mL |  | 12 | 7.4 | 37 | Mouse model (estimated) | Calculated released Mn²⁺ amount: 1.24×10−2 mg | [6 empty] | 1.01 h⁻¹ (at pH 4.8) |  | Non-toxic | Non-toxic | High | 3 |  | 10.1021/acsabm.2c00338 |  | Dispersed |  | 1 | No_Viability_Data
NP-00433 | Mumbai | Safety | Iron Oxide (Fe3O4) | Iron Oxide | Inorganic |  | PEG-coated SPIONs |  |  |  |  | -10 |  | PEG (Poly(ethylene glycol)) |  | 1 | 1 | 1 mg/mL |  | 24 |  |  | dermal fibroblasts (human) |  | 99 | [7 empty] | Non-toxic | Non-toxic | High | 2 | [6 empty] | Consistent
NP-00434 | Mumbai | Safety | Iron Oxide (Fe3O4) | Iron Oxide | Inorganic |  | SPIONs (MA-PEG) |  |  | 50 |  | -10 |  | MA-PEG |  | 1 | 1 | 1 mg/mL |  | 24 |  |  | hTERT-BJ1 |  | 99 | [7 empty] | Non-toxic | Non-toxic | High | 2 |  | 10.1080/21691401.2019.1709855 |  | Dispersed |  |  | Consistent
NP-00435 | Mumbai | Safety | Silver Nanoparticles (Ag) | Silver | Inorganic |  | Silver nanoparticle |  | 35 |  |  | -35 |  |  |  | 1 | 1 | 1 mg/ml |  | 96 |  |  | Daphnia magna | 43.33% mortality at 0.1 mg/ml | 100 | [7 empty] | Non-toxic | Non-toxic | High | 3 |  | 10.1002/jat.2780 |  |  |  |  | Consistent
NP-00436 | Mumbai | Safety | Folate conjugated Carboxymethyl Chitosan–Manganese doped Zinc Sulphide | Manganese Oxide | Inorganic |  | Folate conjugated Carboxymethyl Chitosan–Manganese doped Zinc Sulphide | Spherical | 60 |  |  | 30 |  | Folic acid (targeting); Carboxymethyl chitosan (polymer); Mn-doped ZnS (imaging) |  | 1 | 1 | 1 mg/ml to 4 mg/ml |  |  | 7.2 | 37 | L929 | MTT assay: OD ~0.65–0.67 (1–4 mg/ml) | 100 | [7 empty] | Non-toxic | Non-toxic | High | 3 |  | 10.1016/j.carbpol.2009.11.047 |  |  |  | 1 | Consistent
NP-00437 | Mumbai | Safety | Dextran functionalised graphene nanoplatelets (GNP-Dex). | Graphene | Inorganic |  | Dextran functionalised graphene nanoplatelets (GNP-Dex). | Other | 60 |  |  | -28 |  | Non-covalently functionalised with dextran (10,000 Da MW); dextran accounts for ~40% by weight. |  | 1 | 1 | 1 mg/ml, 3 mg/ml, 7 mg/ml, and 10 mg/ml. | 0.1 mg/ml, 0.5 mg/ml, 2.6 mg/ml, 10 mg/ml, and 50 mg/ml. | 45 |  | 37 | Humans (whole blood samples); Rats (RBL-2H3 basophilic cell line); Hamsters (cheek pouch model). | Histamine release: ~7% (3 mg/ml), ~11% (7 mg/ml), and ~15% (10 mg/ml) increase relative to uninduced control. Total Complement Activation (SC5b-9): ~20% increase (10 mg/ml, Sample 1) and ~12% increase (7–10 mg/ml, Sample 2). TNF-Alpha release: ~7% increase (1 mg/ml, Sample 1). IL-10 release: ~11% decrease (1 mg/ml, Sample 2). Vasoactivity (EC50): 2.6 mg/ml (arcade arterioles) and 2.4 mg/ml (terminal arterioles). Maximal Dilation: 60% (arcade) and 76% (terminal). | 100 |  |  |  | No visible change in morphology or adhesion to red or white blood cell membranes at 1–10 mg/ml. |  |  |  | Toxic | TOXIC | High | 3 |  | 10.1038/srep02584. |  |  |  | 0 | Conflict_HighViability_TOXIC
NP-00438 | Mumbai | Safety | Graphene Oxide (GO) | Graphene | Inorganic |  | Reduced graphene oxide (rGO) microfibers (220 °C, 2 h) | Fibrous | 121.1 |  |  | -28 |  | Poly-L-lysine (PLL); N-cadherin |  | 1 | 1 | 1 microfiber per culture substrate | ~20 microfibers per 8 mm³ gelatin hydrogel | 504 | 7.4 | 37 | Wistar Rat (Embryonic and Adult) | Conductivity: 4.64 ± 0.90 S cm⁻¹; Surface roughness (rms): 45.23 ± 13.19 nm (bare), 7.01 ± 2.92 nm (PLL-coated), 10.72 ± 3.32 nm (N-cadherin coated); Bending test: >105° | 90 | [7 empty] | Non-toxic | Non-toxic | High | 3 |  | 10.1021/acsomega.7b01354 |  |  |  | 9 | Consistent
NP-00439 | Mumbai | Safety | Gold Nanoparticles (Au) | Gold | Inorganic |  | TF-AuNP Aggregates (Monodisperse/M, control) | Other | 21.38 | 28.8 | 0.109 | -32 | 0.96 | Transferrin (Functionalizing agent/coating) |  | 1 | 1 | 1 mL of 0.2 nM AuNPs (1.2 x 1011 NP/mL). |  | 72 |  | 37 | A549 | [9 empty] | Non-toxic | Non-toxic | High | 3 |  | 10.1021/nn2007496 |  | Dispersed | Good | 0 | No_Viability_Data
NP-00440 | Mumbai | Safety | Graphene Oxide (GO) | Graphene | Inorganic |  | Graphene Oxide (GO) | 2D Sheet | 100 | 410 |  | -30.8 |  | 21.56% oxygen content; relative oxygen content 27.5%; functional groups: C−OH (532.75 eV), C=O (531.93 eV), C−OOH (533.47 eV) |  | 1 | 1 | 1 to 10,000 μg/mL |  | 24 | 7.2 | 37 | Rat (Rattus norvegicus; H9c2 cell line) | Cell surface area: 2800 μm² (Control) vs 6500 μm² (Hypertrophic); Gene expression (Hypertrophic vs Control fold change): Nppb (2.1), Col1a1 (1.4), Il6 (3.5) | 90 | 676.0 ± 80.3 μg/mL (Healthy cells); 12.6 ± 10.7 μg/mL (Hypertrophic cells) |  |  |  | MitoSOX fluorescence analyzed by flow cytometry |  |  | Non-toxic | Non-toxic | High | 4 |  | 10.1021/acsomega.4c11130 |  | Dispersed |  | 3 | Consistent
NP-00441 | Mumbai | Safety | Graphene Oxide (GO) | Graphene | Inorganic |  | Reduced Graphene Oxide (RGO) | Other | 100 | 390 |  | -21.4 |  | 13.32% oxygen content; relative oxygen content 15.6%; 4.6% increase in sp2 carbon (C=C); groups: C−OH (532.56 eV), C=O (531.96 eV), C−OOH (533.49 eV) |  | 1 | 1 | 1 to 10,000 μg/mL |  | 24 | 7.2 | 37 | Rat (Rattus norvegicus; H9c2 cell line) | Cell surface area: 2800 μm² (Control) vs 6500 μm² (Hypertrophic); Gene expression (Hypertrophic vs Control fold change): Nppb (2.1), Col1a1 (1.4), Il6 (3.5) | 90 | 152.9 ± 40.1 μg/mL (Healthy cells); 86.3 ± 12.9 μg/mL (Hypertrophic cells) |  |  |  | MitoSOX fluorescence analyzed by flow cytometry |  |  | Non-toxic | Non-toxic | High | 4 |  | 10.1021/acsomega.4c11130 |  | Dispersed |  | 0 | Consistent
NP-00442 | Mumbai | Safety | Iron Oxide (Fe3O4) | Iron Oxide | Inorganic |  | SPIONs (Poly(TMSMA-r-PEGMA)) |  | 4 | 16 |  | -10 |  | Poly(TMSMA-r-PEGMA) |  | 1 | 1 | 1 to 100 mg iron per well |  | 12 |  |  | LLC | [9 empty] | Non-toxic | Non-toxic | High | 3 |  | 10.1080/21691401.2019.1709855 |  | Dispersed |  |  | No_Viability_Data
NP-00443 | Mumbai | Safety | Silica (SiO2) | Silica | Inorganic |  | Spherical amorphous silica nanoparticles | Spherical | 10.96 | 103.1 | 0.792 | -43.3 | 1.46 |  |  | 1 | 1 | 1 to 100 μg/ml |  | 240 | 7.2 | 37 | Mouse embryonic stem cells (D3 murine cell line) | Embryonic stem cell test (EST) ID50: 59 μg/ml | 60 | [7 empty] | Non-toxic | Non-toxic | High | 4 |  | 10.1016/j.taap.2009.07.019 |  | Dispersed | Unreliable | 1 | Consistent
NP-00444 | Mumbai | Safety | Cobalt nanoparticles (Co-nano) | Cobalt | Inorganic |  | Cobalt nanoparticles (Co-nano) | Other | 100 | 500 | [5 empty] | 1 | 1 | 1 μM |  | 72 |  | 37 | BALB3T3 clone A31-1-1 mouse fibroblasts | Colony-forming efficiency assay (CFE): IC20 ≈ 1 μM | 80 | NA (IC20 = 1 μM provided) |  |  |  |  | NA (gradual dissolution noted) |  | Non-toxic | Non-toxic | High | 3 |  | 10.1016/j.toxlet.2007.03.005 |  | Dispersed |  | 0 | Consistent
NP-00445 | Mumbai | Safety | β-tricalcium phosphate (β-TCP) nanoparticles | Hydroxyapatite | Inorganic |  | β-tricalcium phosphate (β-TCP) nanoparticles | Spherical |  |  |  | -12 |  |  |  | 1 | 1 | 1 mg/ml |  | 6 |  | 37 | KYSE30 cancer | [9 empty] | Toxic | TOXIC | High | 2 |  | 10.1088/1361-6528/abb626 |  |  |  | 1 | No_Viability_Data
NP-00446 | Mumbai | Safety | Dopamine-coated hMnO2 nanoparticles with loading dye | Manganese Oxide | Inorganic |  | Dopamine-coated hMnO2 nanoparticles with loading dye | Spherical | 200 |  |  | 12 |  | Coated with Polydopamine; Loaded with model drug: Fluoresceinamine isomer I (fluorescent dye with NH2 groups) |  | 1 | 1 | 1 mg/ml |  | 6 |  | 37 | KYSE30 cancer cells; Healthy human esophageal epithelial cells (HEC) |  | 30 | [7 empty] | Toxic | TOXIC | High | 3 |  | 10.1088/1361-6528/abb626 |  |  |  | 1 | Consistent
NP-00447 | Mumbai | Safety | Graphene Oxide (GO) | Graphene | Inorganic |  | Graphene oxide nanosheets (GO) | 2D Sheet |  | 1000 | 0.4 | -28 | 10 | Carbon-based material |  | 1 | 1 | 1 mg/ml |  | 6 |  |  | KYSE30 cancer cells; Healthy human esophageal epithelial cells (HEC); Healthy human mesenchymal stem | [7 empty] | 32% (Ascorbic acid, Day 1); 0% (Glutathione, Day 1); ≈ 21% (PBS, 7 d) |  | Toxic | TOXIC | High | 2 |  | 10.1088/1361-6528/abb626 |  | Dispersed | Acceptable | 3 | No_Viability_Data
NP-00448 | Mumbai | Safety | Non-coated hMnO2 nanoparticles with loading dye | Manganese Oxide | Inorganic |  | Non-coated hMnO2 nanoparticles with loading dye | Spherical | 200 |  |  | 12 |  | Attempted loading of model drug: Fluoresceinamine isomer I. Dye did not adsorb onto uncoated NPs. |  | 1 | 1 | 1 mg/ml |  | 6 |  | 37 | KYSE30 cancer cells; Healthy human esophageal epithelial cells (HEC) | [9 empty] | Toxic | TOXIC | High | 3 |  | 10.1088/1361-6528/abb626 |  |  |  | 1 | No_Viability_Data
NP-00449 | Mumbai | Safety | Solid spherical MnO2 nanoparticles (sMnO2) | Manganese Oxide | Inorganic |  | Solid spherical MnO2 nanoparticles (sMnO2) | Spherical | 50 | 50 | 0.43 | 12 | 10 | Commercially synthesized (98%) |  | 1 | 1 | 1 mg/ml |  | 6 |  |  | KYSE30 cancer cells; Healthy human esophageal epithelial cells (HEC); Healthy human mesenchymal stem | [7 empty] | About 100% (Ascorbic acid, Day 1); About 65% (Glutathione, Day 1) |  | Toxic | TOXIC | High | 3 |  | 10.1088/1361-6528/abb626 |  | Dispersed | Acceptable | 1 | No_Viability_Data
NP-00450 | Mumbai | Safety | PVP-coated iridium nanoparticles (PVP-Ir NPs) | Iridium | Inorganic |  | PVP-coated iridium nanoparticles (PVP-Ir NPs) | Spherical | 1.8 |  |  |  |  | Polyvinylpyrrolidone (PVP) coating; encapsulated in methacrylate gelatin (GelMA) hydrogel fiber film |  | 1 | 1 | 1%, 2%, and 3% mass ratios loaded in fiber films | 2% mass ratio (within Ir@Ag@GelMA/A film) | 120 |  | 37 | NIH-3T3 | Superoxide radical scavenging: ~51%, 89%, and 99% for 1%, 2%, and 3% Ir NPs, respectively; | [5 empty] | Hydroxyl radical scavenging: ~92% for 3% Ir NPs |  |  | Non-toxic | Non-toxic | High | 3 |  | 10.1186/s12951-022-01685-2 |  |  |  | 1 | No_Viability_Data
NP-00451 | Mumbai | Safety | Gold Nanoparticles (Au) | Gold | Inorganic |  | Gold Nanorod (AuNR) with CTAB | Nanorod | 90 |  |  | 57.79 |  | Cetyltrimethylammonium bromide (CTAB) |  | 1 | 1 | 1, 10, 100 µg mL⁻¹ | 0.5 and 5 mg Au per kg animal weight | 720 |  | 37 | Primary DRG sensory neurones (mouse cells); BALB/c mice |  | 100 |  |  |  |  | High level (~35 to >40 AU fluorescence intensity) |  |  | Non-toxic | Non-toxic | High | 4 |  | 10.1002/admi.202101369 |  |  |  | 2 | Consistent
NP-00452 | Mumbai | Safety | Gold Nanoparticles (Au) | Gold | Inorganic |  | Gold Nanorod (AuNR) with PEG | Nanorod | 90 |  |  | -7.24 |  | Polyethylene glycol (PEG) |  | 1 | 1 | 1, 10, 100 µg mL⁻¹ | 0.5 and 5 mg Au per kg animal weight | 720 |  | 37 | Primary DRG sensory neurones (mouse cells); BALB/c mice |  | 80 |  |  |  |  | Generally lower levels (~33–41 AU fluorescence intensity) |  |  | Non-toxic | Non-toxic | High | 4 |  | 10.1002/admi.202101369 |  |  |  | 2 | Consistent
NP-00453 | Mumbai | Safety | Gold Nanoparticles (Au) | Gold | Inorganic |  | Gold Nanorod (AuNR) with PEI | Nanorod | 90 |  |  | 56.8 |  | Polyethylenimine (PEI) |  | 1 | 1 | 1, 10, 100 µg mL⁻¹ | 0.5 and 5 mg Au per kg animal weight | 720 |  | 37 | Primary DRG sensory neurones (mouse cells); BALB/c mice |  | 80 |  |  |  |  | Generally lower levels (~33–38 AU fluorescence intensity) |  |  | Non-toxic | Non-toxic | High | 4 |  | 10.1002/admi.202101369 |  |  |  | 2 | Consistent
NP-00454 | Mumbai | Safety | Oleic acid-chitosan (N1) | Polymer Nanoparticle | Organic |  | Oleic acid-chitosan (N1) |  | 10 | 369 |  | -22 |  | Oleic acid-chitosan |  | 1 | 1 | 1, 10, 100 µg/mL | 30 mg/kg | 36 |  |  | ECs cultures from Wistar rats, Mice |  | 100 |  |  |  |  | No effect on endothelial NO production |  |  | Non-toxic | Non-toxic | High | 3 |  | 10.3390/ijms252212013 |  | Dispersed |  |  | Consistent | 30
NP-00455 | Mumbai | Safety | Oleic acid-chitosan and glutaraldehyde (N2) | Polymer Nanoparticle | Organic |  | Oleic acid-chitosan and glutaraldehyde (N2) |  | 10 | 238 |  | -22 |  | Oleic acid-chitosan and glutaraldehyde (cross-linker) |  | 1 | 1 | 1, 10, 100 µg/mL | 30 mg/kg |  |  |  | ECs cultures from Wistar rats, Mice | [6 empty] | No effect on endothelial NO production |  |  | Non-toxic | Non-toxic | High | 2 |  | 10.3390/ijms252212013 |  | Dispersed |  |  | No_Viability_Data | 30
NP-00456 | Mumbai | Safety | Magnesium oxide nanoparticles (MgO-NPs) | Magnesium Oxide | Inorganic |  | Magnesium oxide nanoparticles (MgO-NPs) | Spherical | 20 |  |  |  |  | Capping/reducing agent: Dill extract (Anethum graveolens); Functional groups: O-H, C-H, C=O, C-O, alpha-CH2, carboxylic acids, esters |  | 1 | 1 | 1, 10, 100, 500, and 1000 µg/mL |  | 48 |  | 37 | Vero | Selectivity Index (SI) = 2.98 |  | 51.26 μg/mL (LS-174T cells); 152.78 μg/mL (VERO cells) | [6 empty] | Toxic | TOXIC | High | 3 |  | 10.22052/JNS.2025.04.014 |  |  |  | 1 | No_Viability_Data
NP-00457 | Mumbai | Safety | Graphene Oxide (GO) | Graphene | Inorganic |  | Graphene oxide (GO) | 2D Sheet | 0.8 |  |  | -28 |  | Oxygen functional groups: C-OH, C-O-C, C=O, O=C-OH; O/C ratio: 0.45 |  | 1 | 1 | 1, 10, 100, and 400 μg/ml |  | 24 | 10 | 37 | Mice spermatogonial stem cells (SSCs) | DNA Fragmentation: ~27% (Comet assay at 400 μg/ml); Impurities: K and Mn (<10 ppm), Ni, Cu, Fe, Cr (>10 ppb) | 58 |  |  |  | Significant (at 100 and 400 μg/ml) | ~3.5-fold increase (at 400 μg/ml relative to control) |  |  | Toxic | TOXIC | High | 3 |  | 10.1016/j.colsurfb.2016.07.019 |  |  |  | 3 | Consistent
NP-00458 | Mumbai | Safety | Graphene Oxide (GO) | Graphene | Inorganic |  | Reduced graphene oxide (rGO) | 2D Sheet |  |  |  | -28 |  | C-N bonds (hydrazine-reduced); O/C ratio: 0.16 |  | 1 | 1 | 1, 10, 100, and 400 μg/ml |  | 24 | 10 | 37 | Mice spermatogonial stem cells (SSCs) | DNA Fragmentation: ~16% (Comet assay at 400 μg/ml) | 80 |  |  |  |  | ~2.4-fold increase (at 400 μg/ml relative to control) |  |  | Non-toxic | Non-toxic | High | 2 |  | 10.1016/j.colsurfb.2016.07.019 |  |  |  | 3 | Consistent
NP-00459 | Mumbai | Safety | Bulk magnetite | Iron Oxide | Inorganic |  | Bulk magnetite |  | 0.2 |  |  | -10 |  | NA (Bare/Bulk) |  | 1 | 1 | 1, 10, 50, 100 μg/cm2 |  | 24 |  |  | A549 | [9 empty] | Non-toxic | Non-toxic | High | 3 |  | 10.1002/em.21909 |  |  |  |  | No_Viability_Data
NP-00460 | Mumbai | Safety | Magnetite (Alveolar fraction) | Iron Oxide | Inorganic |  | Magnetite (Alveolar fraction) |  | 0.5 |  |  | -10 |  | NA (Bare) |  | 1 | 1 | 1, 10, 50, 100 μg/cm2 |  | 24 |  |  | A549 | [9 empty] | Non-toxic | Non-toxic | High | 3 |  | 10.1002/em.21909 |  |  |  |  | No_Viability_Data
NP-00461 | Mumbai | Safety | Magnetite (Respirable fraction) | Iron Oxide | Inorganic |  | Magnetite (Respirable fraction) |  | 2 |  |  | -10 |  | NA (Bare) |  | 1 | 1 | 1, 10, 50, 100 μg/cm2 |  | 24 |  |  | A549 | [9 empty] | Non-toxic | Non-toxic | High | 3 |  | 10.1002/em.21909 |  |  |  |  | No_Viability_Data
NP-00462 | Mumbai | Safety | Magnetite nanoparticles | Iron Oxide | Inorganic |  | Magnetite nanoparticles |  | 20 | 311 | 0.481 | -10 |  | NA (Bare) |  | 1 | 1 | 1, 10, 50, 100 μg/cm2 |  | 24 |  |  | A549 | [9 empty] | Non-toxic | Non-toxic | High | 3 |  | 10.1002/em.21909 |  | Dispersed | Acceptable |  | No_Viability_Data
NP-00463 | Mumbai | Safety | Graphene N008-100N (batch #080310). | Graphene | Inorganic |  | Graphene N008-100N (batch #080310). | Other | 50 |  |  | -28 | 13 | Carbon ≥ 97.00%; Oxygen ≤ 2.00%; Nitrogen ≤ 0.50%; Hydrogen ≤ 1.00%; Ash ≤ 1.00%; Solids ≥ 98.80%; Non-functionalized. |  | 1 | 1 | 1, 10, 50, 100, 250, 500, and 750 μg/ml. |  | 6 |  | 37 | BEAS-2B | Cytosolic Ca²⁺ increase: ~230% at 750 μg/ml; EGFR expression increase: 65% at 500 μg/ml and 80% at 750 μg/ml; Cytochrome-C release: >3-fold increase at 750 μg/ml after 2 hours; JC-1 ratio (mitochondrial damage): ~2.2 at 750 μg/ml after 60 min. | 100 | ~500 μg/ml (based on cell survival percentage graph). | [6 empty] | Toxic | TOXIC | High | 3 |  | 10.1007/s11051-017-3957-9. |  |  |  | 0 | Conflict_HighViability_TOXIC
NP-00464 | Mumbai | Safety | Ag1/Ce–ZnO | Zinc Oxide | Inorganic |  | Ag1/Ce–ZnO | Spherical | 31.93 |  |  | 22.5 |  | Taranjabin extract |  | 1 | 1 | 1, 10, 50, 100, 500 μg/mL |  | 24 |  | 37 | MDA-MB-231 | Antibacterial IC50: 50 μg/mL |  | MDA: 418.113; MCF: 799.8132 | [6 empty] | Toxic | TOXIC | High | 3 |  | 10.1007/s00449-022-02815-8 |  |  |  | 1 | No_Viability_Data
NP-00465 | Mumbai | Safety | Ag2/Ce–ZnO | Zinc Oxide | Inorganic |  | Ag2/Ce–ZnO | Spherical | 36.89 |  |  | 22.5 |  | Taranjabin extract |  | 1 | 1 | 1, 10, 50, 100, 500 μg/mL |  | 24 |  | 37 | MDA-MB-231 | Antibacterial IC50: 50 μg/mL |  | MDA: 325.833; MCF: 778.4796 | [6 empty] | Toxic | TOXIC | High | 3 |  | 10.1007/s00449-022-02815-8 |  |  |  | 1 | No_Viability_Data
NP-00466 | Mumbai | Safety | Ag4/Ce–ZnO | Zinc Oxide | Inorganic |  | Ag4/Ce–ZnO | Spherical | 38.44 |  |  | 22.5 |  | Taranjabin extract |  | 1 | 1 | 1, 10, 50, 100, 500 μg/mL |  | 24 |  | 37 | MDA-MB-231 | Antibacterial IC50: 50 μg/mL |  | MDA: 220.461; MCF: 878.4803 | [6 empty] | Toxic | TOXIC | High | 3 |  | 10.1007/s00449-022-02815-8 |  |  |  | 1 | No_Viability_Data
NP-00467 | Mumbai | Safety | Pure ZnO | Zinc Oxide | Inorganic |  | Pure ZnO | Spherical | 31.59 |  |  | 22.5 |  | Taranjabin extract |  | 1 | 1 | 1, 10, 50, 100, 500 μg/mL |  | 24 |  | 37 | MDA-MB-231 | Antibacterial IC50: 50 μg/mL |  | MDA: 447.3; MCF: 604.2647 | [6 empty] | Toxic | TOXIC | High | 3 |  | 10.1007/s00449-022-02815-8 |  |  |  | 1 | No_Viability_Data
NP-00468 | Mumbai | Safety | Iron Oxide (Fe3O4) | Iron Oxide | Inorganic |  | Fe3O4@APTS⋅Ac |  | 3 | 337.1 |  | 3.2 |  | Acetyl groups (from acetylation using acetic anhydride) |  | 1 | 1 | 1, 10, 50, and 100 μg ml−1 (MTT assay). 50, 100, 200, and 400 μg ml−1 (Hemolysis assay). |  | 24 |  | 37 | KB cells (human epithelial carcinoma cell line). Human red blood cells (HRBCs). |  | 0 | [7 empty] | Toxic | TOXIC | High | 4 |  | 10.1088/0957-4484/23/10/105601 |  | Dispersed |  |  | Consistent
NP-00469 | Mumbai | Safety | Iron Oxide (Fe3O4) | Iron Oxide | Inorganic |  | Fe3O4@APTS⋅SAH |  | 3 | 235.6 |  | 25.6 |  | Carboxyl groups (from carboxylation using succinic anhydride (SAH)) |  | 1 | 1 | 1, 10, 50, and 100 μg ml−1 (MTT assay). 50, 100, 200, and 400 μg ml−1 (Hemolysis assay). |  | 24 |  | 37 | KB cells (human epithelial carcinoma cell line). Human red blood cells (HRBCs). |  | 10 | [7 empty] | Toxic | TOXIC | High | 4 |  | 10.1088/0957-4484/23/10/105601 |  | Dispersed |  |  | Consistent
NP-00470 | Mumbai | Safety | e3O4@APTS | Iron Oxide | Inorganic |  | e3O4@APTS |  | 6.5 | 247.8 |  | 26.7 |  | APTS (3-aminopropyltrimethoxysilane) coating, resulting in surface amine (NH2 ) groups |  | 1 | 1 | 1, 10, 50, and 100 μg ml−1 (MTT assay). 50, 100, 200, and 400 μg ml−1 (Hemolysis assay). |  | 24 |  | 37 | KB cells (human epithelial carcinoma cell line). Human red blood cells (HRBCs). |  | 10 | [7 empty] | Toxic | TOXIC | High | 4 |  | 10.1088/0957-4484/23/10/105601 |  | Dispersed |  |  | Consistent
NP-00471 | Mumbai | Safety | Gallic acid-mediated iridium nanoparticles (Ir-GA NPs),, | Iridium | Inorganic |  | Gallic acid-mediated iridium nanoparticles (Ir-GA NPs),, | Spherical | 3 | 58.7 |  |  |  | Gallic acid (GA) capping agent; iridium chloride precursor; sodium borohydride reduction,, |  | 1 | 1 | 1, 10, and 50 µg/mL,, | NA,, | 24 | 4.7 | 37 | A549 | DCFH-DA Assay: Scavenged peroxide-induced ROS; Peroxidase-mimetic activity: Accelerated TMB oxidation at 1 µg/mL concentration,, | 88 |  |  |  |  | Fluorescence intensity reduced from ~8.2 x 10⁴ (H₂O₂ control) to ~3.8 x 10⁴ (treated with 1-50 µg/mL NPs), |  |  | Non-toxic | Non-toxic | High | 3 |  | 10.1007/s12668-024-01649-w |  | Dispersed |  | 1 | Consistent
NP-00472 | Mumbai | Safety | Carboxydextran-coated Fe2 O3 | Iron Oxide | Inorganic |  | Carboxydextran-coated Fe2 O3 |  |  | 45 |  | -10 |  | Carboxydextran-coated |  | 1 | 1 | 1, 10, and 50 μg Fe/ml |  | 24 |  |  | Primary murine microglial | [9 empty] | Non-toxic | Non-toxic | High | 2 |  | 10.1002/em.21909 |  | Dispersed |  |  | No_Viability_Data
NP-00473 | Mumbai | Safety | Carboxydextran-coated Fe3 O4 | Iron Oxide | Inorganic |  | Carboxydextran-coated Fe3 O4 |  |  | 45 |  | -13.9 |  | Carboxydextran-coated |  | 1 | 1 | 1, 10, and 50 μg Fe/ml |  | 24 |  |  | Primary murine microglial | [9 empty] | Non-toxic | Non-toxic | High | 3 |  | 10.1002/em.21909 |  | Dispersed |  |  | No_Viability_Data
NP-00474 | Mumbai | Safety | Zinc Oxide (ZnO) | Zinc Oxide | Inorganic |  | Paeonia emodi-mediated zinc oxide nanoparticles (ZnO NPs) | Hexagonal | 44.4 |  |  | 22.5 | 214 | Paeonia emodi leaves extract (reducing and capping agent) |  | 1 | 1 | 1, 2, 3, and 4 mg/ml (antibacterial assay); < 2 μg/ml (MIC) | 5, 10, 15, 20, 21, 22, 23, 24, and 25 ppm (tolerance); 50 μl of 22 ppm (therapeutic) | 336 |  | 37 | Female Swiss albino mice (20–22 g); Staphylococcus aureus; Escherichia coli | Hematology (ZnO-treated mice): WBC: 6.5–7.2 × 10⁹/L; RBC: 8.61 × 10¹²/L; HGB: 13.9–17.5 g/dl; HCT: 44.1–45.6%; MCV: 53.0 fl; MCH: 16.1–17.4 pg; MCHC: 30.4 g/dl; RDW: 16.7–16.9%; PLT: 1157–1264 × 10⁹/L; MPV: 5.2 fl; PDW: 16.6; Procalcitonin: 0.601 | 40 |  |  |  |  | NA (Qualitative mention of hydroxyl radical, superoxide radical anion, and hydrogen peroxide production) |  |  | Toxic | TOXIC | High | 3 |  | 10.1002/jemt.23894 |  |  |  | 5 | Consistent
NP-00475 | Mumbai | Safety | Biogenic selenium nanoparticles (SeNPs) | Selenium | Inorganic |  | Biogenic selenium nanoparticles (SeNPs) | Spherical | 110 |  |  | -28 |  | Sterically stabilised |  | 1 | 1 | 1, 2, 4, 6 µg Se/ml (cancer cells); 1, 2, 4, 6, 50, 200 µg Se/ml (RBCs) | Acute: 10, 20, 50, 70, 110 mg Se/kg; Short-term: 50 mg Se/kg | 336 | 7.4 | 37 | LNCaP-FGC (human prostate carcinoma cells); C3H/HeJ mice | Endotoxin Test (LAL): < 0.06 EU/ml; Hemolysis Assay: 0% at 200 µg Se/ml; ALT Levels (50 mg/kg): ~300 Units/L; Liver Selenium (50 mg/kg): ~2.5 µg/g | 60 |  |  | > 110 mg Se/kg | NA (No significant LDH release observed) |  |  |  | Non-toxic | Non-toxic | High | 3 |  | 10.3389/fonc.2019.01541 |  |  |  | 1 | Consistent
NP-00476 | Mumbai | Safety | Graphene Oxide (GO) | Graphene | Inorganic |  | Graphene oxide (GO) flakes | 2D Sheet | 1.5 |  |  | -28 |  | Hydroxyl groups (3355 and 1630 cm⁻¹), C-OH stretching (1225 cm⁻¹), and C-O stretching (1414 and 1055 cm⁻¹); loaded with Fibronectin (FN) or Vitronectin (VN) |  | 1 | 1 | 1, 2, 5, 10, 20, 50, and 100 μg/mL | 1 mg/kg body weight | 72 |  | 37 | In-vitro: Human bone marrow mesenchymal stem cells (MSCs); In-vivo: Sprague-Dawley rats | TUNEL-stained MSCs in vivo (3 days): ~5.5% for MSC-GO vs ~11% for MSC group; Fibrosis area: 9.4 ± 3.1% (MSC-GO) vs 21.2 ± 5.0% (MSC); Infarcted area: 13.8 ± 3.8% (MSC-GO) vs 26.2 ± 5.9% (MSC); TUNEL-positive cells/100 μm²: 13 ± 4 (MSC-GO) vs 32 ± 10 (MSC); Arteriole density (/mm²): 21.2 ± 3.8 (MSC-GO) vs 10.4 ± 1.6 (MSC); Capillary density (/mm²): 296.2 ± 17.6 (MSC-GO) vs 240.5 ± 24.3 (MSC); Ejection Fraction (EF %): ~80% (MSC-GO) vs ~64% (MSC) | 3 |  |  |  |  | No significant difference in intracellular ROS between MSCs and MSC-GO when exposed to 200 μM H₂O₂ | No sign of degradation 14 days after implantation |  | Toxic | TOXIC | High | 3 |  | 10.1021/nn507149w |  |  |  | 3 | Consistent | 1
NP-00477 | Mumbai | Safety | Cu2O nanoparticle (Cubic) | Copper/Copper Oxide | Inorganic |  | Cu2O nanoparticle (Cubic) | Cubic | 41 |  |  | 20 | 15 | Sodium dodecyl sulfonate (SDS) capping agent | 2.17 | 1 | 1 | 1, 2, and 5 mg/L (dissolution kinetics study) |  | 24 | 7.84 | 25 |  | XPS: 41% Cu(I), 59% Cu(II); Oxygen Vacancies: ~30-40%; Redox: Oxidation peak ~0.32 V | [6 empty] | k = 0.04 to 0.2 h⁻¹; 9.7–18.4% released at 24h |  | Non-toxic | Non-toxic | High | 3 |  | 10.1021/acs.est.2c07845 |  |  |  | 6 | No_Viability_Data
NP-00478 | Mumbai | Safety | Cu2O nanoparticle (Spherical) | Copper/Copper Oxide | Inorganic |  | Cu2O nanoparticle (Spherical) | Spherical | 55 |  |  | 20 | 15 | Sodium dodecyl sulfonate (SDS) capping agent | 2.17 | 1 | 1 | 1, 2, and 5 mg/L (dissolution kinetics study) |  | 24 | 7.84 | 25 |  | XPS: ~70% Cu(I); Oxygen Vacancies: ~30-40%; Redox: Oxidation peak ~0.28 V | [6 empty] | k = 0.04 to 0.2 h⁻¹; 5.8–15.8% released at 24h |  | Non-toxic | Non-toxic | High | 3 |  | 10.1021/acs.est.2c07845 |  |  |  | 1 | No_Viability_Data
NP-00479 | Mumbai | Safety | Iron Oxide (Fe3O4) | Iron Oxide | Inorganic |  | CMC-coated SPIONs |  | 23.8 |  |  | -10 |  | CMC (Carboxymethyl Curdlan) |  | 1 | 1 | 1, 2.5, and 5 mM |  | 24 |  |  | B16F10 (mouse breast) |  | 81 | [7 empty] | Non-toxic | Non-toxic | High | 3 | [6 empty] | Consistent
NP-00480 | Mumbai | Safety | CuZnFe2 O4 | Iron Oxide | Inorganic |  | CuZnFe2 O4 |  | 10 | 40 |  | -34.2 | 18 |  |  | 1 | 1 | 1, 20, 40 μg/ml |  | 4 |  |  | A549 | [9 empty] | Non-toxic | Non-toxic | High | 4 |  | 10.1002/em.21909 |  | Dispersed |  |  | No_Viability_Data
NP-00481 | Mumbai | Safety | Fe3 O4 | Iron Oxide | Inorganic |  | Fe3 O4 |  | 20 | 200 |  | -1.8 | 42 | NA (Uncoated) |  | 1 | 1 | 1, 20, 40 μg/ml |  | 4 |  |  | A549 | [9 empty] | Non-toxic | Non-toxic | High | 4 |  | 10.1002/em.21909 |  | Dispersed |  |  | No_Viability_Data
NP-00482 | Mumbai | Safety | Graphene Oxide (GO) | Graphene | Inorganic |  | Graphene oxide (GO). | 2D Sheet |  |  |  | -28 |  | Oxygen-containing functional groups (O–H, C=O). |  | 1 | 1 | 1, 3, 10, 30, and 100 µg mL⁻¹. | 5.0, 10, 15, and 20 mg L⁻¹. | 24 | 9 | 37 | PBMCs; Artemia salina. | NO: No significant production; dsDNA: No representative damage. | [5 empty] | Significant at 100 µg mL⁻¹ (p < 0.001). |  |  | Non-toxic | Non-toxic | High | 2 |  | 10.1007/s11051-022-05529-w. |  |  |  | 3 | No_Viability_Data
NP-00483 | Mumbai | Safety | Graphene Oxide (GO) | Graphene | Inorganic |  | Magnetite-functionalised graphene oxide (MGO) 1:1. | 2D Sheet |  |  |  | -28 |  | Magnetite (Fe3 O4 ) decoration on GO surface. |  | 1 | 1 | 1, 3, 10, 30, and 100 µg mL⁻¹. | 5.0, 10, 15, and 20 mg L⁻¹. | 24 | 9 | 37 | PBMCs; Artemia salina. | NO: No significant production; dsDNA: No representative damage. | [5 empty] | Significant at ≥ 10 µg mL⁻¹ (p < 0.01). |  |  | Non-toxic | Non-toxic | High | 2 |  | 10.1007/s11051-022-05529-w. |  |  |  | 3 | No_Viability_Data
NP-00484 | Mumbai | Safety | Graphene Oxide (GO) | Graphene | Inorganic |  | Magnetite-functionalised graphene oxide (MGO) 1:10. | Other |  |  |  | -28 |  | Magnetite (Fe3 O4 ) decoration on GO surface. |  | 1 | 1 | 1, 3, 10, 30, and 100 µg mL⁻¹. | 5.0, 10, 15, and 20 mg L⁻¹. | 24 | 9 | 37 | PBMCs; Artemia salina. | NO: Significant at ≥ 10 µg mL⁻¹; dsDNA: Significant at 30 and 100 µg mL⁻¹. | [5 empty] | Significant at 30 and 100 µg mL⁻¹ (p < 0.05). |  |  | Non-toxic | Non-toxic | High | 2 |  | 10.1007/s11051-022-05529-w. |  |  |  | 0 | No_Viability_Data
NP-00485 | Mumbai | Safety | Graphene Oxide (GO) | Graphene | Inorganic |  | Magnetite-functionalised graphene oxide (MGO) 1:5. | 2D Sheet |  |  |  | -28 |  | Magnetite (Fe3 O4 ) decoration on GO surface. |  | 1 | 1 | 1, 3, 10, 30, and 100 µg mL⁻¹. | 5.0, 10, 15, and 20 mg L⁻¹. | 24 | 9 | 37 | PBMCs; Artemia salina. | NO: No significant production; dsDNA: No representative damage. | [5 empty] | Significant at 3 and 100 µg mL⁻¹ (p < 0.01). |  |  | Non-toxic | Non-toxic | High | 2 |  | 10.1007/s11051-022-05529-w. |  |  |  | 3 | No_Viability_Data
NP-00486 | Mumbai | Safety | Cisplatin-loaded PLGA-mPEG nanoparticles (Batch A),, | Polymer Nanoparticle | Organic |  | Cisplatin-loaded PLGA-mPEG nanoparticles (Batch A),, |  | 153 | 153 | 0.201 | -22 |  | PLGA(16)-mPEG(5) encapsulation; mPEG functionalizing agent; Cisplatin loaded (2.17% w/w),,, |  | 1 | 1 | 1, 5, 10, 12.5, 25 μg/ml (cisplatin basis), | 2, 5, 10 mg/kg (cisplatin basis); ~250 mg/kg (nanoparticle basis),, | 960 | 7.2 | 37 | HT-29 | Survival Rate: 50% survival at day 40 (SCID). Body Weight: No significant change in BALB/c; significant drop in SCID after day 25,,. Histopathology: Moderate liver granulation; normal architecture in kidney/spleen,,. | 20 | [7 empty] | Toxic | TOXIC | High | 3 |  | 10.1016/j.ejpb.2008.09.011 |  | Dispersed | Good |  | Consistent | 250
NP-00487 | Mumbai | Safety | Cisplatin-loaded PLGA-mPEG nanoparticles (Batch B),, | Polymer Nanoparticle | Organic |  | Cisplatin-loaded PLGA-mPEG nanoparticles (Batch B),, |  | 163 | 163 | 0.226 | -22 |  | PLGA(16)-mPEG(5) encapsulation; mPEG functionalizing agent; Cisplatin loaded (1.94% w/w),,, |  | 1 | 1 | 1, 5, 10, 12.5, 25 μg/ml (cisplatin basis), | 2, 5, 10 mg/kg (cisplatin basis); ~250 mg/kg (nanoparticle basis),, | 960 | 7.2 | 37 | HT-29 | Survival Rate: 50% survival at day 40 (SCID). Body Weight: No significant change in BALB/c; significant drop in SCID after day 25,,. Histopathology: Moderate liver granulation; normal architecture in kidney/spleen,,. | 20 | [7 empty] | Toxic | TOXIC | High | 3 |  | 10.1016/j.ejpb.2008.09.011 |  | Dispersed | Good |  | Consistent | 250
NP-00488 | Mumbai | Safety | Al2 O3 | Aluminum/Alumina | Inorganic |  | Al2 O3 | Spherical | 12 |  |  | 7.75 |  |  |  | 1 | 1 | 1, 5, 10, 15, 20, 25, 50, 100, 150, 200 |  | 24 | 7.4 |  | BEAS-2B | Nontoxic (SSMD < 2) | [8 empty] | Non-toxic | Non-toxic | High | 4 |  | 10.1002/smll.201002366 |  |  |  | 1 | No_Viability_Data
NP-00489 | Mumbai | Safety | Cerium Oxide (CeO2) | Cerium Oxide | Inorganic |  | CeO2 | Spherical | 10 |  |  | 12.74 |  |  |  | 1 | 1 | 1, 5, 10, 15, 20, 25, 50, 100, 150, 200 |  | 24 | 7.4 |  | BEAS-2B | Nontoxic (SSMD < 2) | [8 empty] | Non-toxic | Non-toxic | High | 4 |  | 10.1002/smll.201002366 |  |  |  | 1 | No_Viability_Data
NP-00490 | Mumbai | Safety | Co3 O4 | Cobalt | Inorganic |  | Co3 O4 | Spherical | 10 |  |  | 34.58 |  |  |  | 1 | 1 | 1, 5, 10, 15, 20, 25, 50, 100, 150, 200 |  | 24 | 7.4 |  | BEAS-2B | Nontoxic (SSMD < 2) | [8 empty] | Non-toxic | Non-toxic | High | 4 |  | 10.1002/smll.201002366 |  |  |  | 1 | No_Viability_Data
NP-00491 | Mumbai | Safety | Copper Oxide (CuO) | Copper/Copper Oxide | Inorganic |  | CuO | Spherical | 10 |  |  | -9.29 |  |  |  | 1 | 1 | 1, 5, 10, 15, 20, 25, 50, 100, 150, 200 |  | 24 | 7.4 |  | BEAS-2B | Toxic (SSMD > 2) at 150–200 mg L⁻¹ | [8 empty] | Non-toxic | Non-toxic | High | 4 |  | 10.1002/smll.201002366 |  |  |  | 1 | No_Viability_Data
NP-00492 | Mumbai | Safety | Silica (SiO2) | Silica | Inorganic |  | SiO2 (amorphous) | Spherical | 19 |  |  | -31.48 |  |  |  | 1 | 1 | 1, 5, 10, 15, 20, 25, 50, 100, 150, 200 |  | 24 | 7.4 |  | BEAS-2B | Toxic (SSMD > 2) at 150–200 mg L⁻¹ | [8 empty] | Non-toxic | Non-toxic | High | 4 |  | 10.1002/smll.201002366 |  |  |  | 1 | No_Viability_Data
NP-00493 | Mumbai | Safety | Titanium Dioxide (TiO2) | Titanium Dioxide | Inorganic |  | TiO2 | Spherical | 18 |  |  | -21.19 |  |  |  | 1 | 1 | 1, 5, 10, 15, 20, 25, 50, 100, 150, 200 |  | 24 | 7.4 |  | BEAS-2B | Nontoxic (SSMD < 2) | [8 empty] | Non-toxic | Non-toxic | High | 4 |  | 10.1002/smll.201002366 |  |  |  | 1 | No_Viability_Data
NP-00494 | Mumbai | Safety | ZnO | Zinc Oxide | Inorganic |  | ZnO | Spherical | 10 |  |  | 29.26 |  |  |  | 1 | 1 | 1, 5, 10, 15, 20, 25, 50, 100, 150, 200 |  | 24 | 7.4 |  | BEAS-2B | Toxic (SSMD > 2) at 50–200 mg L⁻¹ | [8 empty] | Non-toxic | Non-toxic | High | 4 |  | 10.1002/smll.201002366 |  |  |  | 1 | No_Viability_Data
NP-00495 | Mumbai | Safety | Zinc Oxide (ZnO) | Zinc Oxide | Inorganic |  | ZnO nanoparticles | Spherical | 30 | 284.76 |  | -12.46 |  |  |  | 1 | 1 | 1, 5, 10, 15, and 20 μg/mL |  | 6 |  |  | V-79 (Chinese hamster lung fibroblasts) | [6 empty] | Induced oxidative stress |  |  | Toxic | TOXIC | High | 4 |  | 10.1007/s10311-020-01033-6 |  | Dispersed |  | 1 | No_Viability_Data
NP-00496 | Mumbai | Safety | Iridium nanoparticles (IrNPs) | Iridium | Inorganic |  | Iridium nanoparticles (IrNPs) | Other | 2 | 5 |  |  |  | Ligand-free; uncapped; predominantly elemental iridium(0) with ~20% surface oxidation |  | 1 | 1 | 1, 5, 10, 50, 100, 500 μM |  | 24 |  | 37 | HepG2 | Hemolytic assay: no significant activity observed until 500 μM | 2 | [7 empty] | Toxic | TOXIC | High | 3 |  | 10.1186/s11671-018-2621-3 |  | Dispersed |  | 0 | Consistent
NP-00497 | Mumbai | Safety | Si nanoparticles (10 nm) | Silica | Inorganic |  | Si nanoparticles (10 nm) |  | 10 |  |  | -25 |  |  |  | 1 | 1 | 1, 5, 25 μg/mL |  |  |  |  | HUVECs (human umbilical vein endothelial cells) | [6 empty] | Significantly enhanced intracellular ROS levels |  |  | Toxic | TOXIC | High | 2 |  | 10.1007/s10311-020-01033-6 |  |  |  |  | No_Viability_Data
NP-00498 | Mumbai | Safety | Si nanoparticles (100 nm) | Silica | Inorganic |  | Si nanoparticles (100 nm) |  | 100 |  |  | -25 |  |  |  | 1 | 1 | 1, 5, 25 μg/mL |  |  |  |  | HUVECs (human umbilical vein endothelial cells) | [6 empty] | Significantly enhanced intracellular ROS levels |  |  | Toxic | TOXIC | High | 2 |  | 10.1007/s10311-020-01033-6 |  |  |  |  | No_Viability_Data
NP-00499 | Mumbai | Safety | Si nanoparticles (25 nm) | Silica | Inorganic |  | Si nanoparticles (25 nm) |  | 25 |  |  | -25 |  |  |  | 1 | 1 | 1, 5, 25 μg/mL |  |  |  |  | HUVECs (human umbilical vein endothelial cells) | [6 empty] | Significantly enhanced intracellular ROS levels |  |  | Toxic | TOXIC | High | 2 |  | 10.1007/s10311-020-01033-6 |  |  |  |  | No_Viability_Data
NP-00500 | Mumbai | Safety | Si nanoparticles (50 nm) | Silica | Inorganic |  | Si nanoparticles (50 nm) |  | 50 |  |  | -25 |  |  |  | 1 | 1 | 1, 5, 25 μg/mL |  |  |  |  | HUVECs (human umbilical vein endothelial cells) | [6 empty] | Significantly enhanced intracellular ROS levels |  |  | Toxic | TOXIC | High | 2 |  | 10.1007/s10311-020-01033-6 |  |  |  |  | No_Viability_Data
NP-00501 | Mumbai | Safety | Amine-coated Fe3 O4 | Iron Oxide | Inorganic |  | Amine-coated Fe3 O4 |  | 10 | 45.3 |  | -10 |  | Amine-coated |  | 1 | 1 | 1, 5, and 10% (v/v) of stock particle solution (39.3 μg/ml) |  | 24 |  |  | Cortical neurons (chick embryos) | [9 empty] | Non-toxic | Non-toxic | High | 3 |  | 10.1002/em.21909 |  | Dispersed |  |  | No_Viability_Data
NP-00502 | Mumbai | Safety | Dextran-coated Fe3 O4 | Iron Oxide | Inorganic |  | Dextran-coated Fe3 O4 |  | 10 | 24.7 |  | -10 |  | Dextran-coated |  | 1 | 1 | 1, 5, and 10% (v/v) of stock particle solution (53.1 μg/ml) |  | 24 |  |  | Cortical neurons (chick embryos) | [9 empty] | Non-toxic | Non-toxic | High | 3 |  | 10.1002/em.21909 |  | Dispersed |  |  | No_Viability_Data
NP-00503 | Mumbai | Safety | PEA-coated Fe3 O4 | Iron Oxide | Inorganic |  | PEA-coated Fe3 O4 |  | 10 | 47.5 |  | -10 |  | PEA-coated |  | 1 | 1 | 1, 5, and 10% (v/v) of stock particle solution (60.5 μg/ml) |  | 24 |  |  | Cortical neurons (chick embryos) | [9 empty] | Toxic | TOXIC | High | 3 |  | 10.1002/em.21909 |  | Dispersed |  |  | No_Viability_Data
NP-00504 | Mumbai | Safety | IrO2@DNAzyme-DOX Nanoprobe | Iridium | Inorganic |  | IrO2@DNAzyme-DOX Nanoprobe |  |  |  |  | -11.7 |  | BSA, split DNAzyme precursor, doxorubicin (DOX) |  | 1 | 1 | 1.0 mM | 200 μL of 1.0 mM solution (1.922 × 10⁻⁴ g/mL Iridium) | 24 | 7.4 | 37 | HepG2 | Flow cytometric analysis (Apoptosis/Necrosis): 81.28% total apoptotic cells (with 808 nm laser) | 20 | [6 empty] | 69.61 | Toxic | TOXIC | High | 3 |  | 10.1016/j.cej.2021.132675 |  |  |  |  | Consistent
NP-00505 | Mumbai | Safety | Gold Nanoparticles (Au) | Gold | Inorganic |  | PEGylated gold nanorods (PEG-GNRs) | Other | 47.5 |  |  | 2 |  | Thiolated polyethylene glycol (PEG) |  | 1 | 1 | 1.0 nM | 1.0 nM (therapeutic reference) | 8 | 7.4 | 37 | Rats (aorta); Bovine (endothelial cells) | [9 empty] | Toxic | TOXIC | High | 4 |  | 10.1002/smll.201101948 |  |  |  | 0 | No_Viability_Data
NP-00506 | Mumbai | Safety | Copper Oxide (CuO) | Copper/Copper Oxide | Inorganic |  | CuO Nanoparticles (CuO NPs) | Spherical | 6 |  |  | 20 |  | Capping/Stabilizing agent: Plumbago zeylanica root extract | 2.4 | 1 | 1 | 1.0, 2.5, 5.0, and 10.0 mg/mL |  | 24 |  | 35 | Staphylococcus aureus, Escherichia coli, Salmonella enterica | Zone of Inhibition (10 mg/mL): 12 mm (S. aureus), 18 mm (S. enterica), 17 mm (E. coli) | [5 empty] | NA (Qualitative mechanism mentioned only) |  |  | Toxic | TOXIC | High | 3 |  | 10.1002/appl.202400200 |  |  |  | 1 | No_Viability_Data
NP-00507 | Mumbai | Safety | FeO Nanoparticles (FeO NPs) | Iron Oxide | Inorganic |  | FeO Nanoparticles (FeO NPs) | Spherical | 9 |  |  | -10 |  | Capping/Stabilizing agent: Plumbago zeylanica root extract | 1.88 | 1 | 1 | 1.0, 2.5, 5.0, and 10.0 mg/mL |  | 24 |  | 35 | Staphylococcus aureus, Escherichia coli, Salmonella enterica | Zone of Inhibition (10 mg/mL): No inhibitory effect (NA) | [5 empty] | NA (Qualitative mechanism mentioned only) |  |  | Toxic | TOXIC | High | 3 |  | 10.1002/appl.202400200 |  |  |  | 1 | No_Viability_Data
NP-00508 | Mumbai | Safety | Zinc Oxide (ZnO) | Zinc Oxide | Inorganic |  | ZnO Nanoparticles (ZnO NPs) | Spherical | 19 |  |  | 22.5 |  | Capping/Stabilizing agent: Plumbago zeylanica root extract | 2.87 | 1 | 1 | 1.0, 2.5, 5.0, and 10.0 mg/mL |  | 24 |  | 35 | Staphylococcus aureus, Escherichia coli, Salmonella enterica | Zone of Inhibition (10 mg/mL): 15 mm (S. aureus), 17 mm (S. enterica), 18 mm (E. coli) | [5 empty] | NA (Qualitative mechanism mentioned only) |  |  | Toxic | TOXIC | High | 3 |  | 10.1002/appl.202400200 |  |  |  | 1 | No_Viability_Data
NP-00509 | Mumbai | Safety | Nickel oxide (NiO) nanoparticles. | Nickel/Nickel Oxide | Inorganic |  | Nickel oxide (NiO) nanoparticles. | Other | 50 | 800 | 1 | -7.6 |  | 99.8% purity (trace metal basis); no specific capping agents or drugs mentioned. |  | 1.1 | 1.1 | 1.1, 1.6, 4, and 10 mg L⁻¹,. |  | 72 |  | 25 | Pseudokirchneriella subcapitata. | 72 h-EC50 (Growth): 1.6 mg L⁻¹; Cell cycle arrest: 90% in stage 2 (at 4 mg L⁻¹); Chlorophyll a reduction (at 4 mg L⁻¹). | 85 | NA (EC50 used for this organism). | NA (EC50 used for this organism). |  | <15% (based on cell integrity results at 4 mg L⁻¹). | ~1.6 times higher than control (intracellular ROS) at 4 mg L⁻¹. | 22% (at 1.1 mg L⁻¹); 18% (at 1.6 mg L⁻¹); 9% (at 4 mg L⁻¹). |  | Non-toxic | Non-toxic | High | 4 |  | 10.1016/j.aquatox.2018.08.022,. |  | Dispersed | Unreliable | 0 | Consistent
NP-00510 | Mumbai | Safety | Titanium Dioxide (TiO2) | Titanium Dioxide | Inorganic |  | TiO2 | Other | 7.5 |  |  | 42.5 |  | Tetramethylammonium Hydroxide (TMAOH) |  | 1.12 | 1.12 | 1.12 mg/ml | 1.12 mg/ml | 120 | 7 | 25 | Lactuca sativa, Cucumis sativus, Solanum lycopersicum, Spinacia oleracea; Daphnia magna; Vibrio fischeri |  | 21 | NA (Only 21% inhibition detected) | 0.016 mg/ml (Daphnia magna) | [5 empty] | Toxic | TOXIC | High | 4 |  | 10.1016/j.desal.2010.10.052 |  |  |  | 0 | Consistent
NP-00511 | Mumbai | Safety | Amphotericin B-deoxycholate (Fungizone) | Other |  |  | Amphotericin B-deoxycholate (Fungizone) | Other | [5 empty] | Amphotericin B |  | 1.1 | 3.3 | 1.1–3.3 µg/ml (cytotoxicity apparent range) | LD50 calculated from doses ranging from 1.5 to 3.0 mg/kg; 1 mg/kg (distribution study) | 24 |  | 37 | RAW264.7 |  |  | 7.5 µg/ml |  | 2.3 mg/kg |  |  |  |  | Toxic | TOXIC | High | 2 | [5 empty] | 0 | No_Viability_Data | 3
NP-00512 | Mumbai | Safety | Silver Nanoparticles (Ag) | Silver | Inorganic |  | Silver nanospheres | Spherical | 20 |  |  | -35 |  | Citrate method |  | 1.2 | 1.2 | 1.2 mg/ml |  | 24 |  |  | Medaka fish (Oryzias latipes) cell line 0LHN12 | Aneuploidy in 15.8% of metaphases; 24 total aberrations in 100 metaphases | 100 |  | 1.3 mg/ml | [5 empty] | Toxic | TOXIC | High | 3 |  | 10.1002/jat.2780 |  |  |  | 1 | Conflict_HighViability_TOXIC
NP-00513 | Mumbai | Safety | PEGylated AuNR773 | Gold | Inorganic |  | PEGylated AuNR773 | Nanorod | 41.8 |  |  | 4.1 |  | mPEG-SH (Functionalizing agent) |  | 1.2 | 157 | 1.2–157 pM |  | 24 |  | 37 | CHO |  | 100 |  | ~100 (HL60) | [5 empty] | Non-toxic | Non-toxic | High | 4 |  | 10.1088/0957-4484/21/14/145101 |  |  |  | 2 | Consistent
NP-00514 | Mumbai | Safety | PEGylated AuNR628 | Gold | Inorganic |  | PEGylated AuNR628 | Nanorod | 44.8 |  |  | 5.2 | 1.69 | mPEG-SH (Functionalizing agent) |  | 1.2 | 165 | 1.2–165 pM |  | 24 |  | 37 | CHO |  | 100 |  | >165 (adherent); 103 (HL60) | [5 empty] | Non-toxic | Non-toxic | High | 4 |  | 10.1088/0957-4484/21/14/145101 |  |  |  | 2 | Consistent
NP-00515 | Mumbai | Safety | Polystyrene Sulfonate-coated AuNR773 | Gold | Inorganic |  | Polystyrene Sulfonate-coated AuNR773 | Nanorod | 41.8 |  |  | 49.6 |  | PSS (Encapsulation/Overcoat) |  | 1.2 | 165 | 1.2–165 pM |  | 24 |  | 37 | CHO |  |  |  | 4 to 57 (cell dependent) | [5 empty] | Toxic | TOXIC | High | 4 |  | 10.1088/0957-4484/21/14/145101 |  |  |  | 2 | No_Viability_Data
NP-00516 | Mumbai | Safety | Nickel oxide nanoparticles (NiONPs). | Iron Oxide | Inorganic |  | Nickel oxide nanoparticles (NiONPs). | Spherical | 50 | 17 | 0.32 | -10.2 |  | 99.8% purity (trace metal basis); functionalizing/capping agents: NA. |  | 1.25 | 1.25 | 1.25, 2.5, 5, 10, and 20 μg/cm2. |  | 24 |  | 37 | BEAS-2B | Apoptosis (% of Annexin V positive cells): ~17% to ~30%; Caspase-3 activity: ~137% to ~192% of control; Intracellular Ni2+ accumulation: quantitative increase in Newport Green fluorescence. | 70 | [5 empty] | NA (Note: intracellular release of Ni2+ ions was observed). |  | Non-toxic | Non-toxic | High | 4 |  | 10.1016/j.taap.2015.03.024. |  | Dispersed | Acceptable | 1 | Consistent
NP-00517 | Mumbai | Safety | FAPLCS-IONPs | Iron Oxide | Inorganic |  | FAPLCS-IONPs |  | 136.603 |  |  | -10 |  | Folate-conjugated N-palmitoyl chitosan micelles (FAPLCS) |  | 1.25 | 20 | 1.25–20 μg/mL |  | 24 |  |  | L-O2 hepatocytes | [9 empty] | Non-toxic | Non-toxic | High | 3 |  | doi:10.3390/ijms161024417 |  |  |  |  | No_Viability_Data
NP-00518 | Mumbai | Safety | Ag/Fe3 O4 -CS-PVA MNPs | Silver | Inorganic |  | Ag/Fe3 O4 -CS-PVA MNPs |  |  |  |  | -35 |  | CS (Chitosan), PVA (Polyvinyl alcohol) |  | 1.25 | 40 | 1.25–40 µg/mL |  |  |  |  | HEK293 | [9 empty] | Toxic | TOXIC | High | 1 |  | 10.3390/ijms252212013 |  |  |  |  | No_Viability_Data
NP-00519 | Mumbai | Safety | Polystyrene Sulfonate-coated AuNR628 | Gold | Inorganic |  | Polystyrene Sulfonate-coated AuNR628 | Nanorod | 44.8 |  |  | 60.5 | 1.69 | PSS (Encapsulation/Overcoat) |  | 1.3 | 174 | 1.3–174 pM |  | 24 |  | 37 | CHO |  |  |  | 3 to 48.5 (cell dependent) | [5 empty] | Toxic | TOXIC | High | 4 |  | 10.1088/0957-4484/21/14/145101 |  |  |  | 2 | No_Viability_Data
NP-00520 | Mumbai | Safety | Gold Nanoparticles (Au) | Gold | Inorganic |  | Plain spherical gold nanoparticle (S30) | Spherical | 30 | 28 | 0.229 | 34 |  | Carboxylic acid |  | 1.5 | 1.5 | 1.5 nM to 10 nM |  | 6 |  | 37 | Human prostate cancer cell line (PC-3) |  | 100 |  |  |  | 0% (at 34 nM) | Reduction mentioned |  | 0 | Non-toxic | Non-toxic | High | 4 |  | 10.1002/jat.1486 |  | Dispersed | Good | 1 | Consistent
NP-00521 | Mumbai | Safety | Gold Nanoparticles (Au) | Gold | Inorganic |  | Plain spherical gold nanoparticle (S50) | Spherical | 51 | 45 | 0.134 | 30 |  | Carboxylic acid |  | 1.5 | 1.5 | 1.5 nM to 10 nM |  | 6 |  | 37 | Human prostate cancer cell line (PC-3) | [5 empty] | 0% (at 34 nM) | Reduction mentioned |  | 0 | Non-toxic | Non-toxic | High | 4 |  | 10.1002/jat.1486 |  | Dispersed | Good | 1 | No_Viability_Data
NP-00522 | Mumbai | Safety | Gold Nanoparticles (Au) | Gold | Inorganic |  | Plain spherical gold nanoparticle (S90) | Spherical | 97 | 83 | 0.06 | 38 |  | Carboxylic acid |  | 1.5 | 1.5 | 1.5 nM to 10 nM |  | 6 |  | 37 | Human prostate cancer cell line (PC-3) | [5 empty] | 0% (at 34 nM) | Reduction mentioned |  | 0 | Non-toxic | Non-toxic | High | 4 |  | 10.1002/jat.1486 |  | Dispersed | Good | 1 | No_Viability_Data
NP-00523 | Mumbai | Safety | Gold Nanoparticles (Au) | Gold | Inorganic |  | PEGylated gold nanorod (PM10-750) | Other | 10 |  |  | 24 |  | Polyethylene glycol (PEG) and CTAB residues |  | 1.5 | 1.5 | 1.5 nM to 40 nM |  | 6 |  | 37 | Human prostate cancer cell line (PC-3) |  | 95 | [7 empty] | Non-toxic | Non-toxic | High | 4 |  | 10.1002/jat.1486 |  |  |  | 0 | Consistent
NP-00524 | Mumbai | Safety | Gold Nanoparticles (Au) | Gold | Inorganic |  | PEGylated gold nanorod (PM10-850) | Other | 10 |  |  | 17 |  | Polyethylene glycol (PEG) and CTAB residues |  | 1.5 | 1.5 | 1.5 nM to 40 nM |  | 6 |  | 37 | Human prostate cancer cell line (PC-3) |  | 95 | [7 empty] | Non-toxic | Non-toxic | High | 4 |  | 10.1002/jat.1486 |  |  |  | 0 | Consistent
NP-00525 | Mumbai | Safety | Gold Nanoparticles (Au) | Gold | Inorganic |  | PEGylated spherical gold nanoparticle (PM30) | Spherical | 25 | 64 | 0.04 | 22 |  | Polyethylene glycol (PEG) and carboxylic acid |  | 1.5 | 1.5 | 1.5 nM to 40 nM |  | 6 |  | 37 | Human prostate cancer cell line (PC-3) |  | 100 | [7 empty] | Non-toxic | Non-toxic | High | 4 |  | 10.1002/jat.1486 |  | Dispersed | Good | 1 | Consistent
NP-00526 | Mumbai | Safety | Gold Nanoparticles (Au) | Gold | Inorganic |  | PEGylated spherical gold nanoparticle (PM50) | Spherical | 38 | 73 | 0.146 | 20 |  | Polyethylene glycol (PEG) and carboxylic acid |  | 1.5 | 1.5 | 1.5 nM to 40 nM |  | 6 |  | 37 | Human prostate cancer cell line (PC-3) |  | 92 | [7 empty] | Non-toxic | Non-toxic | High | 4 |  | 10.1002/jat.1486 |  | Dispersed | Good | 1 | Consistent
NP-00527 | Mumbai | Safety | Gold Nanoparticles (Au) | Gold | Inorganic |  | PEGylated spherical gold nanoparticle (PM90) | Spherical | 84 | 152 | 0.024 | 18 |  | Polyethylene glycol (PEG) and carboxylic acid |  | 1.5 | 1.5 | 1.5 nM to 40 nM |  | 6 |  | 37 | Human prostate cancer cell line (PC-3) |  | 85 | [7 empty] | Non-toxic | Non-toxic | High | 4 |  | 10.1002/jat.1486 |  | Dispersed | Good | 1 | Consistent
NP-00528 | Mumbai | Safety | Platinum-doped magnesia (Pt/MgO) nanoparticles | Magnesium Oxide | Inorganic |  | Platinum-doped magnesia (Pt/MgO) nanoparticles | Other | 30 | 932.3 | 0.598 | 20.7 | 10.46 | Platinum metal (Ptº phase) on MgO surface; contains Brönsted acid-active sites (hydroxyl groups) |  | 1.56 | 1.56 | 1.56, 3.125, 6.125, 6.25, 12.5, 25, 50, and 100 μg/mL |  | 24 |  | 37 | A549 | Caspase-3 activity (12.5 μg/mL, 24h): 736% (HT29) and 599% (A549) increase; GSH decrease: 39.1% (HT29) and 61.7% (A549); MMP (Rh-123 negative cells): 40.5% in A549 | 10 | 13.65 ± 5.38 μg/mL (HT29); 6.32 ± 9.44 μg/mL (A549); 48.08 ± 12.73 μg/mL (CCD-18Co); 76.83 ± 5.69 μg/mL (MRC-5) |  |  | Measured by lipid peroxidation (MDA) at 12.5 μg/mL: 784% (HT29), 930% (A549), 189% (CCD-18Co), 494% (MRC-5) increase | At 12.5 μg/mL: ~3.6-fold (A549) and ~2.8-fold (HT29) higher than non-treated cells; MRC-5 generation 162% higher than CCD-18Co |  |  | Toxic | TOXIC | High | 4 |  | 10.1016/j.biopha.2021.111483 |  | Dispersed | Poor | 0 | Consistent
NP-00529 | Mumbai | Safety | Silver Nanoparticles (Ag) | Silver | Inorganic |  | AgNPs-KC27L | Spherical | 50 |  |  | -18.6 |  | Postbiotic metabolites (L. salivarius KC27L): peptides, organic acids (citric/lactic), and exopolysaccharides acting as reducing/capping agents |  | 1.56 | 1.56 | 1.56, 3.13, 6.25, 12.50, 25.00, 50.00, 100.00, and 200.00 μg/mL |  | 1 |  | 37 | HT-29 | CA % (50 μg/mL, 48h): 15.66 ± 3.17%; MN freq (50 μg/mL, 48h): 2.67 ± 0.67 per 1000 cells; Comet Tail Intensity (50 μg/mL): 6.13 ± 0.65%; DNMT1 Expression (6.25 μg/mL): ~4-fold increase |  | 24h: CCD-18Co: 87.27 μg/mL; DLD-1: 105.45 μg/mL; HT-29: 115.81 μg/mL. 48h: CCD-18Co: 129.47 μg/mL; DLD-1: 140.03 μg/mL; HT-29: 171.41 μg/mL | [6 empty] | Toxic | TOXIC | High | 4 |  | 10.1002/jat.70056 |  |  |  | 1 | No_Viability_Data
NP-00530 | Mumbai | Safety | Silver Nanoparticles (Ag) | Silver | Inorganic |  | Silver nanoparticles (AgNPs-KC27L) | Spherical | 50 |  |  | -18.6 |  | Capping and reducing agents: Postbiotic metabolites from Ligilactobacillus salivarius KC27L (peptides, organic acids like citric/lactic acid, and exopolysaccharides) | 2.87 | 1.56 | 1.56 | 1.56, 3.13, 6.25, 12.50, 25.00, 50.00, 100.00, and 200.00 μg/mL |  | 1 | 6.8 | 37 | HT-29 | Chromosomal Aberration (CA): 15.66 ± 3.17% abnormal cells (50 μg/mL, 48h); Mitotic Index (MI): 5.60 ± 0.27 (50 μg/mL, 48h); Micronucleus (MN): 2.67 ± 0.67 (50 μg/mL, 48h); Nuclear Division Index (NDI): 1.71 ± 0.10 (50 μg/mL, 48h); Comet Tail Intensity: 6.13 ± 0.65% (50 μg/mL, 1h); Comet Tail Length: 58.26 ± 0.85 μm (50 μg/mL, 1h); Comet Tail Moment: 1.82 ± 0.27 (50 μg/mL, 1h); DNMT1 fold change: ~4 (6.25 μg/mL, 48h); HDAC1 fold change: ~3 (6.25 μg/mL, 48h); HDAC3 fold change: ~3 (6.25 μg/mL, 48h) |  | DLD-1: 105.45 μg/mL (24h), 140.03 μg/mL (48h); HT-29: 115.81 μg/mL (24h), 171.41 μg/mL (48h); CCD18-Co: 87.27 μg/mL (24h), 129.47 μg/mL (48h) | [6 empty] | Toxic | TOXIC | High | 4 |  | 10.1002/jat.70056 |  |  |  | 1 | No_Viability_Data
NP-00531 | Mumbai | Safety | AOT-SeNPs | Selenium | Inorganic |  | AOT-SeNPs | Spherical | 76.3 | 88 |  | 42.4 |  | Sodium bis(2-ethylhexyl) sulfosuccinate (AOT) |  | 1.56 | 100 | 1.56–100 mg Se/L | Nominal up to 100 mg Se/L | 24 | 7.8 |  | Daphnia magna | NOAEL: 2 (24h), 1 (48h); LOAEL: 4 (24h), 2 (48h) | 50 | 33.3 ± 13.6 (30 min) | 21.1 ± 1.5 (24h); 7.4 ± 0.8 (48h) |  |  |  | 1.8 ± 0.0% |  | Non-toxic | Non-toxic | High | 4 |  | 10.1016/j.chemosphere.2020.126265 |  | Dispersed |  | 1 | Consistent
NP-00532 | Mumbai | Safety | PAA-SeNPs | Selenium | Inorganic |  | PAA-SeNPs | Spherical | 78.7 | 157 |  | 42.2 |  | Polyacrylic acid (PAA) |  | 1.56 | 100 | 1.56–100 mg Se/L | Nominal up to 100 mg Se/L | 24 | 7.8 |  | Daphnia magna | NOAEL: 0.5 (24h), 0.25 (48h); LOAEL: 1 (24h), 0.5 (48h) | 50 | 26.0 ± 2.38 (30 min) | 9.6 ± 0.4 (24h); 2.5 ± 0.2 (48h) |  |  |  | 0.8 ± 0.2% |  | Toxic | TOXIC | High | 4 |  | 10.1016/j.chemosphere.2020.126265 |  | Dispersed |  | 1 | Consistent
NP-00533 | Mumbai | Safety | PLL-SeNPs | Selenium | Inorganic |  | PLL-SeNPs | Spherical | 70.8 | 112.1 |  | -28 |  | Poly-L-lysine (PLL) |  | 1.56 | 100 | 1.56–100 mg Se/L | Nominal up to 100 mg Se/L | 24 | 7.8 |  | Daphnia magna | NOAEL: 2 (24h), 0.5 (48h); LOAEL: 4 (24h), 1 (48h) | 50 | 29.8 ± 5.41 (30 min) | 20.0 ± 1.3 (24h); 5.7 ± 0.3 (48h) |  |  |  | 0.2 ± 0.0% |  | Toxic | TOXIC | High | 3 |  | 10.1016/j.chemosphere.2020.126265 |  | Dispersed |  | 1 | Consistent
NP-00534 | Mumbai | Safety | PVP-SeNPs | Selenium | Inorganic |  | PVP-SeNPs | Spherical | 72.3 | 97.6 |  | 32.9 |  | Polyvinylpyrrolydone (PVP) |  | 1.56 | 100 | 1.56–100 mg Se/L | Nominal up to 100 mg Se/L | 24 | 7.8 |  | Daphnia magna | NOAEL: 3 (24h), 2 (48h); LOAEL: 4 (24h), 1 (48h) | 50 | 39.3 ± 18.1 (30 min) | 21.9 ± 0.8 (24h); 5.9 ± 0.2 (48h) |  |  |  | 3.2 ± 0.1% |  | Non-toxic | Non-toxic | High | 4 |  | 10.1016/j.chemosphere.2020.126265 |  | Dispersed |  | 1 | Consistent
NP-00535 | Mumbai | Safety | Fe3 O4 @COOH | Iron Oxide | Inorganic |  | Fe3 O4 @COOH |  | 9.3 | 10.41 |  | -10 |  | TPED (N-[3-(trimethoxysilyl) propyl]ethylenediamine) |  | 1 | 1 | 1×105 cells per well |  | 24 |  |  | A549 | [6 empty] | Tested using DCFH-DA |  |  | Toxic | TOXIC | High | 3 |  | 10.1080/21691401.2019.1709855 |  | Dispersed |  |  | No_Viability_Data
NP-00536 | Mumbai | Safety | Fe3 O4 @NH2 | Iron Oxide | Inorganic |  | Fe3 O4 @NH2 |  | 9.3 | 10.11 |  | -10 |  | TEPSA (3-(triethoxysilyl)-propyl succinic anhydride) |  | 1 | 1 | 1×105 cells per well |  | 24 |  |  | A549 | [6 empty] | Tested using DCFH-DA |  |  | Toxic | TOXIC | High | 3 |  | 10.1080/21691401.2019.1709855 |  | Dispersed |  |  | No_Viability_Data
NP-00537 | Mumbai | Safety | Gold Nanoparticles (Au) | Gold | Inorganic |  | Gold nanorods (GNRs) | Nanorod | 10 |  |  | -32 |  | Cetyltrimethylammonium bromide (CTAB) (stabilizing agent/cationic surfactant) |  | 10 | 10 | 10 µg, 100 µg, 1 mg, 10 mg, 100 mg |  | 18 | 2 | 37 | Human (Neural Precursor Cells derived from spinal cord) |  | 100 | ~10 mg (calculated based on 54.4% cytotoxicity at this dose) |  |  | Qualitative damage confirmed via EthD-1 staining (red fluorescence) |  |  |  | Toxic | TOXIC | High | 3 |  | 10.1166/jnn.2015.10612 |  |  |  | 2 | Conflict_HighViability_TOXIC
NP-00538 | Mumbai | Safety | Gold Nanoparticles (Au) | Gold | Inorganic |  | Gold nanowires (GNWs) | Nanowire | 30 |  |  | -32 |  | Cetyltrimethylammonium bromide (CTAB) (stabilizing agent/cationic surfactant) |  | 10 | 10 | 10 µg, 100 µg, 1 mg, 10 mg, 100 mg |  | 18 | 2 | 37 | Human (Neural Precursor Cells derived from spinal cord) |  | 100 | NA (96% cytotoxicity reached at 1 mg) |  |  | Qualitative damage confirmed via EthD-1 staining (red fluorescence) |  |  |  | Non-toxic | Non-toxic | High | 3 |  | 10.1166/jnn.2015.10612 |  |  |  | 10 | Consistent
NP-00539 | Mumbai | Safety | Iron Oxide (Fe3O4) | Iron Oxide | Inorganic |  | Silica-coated SPIONs |  | 30 |  |  | -10 |  | Silica |  | 10 | 10 | 10 µg/mL |  | 2 |  |  | macrophages and dendritic cells (human) | [9 empty] | Toxic | TOXIC | High | 3 |  | 10.1088/1674-1056/22/12/127503 |  |  |  |  | No_Viability_Data
NP-00540 | Mumbai | Safety | Zinc Oxide (ZnO) | Zinc Oxide | Inorganic |  | Zinc oxide nanoparticle (ZnO NP) |  | 100 |  |  | 22.5 |  | ZnO NP (Cat# 721077, Sigma). Dispersed in culture medium. |  | 10 | 10 | 10 µg/mL and 40 µg/mL (for oocytes). 0.1 mg/mL and 1 mg/mL (for embryos). |  | 72 |  | 37 | Mouse oocyte and early embryo | [5 empty] | NA (Mitochondrial membrane potential (Dcm) dissipation observed) | An increased intracellular ROS level was observed. Quantification NA. |  |  | Toxic | TOXIC | High | 3 |  | 10.1016/j.toxlet.2022.01.010 |  |  |  |  | No_Viability_Data
NP-00541 | Mumbai | Safety | Silver Nanoparticles (Ag) | Silver | Inorganic |  | Silver nanoparticle (La-silver) | Spherical | 24 | 100 |  | -35 |  | Uncoated/ Laser ablation |  | 10 | 10 | 10 µM |  | 1 |  | 37 | BSA interaction | [9 empty] | Toxic | TOXIC | High | 3 |  | 10.1186/ s12951-015-0114-4 |  | Dispersed |  | 1 | No_Viability_Data
NP-00542 | Mumbai | Safety | Selenium nanoparticles (Nano Se) | Selenium | Inorganic |  | Selenium nanoparticles (Nano Se) | Spherical | 22.7 | 20 |  | -28 |  | Bovine serum albumin (BSA) and glutathione (GSH) (capping/stabilising agents); used with loaded drug Irinotecan |  | 10 | 10 | 10 µM, 50 µM, 100 µM, 200 µM | 4 mg/kg/day | 672 |  | 37 | Human HCT-8 cells, Rat IEC6 cells, and Female BABL/c athymic nude mice | Tumor inhibition rate (Nano Se alone): 17.2%; Tumor inhibition rate (Nano Se + Irinotecan): 62.1%; Serum ALT (Nano Se + Irinotecan): ~48 U/L; Serum AST (Nano Se + Irinotecan): ~155 U/L; WBC count (Nano Se + Irinotecan): ~4.6 x 10³/ | [8 empty] | Toxic | TOXIC | High | 3 |  | http://dx.doi.org/10.1016/j.biomaterials.2014.07.004 |  | Dispersed |  | 1 | No_Viability_Data | 4
NP-00543 | Mumbai | Safety | Graphene Oxide (GO) | Graphene | Inorganic |  | PEGylated reduced graphene oxide (rGO-PEG) | Other |  | 910 | 0.39 | 4.2 |  | PEG 6000 (Physical adsorption); 78.85% grafted PEG ratio |  | 10 | 10 | 10 and 100 μg/mL | 7 mg/kg | 168 | 7.4 | 37 | Wistar rats (Rattus norvegicus) | Serum CAT: 123 ± 18.3 nmol/min/mL; Serum SOD: 49 ± 3.9 U/mL; TBARS: 4.4 ± 0.7 nmol/mL (7 days post-injection) | 16 |  |  |  | Widespread disruption of monolayer and hole formation | 270% increase (Astrocytes, 100 μg/mL); Significant increase in RBECs |  |  | Toxic | TOXIC | High | 3 |  | 10.1021/acs.molpharmaceut.6b00696 |  | Dispersed | Acceptable | 0 | Consistent | 7
NP-00544 | Mumbai | Safety | Graphene Oxide (GO) | Graphene | Inorganic |  | Reduced graphene oxide (rGO) | Other |  | 342 | 0.56 | 25 |  |  |  | 10 | 10 | 10 and 100 μg/mL | 7 mg/kg | 168 | 7.4 | 37 | Wistar rats (Rattus norvegicus) | Hippocampal Occludin/β-catenin/Laminin downregulation (Transient) | 81 |  |  |  | Irregular/discontinuous expression of junctional proteins | 33% increase (Astrocytes, 100 μg/mL); No induction in RBECs |  |  | Non-toxic | Non-toxic | High | 3 |  | 10.1021/acs.molpharmaceut.6b00696 |  | Dispersed | Poor | 0 | Consistent | 7
NP-00545 | Mumbai | Safety | h-molybdenum trioxide (h-MoO3) | Molybdenum | Inorganic |  | h-molybdenum trioxide (h-MoO3) | Hexagonal | 187.3 |  |  |  |  | Ammonium ions (NH4+ ) and water molecules |  | 10 | 10 | 10 mg L⁻¹ and 200 mg L⁻¹ |  | 240 | 4.63 | 28 | Aspergillus niger and Aspergillus flavus | Early Apoptosis (Nuclear condensation) at 200 mg L⁻¹: A. niger (81%), A. flavus (85%). Superoxide production (OD 470 nm): A. niger (~0.1), A. flavus (~0.08). | 55 |  |  |  | A. niger: 0%. A. flavus: ~67% (at 200 mg L⁻¹) | A. niger: ~98%. A. flavus: ~48% | No significant dissolution in Czapek media |  | Non-toxic | Non-toxic | High | 3 |  | 10.1039/c8nr06470a |  |  |  | 5 | Consistent
NP-00546 | Mumbai | Safety | α-molybdenum trioxide (α-MoO3) | Molybdenum | Inorganic |  | α-molybdenum trioxide (α-MoO3) | Other | 100 | [6 empty] | 10 | 10 | 10 mg L⁻¹ and 200 mg L⁻¹ |  | 240 | 4.63 | 28 | Aspergillus niger and Aspergillus flavus | Early Apoptosis (Nuclear condensation) at 200 mg L⁻¹: A. niger (74%), A. flavus (80%). Superoxide production (OD 470 nm): A. niger (~0.05), A. flavus (~0.02). | 26.9 |  |  |  | A. niger: 0%. A. flavus: ~67% (at 200 mg L⁻¹) | A. niger: ~90%. A. flavus: ~50% | No significant dissolution in Czapek media |  | Toxic | TOXIC | High | 3 |  | 10.1039/c8nr06470a |  |  |  | 0 | Consistent
NP-00547 | Mumbai | Safety | SNP-N1 | Silica | Inorganic |  | SNP-N1 | Spherical | 84.7 | 84.7 | 0.38 | -25 |  | 50mg Silymarin, 50mg Eudragit (RS 100/LS 100 1:1), 1% PVA |  | 10 | 10 | 10 mg silymarin equivalent | 50 mg/kg | 144 | 6.8 | 37 | Sprague-Dawley rats | ALT: 22.8 ± 1.9 U/L; AST: 21.6 ± 1.1 U/L; ALP: 146.8 ± 29.4 IU/L; Urea: 25.30 ± 1.12 mg/dL; Creatinine: 0.82 ± 0.06 mg/dL | 0 |  |  |  |  | SOD: 31.8 ± 1.3 U/g; GSH: 2.4 ± 0.1 mg/g; MDA: 32.8 ± 1.9 nmol/g | 100% (12 h); Td 0.384 h |  | Toxic | TOXIC | High | 3 |  | 10.1208/s12249-017-0799-9 |  | Dispersed | Acceptable | 1 | Consistent | 50
NP-00548 | Mumbai | Safety | Hydrophilic sulfur nanoparticles (SNPs) with CTAB | Sulfur | Inorganic |  | Hydrophilic sulfur nanoparticles (SNPs) with CTAB | Spherical | 150 | 214 |  |  |  | Hexadecyltrimethylammonium bromide (CTAB) |  | 10 | 10 | 10 mg/ml | 50, 300, 1000, 2000 mg/kg | 336 |  | 22 | CD1 line mice; S. aureus, E. faecium, E. coli, P. aeruginosa, A. baumannii, K. pneumoniae, C. albicans, C. utilis, A. brasiliensis | Body weight gain (2000 mg/kg): 15.85%; Internal organ weight (2000 mg/kg): Liver 1.2375g, Kidneys 0.3042g, Spleen 0.1356g, Heart 0.1439g, Lung 0.2514g | 0 |  |  | Classified as non-toxic; LD50 not calculable due to no deaths at 2000 mg/kg |  |  |  |  | Toxic | TOXIC | High | 3 |  | https://dx.doi.org/10.30919/esmm1020 |  | Dispersed |  | 1 | Consistent | 2000
NP-00549 | Mumbai | Safety | Hydrophilic sulfur nanoparticles (SNPs) with SDBS | Sulfur | Inorganic |  | Hydrophilic sulfur nanoparticles (SNPs) with SDBS | Spherical | 150 | 190 |  | -7.45 |  | Sodium dodecyl benzene sulfonate (SDBS) |  | 10 | 10 | 10 mg/ml | 50, 300, 1000, 2000 mg/kg | 336 |  | 22 | CD1 line mice; S. aureus, E. faecium, E. coli, P. aeruginosa, A. baumannii, K. pneumoniae, C. albicans, C. utilis, A. brasiliensis | Body weight gain (2000 mg/kg): 15.85%; Internal organ weight (2000 mg/kg): Liver 1.2375g, Kidneys 0.3042g, Spleen 0.1356g, Heart 0.1439g, Lung 0.2514g | 0 |  |  | Classified as non-toxic; LD50 not calculable due to no deaths at 2000 mg/kg |  |  |  |  | Toxic | TOXIC | High | 4 |  | https://dx.doi.org/10.30919/esmm1020 |  | Dispersed |  | 1 | Consistent | 2000
NP-00550 | Mumbai | Safety | Hydrophilic sulfur nanoparticles (SNPs) with TX-100 | Sulfur | Inorganic |  | Hydrophilic sulfur nanoparticles (SNPs) with TX-100 | Spherical | 150 | 190 |  | -1.29 |  | Triton X-100 (TX-100) |  | 10 | 10 | 10 mg/ml | 50, 300, 1000, 2000 mg/kg | 336 |  | 22 | CD1 line mice; S. aureus, E. faecium, E. coli, P. aeruginosa, A. baumannii, K. pneumoniae, C. albicans, C. utilis, A. brasiliensis | Body weight gain (2000 mg/kg): 15.85%; Internal organ weight (2000 mg/kg): Liver 1.2375g, Kidneys 0.3042g, Spleen 0.1356g, Heart 0.1439g, Lung 0.2514g | 0 |  |  | Classified as non-toxic; LD50 not calculable due to no deaths at 2000 mg/kg |  |  |  |  | Toxic | TOXIC | High | 4 |  | https://dx.doi.org/10.30919/esmm1020 |  | Dispersed |  | 1 | Consistent | 2000
NP-00551 | Mumbai | Safety | Silica (SiO2) | Silica | Inorganic |  | Silica Microparticles (MPs) | Spherical |  |  |  | -63 | 4.4 | Hydrophilic precipitated silica without surface modification |  | 10 | 10 | 10 mg/mL (used for dissolution studies) | 166.7, 500, and 1,500 mg/(kg·bw·day) | 2160 | 6.4 | 23 | Sprague-Dawley rats | Purity: 99.6%; Si recovery in liver: 92.3% ± 7.1% | 0 | [5 empty] | 0.015% ± 0.006% (gastric); 0.361% ± 0.052% (intestinal) |  | Toxic | TOXIC | High | 4 |  | 10.3967/bes2018.025 |  |  |  | 1 | Consistent
NP-00552 | Mumbai | Safety | Silica (SiO2) | Silica | Inorganic |  | Silica Nanoparticles (NPs) | Spherical | 25.9 | 246.6 |  | -64.1 | 152.2 | Hydrophilic precipitated silica without surface modification |  | 10 | 10 | 10 mg/mL (used for dissolution studies) | 166.7, 500, and 1,500 mg/(kg·bw·day) | 2160 | 6.7 | 23 | Sprague-Dawley rats | Purity: 99.2%; Si recovery in liver: 92.3% ± 7.1% | 0 | [5 empty] | 0.010% ± 0.002% (gastric); 0.420% ± 0.007% (intestinal) |  | Toxic | TOXIC | High | 4 |  | 10.3967/bes2018.025 |  | Dispersed |  | 1 | Consistent
NP-00553 | Mumbai | Safety | Murraya koenigii berry extract based selenium nanoparticles (Mk-Se NPs) | Selenium | Inorganic |  | Murraya koenigii berry extract based selenium nanoparticles (Mk-Se NPs) | Spherical | 50 | 156.3 |  | -28 |  | Murraya koenigii berry metabolites (containing O-H, C-H, C=C, N-H, N-O, C-N, C-O, =C-H, and C-Cl functional groups) |  | 10 | 10 | 10 to 100 μg mL⁻¹ | 2.5 to 10 μg mL⁻¹ (Aedes aegypti); 10 to 50 μg mL⁻¹ (Artemia nauplii) | 24 |  | 37 | RAW264.7 | LC90 (A. aegypti): 8.128 μg mL⁻¹; LC90 (Artemia): 121.75 μg mL⁻¹; MIC (bacteria): 40 to 50 μg mL⁻¹; Bacterial dead cells: 90–100% at 50 μg mL⁻¹; Biofilm reduction: 70–80%; Hemolysis: <3% |  |  | 3.54 μg mL⁻¹ (Aedes aegypti); 68.27 μg mL⁻¹ (Artemia nauplii) |  | NA (Visual observation of slight disruption at 100 μg mL⁻¹ for erythrocytes) | NA (Antioxidant activity measured instead) |  |  | Non-toxic | Non-toxic | High | 3 |  | https://doi.org/10.1016/j.msec.2019.109763 |  | Dispersed |  | 1 | No_Viability_Data
NP-00554 | Mumbai | Safety | SNP1 (Sulfur Nanoparticles) | Sulfur | Inorganic |  | SNP1 (Sulfur Nanoparticles) | Other | 10 | 230.9 | 0.22 | -29.9 |  | Uncapped |  | 10 | 10 | 10 to 1000 µg/mL |  | 48 | 7.4 | 37 | A549 | MIC/MBC (µg/mL): E. coli: 256/>512; S. aureus: 128/512; Migration recovery rate: 28.0% ± 7.8% (200 µg/mL, 48h) | [8 empty] | Non-toxic | Non-toxic | High | 4 |  | https://doi.org/10.1016/j.msec.2018.07.015 |  | Dispersed | Good | 0 | No_Viability_Data
NP-00555 | Mumbai | Safety | SNP2 (Chitosan capped Sulfur Nanoparticles) | Sulfur | Inorganic |  | SNP2 (Chitosan capped Sulfur Nanoparticles) | Other | 10 | 129.6 | 0.17 | 32.6 |  | Chitosan (capping agent) |  | 10 | 10 | 10 to 1000 µg/mL |  | 48 | 7.4 | 37 | A549 | MIC/MBC (µg/mL): E. coli: 16/64; S. aureus: 16/32; Migration recovery rate: 0.0% ± 0.0% (200 µg/mL, 48h) | [8 empty] | Non-toxic | Non-toxic | High | 4 |  | https://doi.org/10.1016/j.msec.2018.07.015 |  | Dispersed | Good | 0 | No_Viability_Data
NP-00556 | Mumbai | Safety | Reduced Graphene Oxide (rGO) | Liposome | Organic |  | siRNA Lipoplex (AA cargo) | Other |  | 139 | 0.18 | 35 |  | Cationic liposome complexed with siRNA and Alginic acid sodium salt (AA) |  | 10 | 10 | 10 to 200 nM siRNA |  | 48 |  | 37 | B16-Luc |  | 50 | [7 empty] | Non-toxic | Non-toxic | High | 3 |  | doi:10.1016/j.jconrel.2011.03.031 |  | Dispersed | Good | 0 | Consistent
NP-00557 | Mumbai | Safety | Reduced Graphene Oxide (rGO) | Liposome | Organic |  | siRNA Lipoplex (DS cargo) |  |  | 124 | 0.24 | 40 |  | Cationic liposome complexed with siRNA and Dextran sulfate sodium salt (DS) |  | 10 | 10 | 10 to 200 nM siRNA |  | 48 |  | 37 | B16-Luc |  | 50 | [7 empty] | Non-toxic | Non-toxic | High | 3 |  | doi:10.1016/j.jconrel.2011.03.031 |  | Dispersed | Good |  | Consistent
NP-00558 | Mumbai | Safety | Reduced Graphene Oxide (rGO) | Liposome | Organic |  | siRNA Lipoplex (HA cargo) |  |  | 305 | 0.1 | 20 |  | Cationic liposome complexed with siRNA and Hyaluronic acid sodium salt (HA) |  | 10 | 10 | 10 to 200 nM siRNA |  | 48 |  | 37 | B16-Luc |  | 50 | [7 empty] | Non-toxic | Non-toxic | High | 3 |  | doi:10.1016/j.jconrel.2011.03.031 |  | Dispersed | Good |  | Consistent
NP-00559 | Mumbai | Safety | siRNA Lipoplex (No polymer) | Liposome | Organic |  | siRNA Lipoplex (No polymer) | Other |  | 143 | 0.13 | 28 |  | Cationic liposome complexed with siRNA |  | 10 | 10 | 10 to 200 nM siRNA | 10 microgram siRNA/mouse | 48 |  | 37 | B16-Luc cells; C57Bl/6 mice | [7 empty] | Rapid aggregation when unpegylated lipoplexes were incubated in 80% FCS |  | Non-toxic | Non-toxic | High | 3 |  | doi:10.1016/j.jconrel.2011.03.031 |  | Dispersed | Good | 0 | No_Viability_Data
NP-00560 | Mumbai | Safety | Reduced Graphene Oxide (rGO) | Liposome | Organic |  | siRNA Lipoplex (PG 1.5 k cargo) | Other |  | 158 | 0.13 | 35 |  | Cationic liposome complexed with siRNA and Poly-L-glutamic acid sodium salt (PG) |  | 10 | 10 | 10 to 200 nM siRNA | 10 microgram siRNA/mouse | 48 |  | 37 | B16-Luc cells; C57Bl/6 mice |  | 50 | [5 empty] | Rapid aggregation when unpegylated lipoplexes were incubated in 80% FCS |  | Non-toxic | Non-toxic | High | 3 |  | doi:10.1016/j.jconrel.2011.03.031 |  | Dispersed | Good | 0 | Consistent
NP-00561 | Mumbai | Safety | Reduced Graphene Oxide (rGO) | Liposome | Organic |  | siRNA Lipoplex (pDNA cargo) | Other |  | 167 | 0.04 | 35 |  | Cationic liposome complexed with siRNA and plasmid DNA (pDNA) acting as anionic cargo |  | 10 | 10 | 10 to 200 nM siRNA |  | 48 |  | 37 | B16-Luc |  | 20 | [7 empty] | Toxic | TOXIC | High | 3 |  | doi:10.1016/j.jconrel.2011.03.031 |  | Dispersed | Good | 0 | Consistent
NP-00562 | Mumbai | Safety | Graphene Oxide (GO) | Graphene | Inorganic |  | Graphene oxide (GO) | 2D Sheet | 0.7 | 156.4 | 0.386 | -28 |  | Carboxylic acid group content of 8.1% |  | 10 | 10 | 10 to 500 µg/mL (Cell viability); 10 and 100 µg/mL (Microarray/Western Blot/Apoptosis); 1 to 1000 ng/mL (DNA/PCR assays) | 1, 2, and 4 mg/kg daily for 5 consecutive days (Total doses: 5, 10, and 20 mg/kg) | 48 |  | 37 | MDA-MB-231 | Mutation rate: Control (0.38%), GO 10 ng/mL (0.52%); MNPCEs per 1000 erythrocytes: Control (1.1 ± 0.64), GO 5 mg/kg (2.4 ± 0.74), GO 10 mg/kg (3.5 ± 1.07), GO 20 mg/kg (7.0 ± 1.31); PCE/NCE ratio: Control (1.88 ± 0.25), GO 20 mg/kg (1.69 ± 0.34); S-phase arrest: Control (24.7 ± 2.2%), GO 100 µg/mL (8.6 ± 0.8%); Late Apoptosis: Control (1.62%), GO 10 µg/mL (9.78%), GO 100 µg/mL (24.7%) | 95 | [6 empty] | 0.231 | Non-toxic | Non-toxic | High | 3 |  | 10.1038/srep03469 |  | Dispersed | Acceptable | 3 | Consistent | 20
NP-00563 | Mumbai | Safety | Uncategorized | Uncategorized |  |  |  | Spherical | 110 |  |  |  |  | Amphiphilic copolymer; hydrophilic PEG block and hydrophobic P(CL-co-TOSUO) block. |  | 10 | 10 | 10 to 500 μg/mL (L929 cells); 0.05, 0.5, or 5 mg/plate (Ames test). | 0.5 and 1.0 g/kg (micronucleus test); 2 to 3 g/kg (LD50 range); 25, 50, and 100 mg/kg (acute rat study). | 72 | 7.2 | 37 | L929 | MNPCE %: 7.0 ± 1.05 (at 0.5 g/kg) and 7.5 ± 1.1 (at 1.0 g/kg); Mutagenicity ratio (MR): ~1.0; MTD: 2.168 g/kg. | 100 |  |  | 2.564 g/kg (in Kunming mice). |  |  |  |  | Non-toxic | Non-toxic | High | 3 |  | 10.1002/jbm.a.34694. |  |  |  | 1 | Consistent | 100
NP-00564 | Mumbai | Safety | Lipofectin® (Reference) | Liposome | Organic |  | Lipofectin® (Reference) |  |  |  |  | -8 |  | Cationic lipid: DOTMA (N-[1-(2,3-dioleyloxy)propyl]-N,N,N-trimethylammonium chloride). Loaded Drug: pCMV-luciferase construct (DNA). |  | 10 | 10 | 10 μg lipid (for KK-1 cells); 2 μg DNA with 10 μg lipid (for HeLa cells); 20 μg lipid (for COS-7 cells); 10 μg lipid (for MSC-1 cells) |  | 16 |  | 37 | HeLa |  | 16 |  |  |  | Only minor damage observed in COS-7, MSC-1, and HeLa cells after incubation periods longer than 10 h. |  |  |  | Toxic | TOXIC | High | 2 | [6 empty] | Consistent
NP-00565 | Mumbai | Safety | Titanium Dioxide (TiO2) | Titanium Dioxide | Inorganic |  | Anatase (ATO) rod-type titanium dioxide, | Nanorod |  | 180.2 |  | 30.4 | 268.8 | Urea-mediated precipitation; suspended in deionised water, |  | 10 | 10 | 10 μg ml⁻¹ (from previous cited study) | 150 μg per mouse (approximately 5 mg kg⁻¹) | 6 | 7.2 | 23 | Male ICR mice | Particle number: ~9.45 × 10⁹/150 μg; Blood concentration at 4 weeks: 0.08 ± 0.02 μg ml⁻¹ | [8 empty] | Non-toxic | Non-toxic | High | 3 |  | 10.1002/jat.3006 |  | Dispersed |  | 2 | No_Viability_Data
NP-00566 | Mumbai | Safety | Titanium Dioxide (TiO2) | Titanium Dioxide | Inorganic |  | Brookite (BTO) rod-type titanium dioxide, | Nanorod |  | 126.8 |  | 1 | 102 | Urea-mediated precipitation; suspended in deionised water, |  | 10 | 10 | 10 μg ml⁻¹ (from previous cited study) | 150 μg per mouse (approximately 5 mg kg⁻¹) | 6 | 7.2 | 23 | Male ICR mice | Particle number: ~4.35 × 10¹²/150 μg; Blood concentration at 4 weeks: 0.11 ± 0.01 μg ml⁻¹ | [8 empty] | Non-toxic | Non-toxic | High | 3 |  | 10.1002/jat.3006 |  | Dispersed |  | 2 | No_Viability_Data
NP-00567 | Mumbai | Safety | Phytosphingosine/DOPE/DC8G (64:31:4.8 molar stoichiometry) | Liposome | Organic |  | Phytosphingosine/DOPE/DC8G (64:31:4.8 molar stoichiometry) | Other |  |  |  | -8 |  | Cationic lipid: Phytosphingosine. Helper lipid: DOPE. Diacylglycerol: Dioctanoylglycerol (DC8G). Loaded Drug: pCMV-luciferase construct (DNA). |  | 10 | 10 | 10 μg total lipid (for KK-1 cells); 20 μg total lipid (for COS-7 cells); 10 μg total lipid (for MSC-1 cells) |  | 16 | 7.4 | 37 | HeLa | [5 empty] | Only minor damage observed in COS-7 and MSC-1 cells after incubation periods longer than 10 h. |  |  |  | Toxic | TOXIC | High | 2 | [5 empty] | 0 | No_Viability_Data
NP-00568 | Mumbai | Safety | Iron Oxide (Fe3O4) | Iron Oxide | Inorganic |  | Bare SPIONs |  |  |  |  | -10 |  |  |  | 10 | 10 | 10 μg/mL |  | 6 |  |  | astrocytes (human) | [9 empty] | Toxic | TOXIC | High | 2 | [6 empty] | No_Viability_Data
NP-00569 | Mumbai | Safety | ION (Fe3 O4 or γ-Fe2 O3 ) | Iron Oxide | Inorganic |  | ION (Fe3 O4 or γ-Fe2 O3 ) |  |  |  |  | -10 |  |  |  | 10 | 10 | 10 μg/ml |  | 6 |  |  | Cultured brain astrocytes (rats) | [5 empty] | No (LDH assay result) |  |  |  | Non-toxic | Non-toxic | High | 2 |  | 10.1002/em.21909 |  |  |  |  | No_Viability_Data
NP-00570 | Mumbai | Safety | Iron Oxide (Fe3O4) | Iron Oxide | Inorganic |  | Dextran-coated SPION (HepG2 study) |  |  |  |  | -10 |  | Dextran-coated |  | 10 | 10 | 10 μg/ml and 100 μg/ml |  | 24 |  |  | HepG2 | [9 empty] | Toxic | TOXIC | High | 2 |  | 10.3402/nano.v1i0.5358 |  |  |  |  | No_Viability_Data
NP-00571 | Mumbai | Safety | High-lipo-curcumin (DMPC:DMPG:cholesterol:curcumin = 70:10:80:0.5 molar ratio) | Liposome | Organic |  | High-lipo-curcumin (DMPC:DMPG:cholesterol:curcumin = 70:10:80:0.5 molar ratio) | Other |  |  |  | -8 |  | Encapsulation of Curcumin; Lipids: DMPC, DMPG, Cholesterol |  | 10 | 10 | 10 μM (Curcumin concentration used in stability assay) |  | 1 | 7.4 | 37 | NA (Tested for stability in blood, plasma, PBS, and culture medium) | [7 empty] | Protected curcumin 100% after 180 min incubation in PBS (pH 7.4, 37 ∘C) (most effective formulation). Stability similar to free curcumin in whole blood, plasma, and RPMI-1640 + 10% FBS. |  | Non-toxic | Non-toxic | High | 2 |  | doi:10.1016/j.ijpharm.2008.09.009 |  |  |  | 0 | No_Viability_Data
NP-00572 | Mumbai | Safety | High-lipo-high-curcumin (DMPC:DMPG:cholesterol:curcumin = 70:10:80:1.5 molar ratio) | Liposome | Organic |  | High-lipo-high-curcumin (DMPC:DMPG:cholesterol:curcumin = 70:10:80:1.5 molar ratio) | Other |  |  |  | -8 |  | Encapsulation of Curcumin; Lipids: DMPC, DMPG, Cholesterol |  | 10 | 10 | 10 μM (Curcumin concentration used in stability assay) |  | 1 | 7.4 | 37 | NA (Tested for stability in PBS) | [7 empty] | Enhanced curcumin stability in PBS, but to a lesser degree than High-lipo-curcumin |  | Non-toxic | Non-toxic | High | 2 |  | doi:10.1016/j.ijpharm.2008.09.009 |  |  |  | 0 | No_Viability_Data
NP-00573 | Mumbai | Safety | βCas IONPs | Iron Oxide | Inorganic |  | βCas IONPs | Other | 26.1 | 48.3 | 0.235 | 30.94 |  | β-casein (βCas) adsorbed onto BPA-P(OEGA-b-DBM) block copolymer linker |  | 10 | 10 | 10 μM (for toxicity mitigation assays); 0.025−0.25 mg/mL Fe (for inherent cytotoxicity assay) | Zebrafish embryos: 10 μM; Adult zebrafish (IP): 10 μg-Fe and 30 μg-Fe; Mice (Intracerebral): 4.4 μg/μL Fe | 120 |  | 37 | SH-SY5Y cells, βTC-6 cells, Zebrafish embryos, Adult Zebrafish, Female Swiss mice |  | 5 |  |  |  |  | Alleviated ROS generation by 95.8% (Aβ), 96.4% (αS), and 97.9% (IAPP) in zebrafish embryos |  |  | Toxic | TOXIC | High | 4 |  | 10.1021/acs.chemmater.1c01947 |  | Dispersed | Good | 0 | Consistent
NP-00574 | Mumbai | Safety | Selenium nanoparticles stabilized with chitosan (Ch-SeNPs) | Selenium | Inorganic |  | Selenium nanoparticles stabilized with chitosan (Ch-SeNPs) | Spherical | 60 |  |  | -28 |  | Chitosan (stabilising/capping agent) |  | 10 | 10 | 10 μM, 50 μM, 250 μM, 500 μM, 750 μM, 1000 μM |  | 48 | 7.4 | 37 | Mouse neuroblastoma (Neuro-2a) and human neuroblastoma (SH-SY5Y) cell lines | SC-ICP-MS Se Accumulation (250 μM): 1.2–89.5 fg Se cell⁻¹ (Neuro-2a), 3.1–129.8 fg Se cell⁻¹ (SH-SY5Y); Transport Efficiency: (90 ± 10)% for Neuro-2a, (15 ± 2)% for SH-SY5Y | 5 |  | Neuro-2a: 250 ± 30 μM (MTT), 330 ± 20 μM (FC); SH-SY5Y: 350 ± 10 μM (MTT), 430 ± 10 μM (FC) |  | SH-SY5Y (1000 μM): ~68% mortality (Flow Cytometry); Neuro-2a (1000 μM): ~72% mortality (Flow Cytometry) | NA (Discussed as a concept, not quantified for the NP) |  |  | Toxic | TOXIC | High | 3 |  | 10.1016/j.aca.2023.340949 |  |  |  | 1 | Consistent
NP-00575 | Mumbai | Safety | Cerium Oxide (CeO2) | Cerium Oxide | Inorganic |  | CeO2 nanoparticles (extra-small nano-CeO2 ) |  | 2 |  |  | 28 |  | Sodium citrate (used in synthesis and added to precipitate for stabilization) |  | 10 | 10 | 10 μg/ml to 120 μg/ml (used across various tests) | 0.25−0.30 mg/kg/day (in drinking water) |  | 5.5 | 37 | Old male Wistar rats; Isolated rat liver mitochondria | [6 empty] | Exhibited both antioxidant (⋅OH scavenging, H2 O2 decomposition) and prooxidant (reduced GSH and NADPH oxidation) properties in vitro. Led to decreased lipid hydroperoxides and normalization of oxidative balance in vivo. |  |  | Non-toxic | Non-toxic | High | 3 |  | https://doi.org/10.1007/s10522-022-09987-6 |  |  |  |  | No_Viability_Data | 0.3
NP-00576 | Mumbai | Safety | Cerium Oxide (CeO2) | Cerium Oxide | Inorganic |  | CeO2 nanoparticles (larger nano-CeO2 ) |  | 10 |  |  | 28 |  | Sodium citrate (used in synthesis and added to precipitate for stabilization) |  | 10 | 10 | 10 μg/ml to 120 μg/ml (used across various tests) | NA (Considered inert and not used for the long-term geroprotective study) |  | 5.5 | 37 | Isolated rat liver mitochondria | [6 empty] | Showed less activity or was inert in most test systems compared to 2 nm NPs. Showed virtually no antiradical activity in the hydroxyl radical scavenging test until 120 μg/ml. |  |  | Non-toxic | Non-toxic | High | 2 |  | https://doi.org/10.1007/s10522-022-09987-6 |  |  |  |  | No_Viability_Data
NP-00577 | Mumbai | Safety | Al2O3 | Aluminum/Alumina | Inorganic |  | Al2O3 | Spherical | 50 | [6 empty] | 10 | 10 | 10, 100, 1000 mg/plate |  |  |  | 37 | S. typhimurium & E. coli | Ames test (Negative) | [8 empty] | Non-toxic | Non-toxic | High | 2 |  | 10.1002/jat.2833 |  |  |  | 1 | No_Viability_Data
NP-00578 | Mumbai | Safety | Co3O4 | Cobalt | Inorganic |  | Co3O4 | Spherical | 50 | [6 empty] | 10 | 10 | 10, 100, 1000 mg/plate |  |  |  | 37 | S. typhimurium & E. coli | Ames test (Negative) | [8 empty] | Non-toxic | Non-toxic | High | 2 |  | 10.1002/jat.2834 |  |  |  | 1 | No_Viability_Data
NP-00579 | Mumbai | Safety | Titanium Dioxide (TiO2) | Titanium Dioxide | Inorganic |  | TiO2 (P25) |  | 21 |  |  | 15 |  | 80% anatase, 20% rutile |  | 10 | 10 | 10, 100μg/mL |  | 24 |  |  | Adult rat ventricular cardiomyocyte, hESC-CM | [7 empty] | Almost seldom dissolute |  | Non-toxic | Non-toxic | High | 3 |  | https://doi.org/10.1007/s10534-018-0113-7 |  |  |  |  | No_Viability_Data
NP-00580 | Mumbai | Safety | Zinc Oxide (ZnO) | Zinc Oxide | Inorganic |  | Zinc Oxide (ZnO) | Other | 13 | 36 |  | -15 |  | APTS; FITC |  | 10 | 10 | 10, 12.5, 25, 50 µg/mL |  | 16 | 7.4 | 37 | BEAS-2B | HO-1 induction: ~22-fold mRNA; TNF-α: ~15.5 pg/mL; IL-8: ~250 pg/mL; ΔΨm loss: ~46% (RAW 264.7), ~72% (BEAS-2B) | 80 |  |  |  | 80% (RAW 264.7); 75% (BEAS-2B) PI uptake | ~1408 nM H2O2 (abiotic); significant DCF and MitoSOX fluorescence (biotic) | 80% dissolution within 3 h (in culture media) |  | Toxic | TOXIC | High | 4 |  | 10.1021/nn800511k |  | Dispersed |  | 0 | Conflict_HighViability_TOXIC
NP-00581 | Mumbai | Safety | Mn-Ag co-doped FeO (Fe1-2xMnxAgx) | Iron Oxide | Inorganic |  | Mn-Ag co-doped FeO (Fe1-2xMnxAgx) | Spherical | 44 |  |  | 34 |  | Capping agent: Solanum Trilobatum leaf extract (Phytochemicals: Terpenoids, Polyphenols, Alkaloids, Flavanoids, Reducing Sugar, Amino Acids) |  | 10 | 10 | 10, 15, 25, 50, 100, 150, 200, 250, 300 μg/ml (MTT); 20, 40, 60 μg/ml (Antibacterial) |  | 48 | 9 | 37 | MCF-7 | Zone of Inhibition (mm): 9–11 (S. feacalis), 11–17 (P. vulgaris); Dead bacteria: 90% (P. vulgaris), 65% (S. feacalis); MO dye degradation: 85% | 94.59 | HeLa: 51.13 μg/ml; MCF-7: 37.11 μg/ml; Vero: 94.08 μg/ml | [6 empty] | Toxic | TOXIC | High | 4 |  | 10.1016/j.inoche.2019.107712 |  |  |  | 1 | Conflict_HighViability_TOXIC
NP-00582 | Mumbai | Safety | Gold Nanoparticles (Au) | Gold | Inorganic |  | Gold Nanorod (PDADMAC) | Other | 18 |  |  | 37.1 |  | PDADMAC (Poly(diallyldimethylammonium chloride)) |  | 10 | 10 | 10, 20, 25, 50, 150 µM |  | 6 |  |  | HeLa |  | 95 |  |  |  | Low (measured by Trypan Blue) |  |  |  | Non-toxic | Non-toxic | High | 4 |  | 10.1002/smll.200700217 |  |  |  | 0 | Consistent
NP-00583 | Mumbai | Safety | Selenium nanoparticles (Se NPs),, | Selenium | Inorganic |  | Selenium nanoparticles (Se NPs),, | Spherical | 79 | 40.1 |  | -31.9 |  | Bovine serum albumin (BSA) capping agent; L-glutathione (GSH) reduction, |  | 10 | 10 | 10, 20, 30, 40, 50 μg/mL (bacteria); 10, 20, 30, 40 μg/mL (Caco-2 cells), |  | 24 | 7.4 | 37 | Caco-2 | MTT assay: ~80% viability (40 μg/mL); WST-8 assay: Plate counting: >1 log reduction for S. aureus,, | 80 |  |  |  | NA (Qualitative: Cellular shrinkage and irregular shape observed) |  |  |  | Non-toxic | Non-toxic | High | 4 |  | 10.1016/j.foodcont.2017.01.018 |  | Dispersed |  | 1 | Consistent
NP-00584 | Mumbai | Safety | Selenium nanoparticles (SeNPs) | Selenium | Inorganic |  | Selenium nanoparticles (SeNPs) | Spherical |  |  |  | -15.2 |  | L-cysteine (reducing/capping agent) |  | 10 | 10 | 10, 20, 30, 40, and 50 mg/L |  | 96 | 7.2 | 25 | Chaetoceros gracilis | MDA: 5.05 ± 0.05 µM; LDH: 40.33 ± 0.14 mU/mL | 7.3 |  | 14.63 mg/L |  | 99.85% (at 50 mg/L) | 130.55 ± 8.78% (at 50 mg/L) |  |  | Toxic | TOXIC | High | 3 |  | 10.1016/j.psep.2022.05.021 |  |  |  | 1 | Consistent
NP-00585 | Mumbai | Safety | Green-synthesized Magnesium Oxide (G-MgO) | Magnesium Oxide | Inorganic |  | Green-synthesized Magnesium Oxide (G-MgO) | Spherical | 85.8 |  |  |  |  | Psidium guajuava leaf extract (reducing and capping agent) |  | 10 | 10 | 10, 20, 30, and 50 mg/mL | 7.5, 15, 30, 60, and 120 ppm | 24 |  |  | Aedes aegypti (I), Aedes albopictus (II), S. aureus, E. faecalis, E. coli, K. pneumoniae | Antibacterial ZOI at 50 mg/mL: S. aureus (2.4 mm), E. faecalis (2 mm), E. coli (3 mm), K. pneumoniae (1.3 mm) | 60 |  | 14 (I) and 20 (II) |  |  | Linked to O2− ions/oxidative stress (not quantified) |  |  | Toxic | TOXIC | High | 3 |  | 10.1021/acsomega.2c01450 |  |  |  | 1 | Consistent
NP-00586 | Mumbai | Safety | Hydrothermally synthesized Magnesium Oxide (HY-MgO) | Magnesium Oxide | Inorganic |  | Hydrothermally synthesized Magnesium Oxide (HY-MgO) | Other | 60 | [6 empty] | 10 | 10 | 10, 20, 30, and 50 mg/mL | 7.5, 15, 30, 60, and 120 ppm | 24 |  |  | Aedes aegypti (I), Aedes albopictus (II), S. aureus, E. faecalis, E. coli, K. pneumoniae | Antibacterial ZOI at 50 mg/mL: S. aureus (5 mm), E. faecalis (7 mm), E. coli (5 mm), K. pneumoniae (6 mm) | 96 |  | 33 (I) and 50 (II) |  |  | Linked to O2− ions/oxidative stress (not quantified) |  |  | Non-toxic | Non-toxic | High | 3 |  | 10.1021/acsomega.2c01450 |  |  |  | 0 | Consistent
NP-00587 | Mumbai | Safety | Microwave-synthesized Magnesium Oxide (M-MgO) | Magnesium Oxide | Inorganic |  | Microwave-synthesized Magnesium Oxide (M-MgO) | Spherical | 100 | [6 empty] | 10 | 10 | 10, 20, 30, and 50 mg/mL | 7.5, 15, 30, 60, and 120 ppm | 24 |  |  | Aedes aegypti (I), Aedes albopictus (II), S. aureus, E. faecalis, E. coli, K. pneumoniae | Antibacterial ZOI at 50 mg/mL: S. aureus (2.2 mm), E. faecalis (5.3 mm), E. coli (1 mm), K. pneumoniae (2 mm) | 66 |  | 27 (I) and 25 (II) |  |  | Linked to O2− ions/oxidative stress (not quantified) |  |  | Toxic | TOXIC | High | 3 |  | 10.1021/acsomega.2c01450 |  |  |  | 1 | Consistent
NP-00588 | Mumbai | Safety | Sol-gel synthesized Magnesium Oxide (SG-MgO) | Magnesium Oxide | Inorganic |  | Sol-gel synthesized Magnesium Oxide (SG-MgO) | Other | 70 | [6 empty] | 10 | 10 | 10, 20, 30, and 50 mg/mL | 7.5, 15, 30, 60, and 120 ppm | 24 |  |  | Aedes aegypti (I), Aedes albopictus (II), S. aureus, E. faecalis, E. coli, K. pneumoniae | Antibacterial ZOI at 50 mg/mL: S. aureus (0 mm), E. faecalis (1 mm), E. coli (9 mm), K. pneumoniae (1 mm) | 76 |  | 33 (I) and 39 (II) |  |  | Linked to O2− ions/oxidative stress (not quantified) |  |  | Non-toxic | Non-toxic | High | 3 |  | 10.1021/acsomega.2c01450 |  |  |  | 0 | Consistent
NP-00589 | Mumbai | Safety | Gold Nanoparticles (Au) | Gold | Inorganic |  | Gold Nanorod (CTAB) | Other | 18 |  |  | 52.2 |  | CTAB (Hexadecyltrimethylammonium bromide) |  | 10 | 10 | 10, 20, 50, 150 µM |  | 6 |  |  | HeLa |  | 95 |  |  |  | Low (measured by Trypan Blue) |  |  |  | Non-toxic | Non-toxic | High | 4 |  | 10.1002/smll.200700217 |  |  |  | 0 | Consistent
NP-00590 | Mumbai | Safety | Gold Nanoparticles (Au) | Gold | Inorganic |  | Gold Nanorod (PAH) | Other | 18 |  |  | 34.3 |  | PAH (Poly(allylamine hydrochloride)) |  | 10 | 10 | 10, 20, 50, 150 µM |  | 6 |  |  | HeLa |  | 95 |  |  |  | Low (measured by Trypan Blue) |  |  |  | Non-toxic | Non-toxic | High | 4 |  | 10.1002/smll.200700217 |  |  |  | 0 | Consistent
NP-00591 | Mumbai | Safety | Gold Nanoparticles (Au) | Gold | Inorganic |  | Gold Nanorod (PSS1) | Other | 18 |  |  | 69.5 |  | PSS (Poly(4-styrene sulfonic acid)) |  | 10 | 10 | 10, 20, 50, 150 µM |  | 6 |  |  | HeLa |  | 95 |  |  |  | Low (measured by Trypan Blue) |  |  |  | Non-toxic | Non-toxic | High | 4 |  | 10.1002/smll.200700217 |  |  |  | 0 | Consistent
NP-00592 | Mumbai | Safety | Gold Nanoparticles (Au) | Gold | Inorganic |  | Gold Nanorod (PSS2) | Other | 18 |  |  | 35.1 |  | PSS (Poly(4-styrene sulfonic acid)) |  | 10 | 10 | 10, 20, 50, 150 µM |  | 6 |  |  | HeLa |  | 95 |  |  |  | Low (measured by Trypan Blue) |  |  |  | Non-toxic | Non-toxic | High | 4 |  | 10.1002/smll.200700217 |  |  |  | 0 | Consistent
NP-00593 | Mumbai | Safety | Zinc Oxide (ZnO) | Zinc Oxide | Inorganic |  | Zinc oxide nanoparticles (ZnO NPs) | Other | 18.92 |  |  | 22.5 |  | Syzygium cumini seed extract (reducing agent); contains phenolic content |  | 10 | 10 | 10, 20, and 40 μg/ml | 5 and 10 mg/kg body weight | 672 |  | 27 | Rat insulinoma (RIN-5F) cells; Female Wistar rats | For 5 and 10 mg/kg doses respectively: Glucose (28th day): 193.83 ± 5.74 and 179.00 ± 7.48 mg/dl; Total Cholesterol: 177.86 ± 26.64 and 145.83 ± 10.83 mg/dl; Triglycerides: 274.58 ± 3.78 and 254.77 ± 1.64 mg/dl; LDL: 43.80 ± 19.65 and 21.81 ± 3.61 mg/dl; HDL: 79.15 ± 11.20 and 73.07 ± 11.39 mg/dl; ALT: 47.44 ± 3.61 and 48.47 ± 4.49 IU/l; AST: 52.89 ± 6.72 and 69.54 ± 5.27 IU/l; CAT: 448.84 ± 47.84 and 691.17 ± 56.79 μmole H2O2 consumed/min/mg; SOD: 193.38 ± 7.12 and 173.20 ± 6.34 nmol/g tissue; GPx: 15.84 ± 0.83 and 18.28 ± 1.70 U/mg protein; Lipid Peroxidation (LPx): 0.11 ± 0.02 and 0.09 ± 0.01 nmol/mg protein. |  | 62.06 μg/ml (on RIN-5F cells) |  |  |  | Mentioned as context for oxidative stress in diabetes |  |  | Non-toxic | Non-toxic | High | 3 |  | 10.1049/iet-nbt.2020.0084 |  |  |  | 0 | No_Viability_Data | 10
NP-00594 | Mumbai | Safety | Silica (SiO2) | Silica | Inorganic |  | R-MSN (Rodlike Mesoporous Silica Nanoparticle), | Other | 60 | 203.5 | 0.125 | -22 | 356 | Covalently labeled with Rhodamine B isothiocyanate (RITC), |  | 10 | 10 | 10, 25, 50, 100, 150, 200, 300 μg/mL (Serum-free); up to 800 μg/mL (10% FBS), | 10 nL of 5 mg/mL (Zebrafish); 100 mg/kg every 2 days (Mice), | 2 |  | 37 | Human umbilical vein endothelial cells (HUVECs); Zebrafish (Danio rerio); C57/BL6 Mice,,, | Pore diameter: 4.8 nm; Pore volume: 0.35 cm³/g,; Protein adsorption: 20.2%; Zebrafish heart rate: ~128 beats/min; Zebrafish pericardial sac area: ~140%; Serum LDH (Mice): ~3000 U/L; Serum H2O2 (Mice): ~110%; CK-MB (Mice): ~600 U/L; ALT (Mice): ~170 U/L; AST (Mice): ~440 U/L | 100 |  |  |  | ~98% (100 μg/mL, 10 mL/min flow, serum-free), | No significant induction, |  | 98 | Toxic | TOXIC | High | 4 |  | 10.1021/acs.molpharmaceut.3c00180, |  | Dispersed | Good | 0 | Conflict_HighViability_TOXIC | 100
NP-00595 | Mumbai | Safety | Silica (SiO2) | Silica | Inorganic |  | S-MSN (Spherical Mesoporous Silica Nanoparticle), | Spherical | 180 | 238.1 | 0.07 | -35.4 | 628 | Covalently labeled with Rhodamine B isothiocyanate (RITC), |  | 10 | 10 | 10, 25, 50, 100, 150, 200, 300 μg/mL (Serum-free); up to 800 μg/mL (10% FBS), | 10 nL of 5 mg/mL (Zebrafish); 100 mg/kg every 2 days (Mice), | 2 |  | 37 | Human umbilical vein endothelial cells (HUVECs); Zebrafish (Danio rerio); C57/BL6 Mice,,, | Pore diameter: 3.7 nm; Pore volume: 0.51 cm³/g,; Protein adsorption: 35.1%; Zebrafish heart rate: ~130 beats/min; Zebrafish pericardial sac area: ~140%; Serum LDH (Mice): ~3500 U/L; Serum H2O2 (Mice): ~140%; CK-MB (Mice): ~650 U/L; ALT (Mice): ~175 U/L; AST (Mice): ~480 U/L | 46 |  |  |  | ~90% (100 μg/mL, 10 mL/min flow, serum-free), | ~180% of control (100 μg/mL, static, serum-free) |  | 90 | Toxic | TOXIC | High | 4 |  | 10.1021/acs.molpharmaceut.3c00180, |  | Dispersed | Good | 1 | Consistent | 100
NP-00596 | Mumbai | Safety | Silica (SiO2) | Silica | Inorganic |  | Aminopropyl/ vinyl-modified silica nanoparticles | Spherical | 10 | 176.7 |  | -25 | 260 | Aminopropyl/vinyl-modified (APTES/VTES) |  | 10 | 10 | 10, 25, 50, 100, 200 µg/ml |  | 50 | 7.4 | 37 | Human peripheral blood lymphocytes | Mitotic index: 2.52 ± 0.8 (at 100 µg/ml); Chromosome aberrations: 0.018 ± 0.001 per cell; Endotoxin: 0.0269 ± 0.0011 EU/ml | [5 empty] | No significant oxidative DNA damage |  | 5 | Non-toxic | Non-toxic | High | 3 |  | 10.3109/17435390.2011.649796 |  | Dispersed |  | 1 | No_Viability_Data
NP-00597 | Mumbai | Safety | Silica (SiO2) | Silica | Inorganic |  | Unmodified silica nanoparticles | Spherical | 10 | 266.3 |  | 13.32 | 640 |  |  | 10 | 10 | 10, 25, 50, 100, 200 µg/ml |  | 50 | 7.4 | 37 | Human peripheral blood lymphocytes | Mitotic index: 1.62 ± 0.5 (at 100 µg/ml); Chromosome aberrations: 0.018 ± 0.002 per cell; Endotoxin: 0.0094 ± 0.0006 EU/ml | 100 |  |  |  |  | Increased oxidative DNA damage (Fpg-sensitive sites) at 100 µg/ml |  | 10 | Non-toxic | Non-toxic | High | 4 |  | 10.3109/17435390.2011.649796 |  | Dispersed |  | 1 | Consistent
NP-00598 | Mumbai | Safety | Silica (SiO2) | Silica | Inorganic |  | Vinyl-modified silica nanoparticles | Spherical | 10 | 235.4 |  | 9.49 | 350 | Vinyl-modified (VTES); Pluronic F-68 surfactant |  | 10 | 10 | 10, 25, 50, 100, 200 µg/ml |  | 50 | 7.4 | 37 | Human peripheral blood lymphocytes | Mitotic index: 2.76 ± 0.9 (at 100 µg/ml); Chromosome aberrations: 0.016 ± 0.002 per cell; Endotoxin: 0.0443 ± 0.0038 EU/ml | [5 empty] | Not explored/No significant oxidative DNA damage |  | 5 | Non-toxic | Non-toxic | High | 4 |  | 10.3109/17435390.2011.649796 |  | Dispersed |  | 1 | No_Viability_Data
NP-00599 | Mumbai | Safety | Iron (III) oxide NPs | Iron Oxide | Inorganic |  | Iron (III) oxide NPs |  | 50 |  |  | -10 |  |  |  | 10 | 10 | 10, 25, 50, 100, and 200 mg/mL |  |  |  |  | Fertilized eggs of White leghorn (Gallus gallus domesticus) |  | 100 | [7 empty] | Non-toxic | Non-toxic | High | 2 |  | 10.1080/17435390.2020.1842934 |  |  |  |  | Consistent
NP-00600 | Mumbai | Safety | Al2 O3 nanoparticles (Spherical) | Aluminum/Alumina | Inorganic |  | Al2 O3 nanoparticles (Spherical) | Spherical | 39.4 | 90.2 | [5 empty] | 10 | 10 | 10, 25, 50, 75, and 100 μg/mL |  | 24 |  |  | Human lymphocytes | [5 empty] | Increase in cell membrane damage | Oxidative stress evidenced by induction of ROS |  |  | Toxic | TOXIC | High | 3 |  | 10.1007/s10311-020-01033-6 |  | Dispersed |  | 1 | No_Viability_Data
NP-00601 | Mumbai | Safety | Co3 O4 nanoparticles (Spherical) | Cobalt | Inorganic |  | Co3 O4 nanoparticles (Spherical) | Spherical | 35.8 | 96.4 | [5 empty] | 10 | 10 | 10, 25, 50, 75, and 100 μg/mL |  | 24 |  |  | Human lymphocytes |  | 50 |  |  |  | Increase in cell membrane damage | Oxidative stress evidenced by induction of ROS |  |  | Non-toxic | Non-toxic | High | 3 |  | 10.1007/s10311-020-01033-6 |  | Dispersed |  | 1 | Consistent
NP-00602 | Mumbai | Safety | Fe2 O3 nanoparticles | Iron Oxide | Inorganic |  | Fe2 O3 nanoparticles | Spherical | 43.7 | 74.6 |  | -10 |  |  |  | 10 | 10 | 10, 25, 50, 75, and 100 μg/mL |  | 24 |  |  | Human lymphocytes | [5 empty] | Increase in cell membrane damage | Oxidative stress evidenced by induction of ROS |  |  | Toxic | TOXIC | High | 3 |  | 10.1007/s10311-020-01033-6 |  | Dispersed |  | 1 | No_Viability_Data
NP-00603 | Mumbai | Safety | Silica (SiO2) | Silica | Inorganic |  | SiO2 nanoparticles | Spherical | 17.1 | 41.7 |  | -25 |  |  |  | 10 | 10 | 10, 25, 50, 75, and 100 μg/mL |  | 24 |  |  | Human lymphocytes | [5 empty] | Increase in cell membrane damage | Oxidative stress evidenced by induction of ROS |  |  | Toxic | TOXIC | High | 3 |  | 10.1007/s10311-020-01033-6 |  | Dispersed |  | 1 | No_Viability_Data
NP-00604 | Mumbai | Safety | Al2 O3 nanoparticles | Aluminum/Alumina | Inorganic |  | Al2 O3 nanoparticles |  | 20 | 303 |  | 12.41 | 40 |  |  | 10 | 10 | 10, 25, 50, and 100 μg/mL |  | 24 |  |  | CHSE-214 (Chinook salmon cells) | [5 empty] | Membrane damage induced | Oxidative stress induced |  |  | Toxic | TOXIC | High | 4 |  | 10.1007/s10311-020-01033-6 |  | Dispersed |  |  | No_Viability_Data
NP-00605 | Mumbai | Safety | Copper Nanoparticles (Cu-NPs), | Copper/Copper Oxide | Inorganic |  | Copper Nanoparticles (Cu-NPs), | Spherical | 50 |  |  | 20 | 29 | 99.5% purity; no specific capping agent reported |  | 10 | 10 | 10, 25, 50, and 75 µg/ml | 100 µg/L (0.1 ppm), | 504 |  | 20 | Catfish (Clarias batrachus); Mouse (Mus musculus) TM3 Leydig cell line,, | qPCR mRNA Fold Upregulation (Cu-NPs): 3β-hsd (2.6), cyp11a1 (3.8), 11β-hsd2 (1.3), 11β-h (2.6), star (3.0), wt1 (1.7), ad4bp/sf-1 (1.6), dmrt1 (2.2), sox9a (1.6), gata4 (1.6),. Serum Androgens: 11-KT (~0.35 ng/ml); T (~3.9 ng/ml). |  |  | 20.5 µg/ml (Catfish primary testicular cells); 37.5 µg/ml (TM3 Leydig cells) | [5 empty] | Non-toxic | Non-toxic | High | 3 |  | 10.3389/fenvs.2016.00067, |  |  |  | 1 | No_Viability_Data
NP-00606 | Mumbai | Safety | Iron Oxide (Fe3O4) | Iron Oxide | Inorganic |  | Iron oxide nanoparticles (Fe₂O₃) | Spherical | 50 | 934 | 0.371 | 20 |  |  |  | 10 | 10 | 10, 25, and 50 mg L⁻¹. |  | 960 | 7.4 | 25 | Coelastrella terrestris. |  | 33.33 | 19.081 mg L⁻¹ (calculated on the 25th day). |  |  | Not revealed. | Oxidative stress was evident (Confirmed by high MDA, CAT, and SOD levels). |  |  | Toxic | TOXIC | High | 4 |  | https://doi.org/10.1007/s11356-020-08441-9. |  | Dispersed | Acceptable | 1 | Consistent
NP-00607 | Mumbai | Safety | Gold Nanoparticles (Au) | Gold | Inorganic |  | Gold nanorods (GNRs) | Nanorod | 10 |  |  | -32 |  | Polyethylene glycol (PEG)-coated; <1% PEG as stabilizer |  | 10 | 10 | 10, 30, and 50 µg/mL |  | 48 |  | 37 | Human Hep G2 liver epithelial |  | 65 | 19.9 µg/mL |  |  | ~130% (at 10 µg/mL); ~155% (at 30 µg/mL); ~200% (at 50 µg/mL) | Increased (indicated by ~200% TBARS levels and ~35% GSH levels at 50 µg/mL) |  |  | Toxic | TOXIC | High | 3 |  | 10.3109/15376516.2016.1164268 |  |  |  | 2 | Consistent
NP-00608 | Mumbai | Safety | Few-layer graphene (FLG) dispersed in riboflavin-5'-phosphate sodium salt (G-Rib). | Graphene | Inorganic |  | Few-layer graphene (FLG) dispersed in riboflavin-5'-phosphate sodium salt (G-Rib). | 2D Sheet | 840 |  |  | -40 |  | Functionalising agent: riboflavin-5'-phosphate sodium salt (Rib); loading: 7% weight. |  | 10 | 10 | 10, 50, 100, 150, 300 µg/mL. | 5 mg/kg (low dose) and 15 mg/kg (high dose). | 360 | 5 | 37 | HeLa | ALT: 28.25 ± 9.03 U/L (High Dose, 30d); Creatinine: 11.5 ± 1.29 mmol/L (High Dose, 30d); PLT: 1204 ± 394.8 10³ cells/mL (Low Dose, 30d); Survival: 100% (in vivo); Body weight: < 5% loss. | 85 |  |  |  |  | NA (Not measured for G-Rib in this study). |  |  | Non-toxic | Non-toxic | High | 4 |  | 10.1016/j.carbon.2020.08.023. |  |  |  | 3 | Consistent | 15
NP-00609 | Mumbai | Safety | Silica (SiO2) | Silica | Inorganic |  | Silica nanoparticle (SNP) | Spherical | 21.06 | 37.82 |  | 24.5 | 88.905 | Amorphous silica; FAM-conjugated used for uptake |  | 10 | 10 | 10, 50, 100, 200, 500 |  | 24 |  | 37 | A549 | GSH Depletion: ~55–88% (A549), ~65–88% (NIH/3T3), ~65–93% (HepG2) |  |  |  |  | A549: ~3–5%; NIH/3T3: ~7–12%; HepG2: ~8–12% (24h) | A549: ~150–200%; NIH/3T3: ~130–180%; HepG2: ~110–130% |  |  | Toxic | TOXIC | High | 4 |  | 10.1016/j.nano.2015.03.004 |  | Dispersed |  | 1 | No_Viability_Data
NP-00610 | Mumbai | Safety | rPZDCu (Cu4.6O@zein-Se-Se-DHA@PLM@rt-PA) | Copper/Copper Oxide | Inorganic |  | rPZDCu (Cu4.6O@zein-Se-Se-DHA@PLM@rt-PA) | Other |  | 225.56 |  | -20.25 |  | rt-PA conjugated on PLM surface |  | 10 | 10 | 10, 50, 100, 200, 500 μg/mL |  | 24 | 7.2 | 37 | RAW264.7 | In-vivo Infarct Volume: 2.27 ± 0.97%; In-vitro Thrombolysis Rate: 40.62 ± 5.22%; Thrombus Closure: 58.55 ± 2.43% | 85 |  |  |  | 0% (No noticeable hemolysis at 500 μg/mL) | Reduced to 21.8% at 500 μg/mL (from 80.7% in H2O2 control) |  |  | Non-toxic | Non-toxic | High | 3 |  | 10.1021/acsnano.3c08734 |  | Dispersed |  | 0 | Consistent
NP-00611 | Mumbai | Safety | Sulfur nanoparticles (SNPs) | Sulfur | Inorganic |  | Sulfur nanoparticles (SNPs) | Spherical | 10 |  |  |  |  | Chitosan (capping agent) |  | 10 | 10 | 10, 50, 100, 300, and 500 mM |  | 96 |  | 36 | Staphylococcus aureus, Escherichia coli O157:H7, Aspergillus flavus, Candida albicans | Inhibition zone (mm) at 10–500 mM: S. aureus (13.0 ± 1.0 to 19.3 ± 1.2), E. coli (17.0 ± 1.0 to 39.0 ± 1.2), A. flavus (9.0 ± 0.0 to 14.0 ± 1.0), C. albicans (14.0 ± 0.0 to 18.0 ± 0.0); MIC (mM): 10 for all test organisms; MBC/MFC (mM): S. aureus (50), E. coli (10), A. flavus (50), C. albicans (50) | 100 |  |  |  |  | ROS stress mentioned as a potential mechanism of antimicrobial action |  |  | Non-toxic | Non-toxic | High | 3 |  | 10.1016/j.micpath.2020.104178 |  |  |  | 1 | Consistent
NP-00612 | Mumbai | Safety | Silica (SiO2) | Silica | Inorganic |  | SiO2 –CaO (SC) glass nanoparticles activated with Tm3+/Yb3+ ions | Other | 100 |  |  | -25 |  | Doped with 0.3 mol% Tm3+ and 4 mol% Yb3+; molar ratio 62SiO2 –35.85CaO–0.15Tm2 O3 –2Yb2 O3 |  | 10 | 10 | 10, 50, 100, and 500 μg/mL |  | 24 |  | 37 | Human (chondrocyte TC28a2, fibrosarcoma HT1080, and osteoblast NHOst cell lines) | Live/Dead Cell Double Staining: Average number of live NHOst cells: ~30 vs dead cells: ~3 (at 500 μg/mL for 24h) | [6 empty] | Silicon concentration decreased by 30% over 28 days |  | Non-toxic | Non-toxic | High | 3 |  | 10.1016/j.ceramint.2022.08.240 |  |  |  | 0 | No_Viability_Data
NP-00613 | Mumbai | Safety | Silica (SiO2) | Silica | Inorganic |  | SiO2 –CaO–P2 O5 (SCP) glass nanoparticles activated with Tm3+/Yb3+ ions | Other | 100 |  |  | -25 |  | Doped with 0.3 mol% Tm3+ and 4 mol% Yb3+; molar ratio 61.7SiO2 –35CaO–1.15P2 O5 –0.15Tm2 O3 –2Yb2 O3 |  | 10 | 10 | 10, 50, 100, and 500 μg/mL |  | 24 |  | 37 | Human (chondrocyte TC28a2 and fibrosarcoma HT1080 cell lines) |  | 59 | [5 empty] | Silicon concentration decreased by 35% over 28 days |  | Non-toxic | Non-toxic | High | 3 |  | 10.1016/j.ceramint.2022.08.240 |  |  |  | 0 | Consistent
NP-00614 | Mumbai | Safety | Silica (SiO2) | Silica | Inorganic |  | 15 nm SiO2 | Other | 15 | 590 |  | -25 | 268.01 |  |  | 10 | 10 | 10, 50, and 100 μg/ml |  | 72 |  | 37 | A549 | GSH levels: 12.6 nmol/mg (10 μg/ml), 12.0 nmol/mg (50 μg/ml), 10.6 nmol/mg (100 μg/ml); MDA levels: 3.47 nmol/100mg (10 μg/ml), 3.53 nmol/100mg (50 μg/ml), 3.66 nmol/100mg (100 μg/ml) | 24 |  |  |  | LDH activity increased by 8.7% (10 μg/ml), 12.5% (50 μg/ml), and 17.7% (100 μg/ml) | DCF fluorescence increased by 70% (10 μg/ml), 139% (50 μg/ml), and 181% (100 μg/ml) |  |  | Toxic | TOXIC | High | 3 |  | 10.1016/j.taap.2006.10.004 |  | Dispersed |  | 0 | Consistent
NP-00615 | Mumbai | Safety | Silica (SiO2) | Silica | Inorganic |  | 46 nm SiO2 | Other | 46 | 617 |  | -25 | 52.48 |  |  | 10 | 10 | 10, 50, and 100 μg/ml |  | 48 |  | 37 | A549 |  | 48 | [7 empty] | Toxic | TOXIC | High | 3 |  | 10.1016/j.taap.2006.10.004 |  | Dispersed |  | 0 | Consistent
NP-00616 | Mumbai | Safety | Silica (SiO2) | Silica | Inorganic |  | Crystalline Silica (Min-U-Sil 5) | Other | 629 |  |  | -25 | 6.35 | Quartz purity: 99.4% |  | 10 | 10 | 10, 50, and 100 μg/ml |  | 48 |  | 37 | A549 |  | 48 | [7 empty] | Toxic | TOXIC | High | 3 |  | 10.1016/j.taap.2006.10.004 |  |  |  | 0 | Consistent
NP-00617 | Mumbai | Safety | Chitosan-coated Selenium Nanoparticles (CS-SeNPs) | Selenium | Inorganic |  | Chitosan-coated Selenium Nanoparticles (CS-SeNPs) | Spherical | 48.52 | 195 |  | -28 |  | Chitosan (CS) stabilizer |  | 10.6 | 10.6 | 10.6, 21.2, 42.5, 85, 170, 212.5, 425, 850 ppm |  | 72 |  | 37 | L929 | MBC: S. epidermidis (400 μg/ml). | 50 | 530 ppm (DPPH scavenging assay) | [6 empty] | Non-toxic | Non-toxic | High | 3 |  | 10.1088/2053-1591/ab26ae |  | Dispersed |  | 1 | Consistent
NP-00618 | Mumbai | Safety | PVA-coated Selenium Nanoparticles (PVA-SeNPs) | Selenium | Inorganic |  | PVA-coated Selenium Nanoparticles (PVA-SeNPs) | Spherical | 66.55 | 136 |  | -28 |  | Polyvinyl alcohol (PVA) stabilizer |  | 10.6 | 10.6 | 10.6, 21.2, 42.5, 85, 170, 212.5, 425, 850 ppm |  | 72 |  | 37 | L929 | MIC: E. coli (250 ppm), S. aureus (125 ppm), S. epidermidis (125 ppm), P. aeruginosa (250 ppm). MBC: S. epidermidis (250 μg/ml), P. aeruginosa (250 μg/ml). | 50 | 26.56 ppm (DPPH scavenging assay) | [6 empty] | Toxic | TOXIC | High | 3 |  | 10.1088/2053-1591/ab26ae |  | Dispersed |  | 1 | Consistent
NP-00619 | Mumbai | Safety | TPP-PEG-L-5% | Liposome | Organic |  | TPP-PEG-L-5% |  | 172.038 | 172.038 |  | 13.86 |  | ePC (65%), Chol (30%), TPP-PEG-PE (5%) |  | 100 | 100 | 100 (for uptake studies); up to 500 (for cytotoxicity of TPP-PEG-L-8%) |  | 1 |  | 37 | HeLa | [9 empty] | Non-toxic | Non-toxic | High | 4 |  | 10.1016/j.jconrel.2012.01.009 |  | Dispersed |  |  | No_Viability_Data
NP-00620 | Mumbai | Safety | MNP-PAH | Iron Oxide | Inorganic |  | MNP-PAH |  |  | 116.5 |  | -10 |  | PAH (Poly(allylamine hydrochloride)) |  | 100 | 100 | 100 µg/mL |  |  |  |  | A549 | [9 empty] | Toxic | TOXIC | High | 1 |  | 10.3390/ijms252212013 |  | Dispersed |  |  | No_Viability_Data
NP-00621 | Mumbai | Safety | MNP-PDADMAC | Iron Oxide | Inorganic |  | MNP-PDADMAC |  |  | 139 |  | -10 |  | PDADMAC (Poly(diallyldimethylammonium chloride)) |  | 100 | 100 | 100 µg/mL |  |  |  |  | A549 | [9 empty] | Toxic | TOXIC | High | 1 |  | 10.3390/ijms252212013 |  | Dispersed |  |  | No_Viability_Data
NP-00622 | Mumbai | Safety | MNP-PEI | Iron Oxide | Inorganic |  | MNP-PEI |  |  | 147 |  | -10 |  | PEI (Poly(ethylene imine)) |  | 100 | 100 | 100 µg/mL |  |  |  |  | A549 | [9 empty] | Toxic | TOXIC | High | 1 |  | 10.3390/ijms252212013 |  | Dispersed |  |  | No_Viability_Data
NP-00623 | Mumbai | Safety | Titanium Dioxide (TiO2) | Titanium Dioxide | Inorganic |  | Chitosan-coated TiO2 (T20-chitosan), | Spherical | 20 | 408 | 0.276 | 51.4 |  | Chitosan coating, |  | 100 | 100 | 100 µg/ml |  | 24 |  | 37 | RAW264.7 | Mitochondrial depolarization (JC-1): ~0.6%; Abiotic hydroxyl radical rate: ~90/min, | 4.5 |  |  |  | ~4.5% (PI uptake) | ~4.5% (MitoSOX +ve cells) | Non-soluble |  | Toxic | TOXIC | High | 4 |  | 10.1007/s00204-012-0912-5, |  | Dispersed | Good | 1 | Consistent
NP-00624 | Mumbai | Safety | Titanium Dioxide (TiO2) | Titanium Dioxide | Inorganic |  | PEMA-coated TiO2 (T20-PEMA), | Spherical | 20 | 643 | 0.349 | -50.4 |  | Poly (ethylene-alt-maleic anhydride) (PEMA) coating, |  | 100 | 100 | 100 µg/ml |  | 24 |  | 37 | RAW264.7 | Mitochondrial depolarization (JC-1): <0.1%; Abiotic hydroxyl radical rate: ~10/min, | 6 |  |  |  | ~6% (PI uptake) | ~3% (MitoSOX +ve cells) | Non-soluble |  | Toxic | TOXIC | High | 4 |  | 10.1007/s00204-012-0912-5, |  | Dispersed | Acceptable | 1 | Consistent
NP-00625 | Mumbai | Safety | T10 (TiO₂) nanoparticles | Titanium Dioxide | Inorganic |  | T10 (TiO₂) nanoparticles | Spherical | 10 | 669 | 0.186 | -16.9 | 166 |  |  | 100 | 100 | 100 µg/ml |  | 24 |  | 37 | RAW264.7 |  | 70 |  |  |  | UV activated: approx. 30% (PI uptake); No UV: <1% (PI uptake) | Higher ROS generation detected, including abiotic hydroxyl radicals (∙OH) generation (highest rate among T10, T20, T100) | NA (TiO₂ considered non-soluble) |  | Non-toxic | Non-toxic | High | 4 |  | 10.1007/s00204-012-0912-5 |  | Dispersed | Good | 1 | Consistent
NP-00626 | Mumbai | Safety | T100 (TiO₂) nanoparticles | Titanium Dioxide | Inorganic |  | T100 (TiO₂) nanoparticles | Spherical | 100 | 349 | 0.224 | 19.1 | 17.2 |  |  | 100 | 100 | 100 µg/ml |  | 24 |  | 37 | RAW264.7 |  | 91 |  |  |  | UV activated: 9.0% (PI uptake); No UV: <1% (PI uptake) | ROS generation detected, including abiotic hydroxyl radicals (∙OH) generation | NA (TiO₂ considered non-soluble) |  | Non-toxic | Non-toxic | High | 4 |  | 10.1007/s00204-012-0912-5 |  | Dispersed | Good | 1 | Consistent
NP-00627 | Mumbai | Safety | T20 (TiO₂) nanoparticles | Titanium Dioxide | Inorganic |  | T20 (TiO₂) nanoparticles | Spherical | 20 | 307 | 0.263 | 32.3 | 50.4 |  |  | 100 | 100 | 100 µg/ml |  | 24 |  | 37 | RAW264.7 |  | 90.5 |  |  |  | UV activated: 9.5% (PI uptake); No UV: <1% (PI uptake) | ROS generation detected, including abiotic hydroxyl radicals (∙OH) generation | NA (TiO₂ considered non-soluble) |  | Non-toxic | Non-toxic | High | 4 |  | 10.1007/s00204-012-0912-5 |  | Dispersed | Good | 1 | Consistent
NP-00628 | Mumbai | Safety | T20-PEMA | Titanium Dioxide | Inorganic |  | T20-PEMA | Spherical | 20 | 643 | 0.349 | -50.4 |  | Coating: PEMA (Poly(ethylene-alt-maleic anhydride)) |  | 100 | 100 | 100 µg/ml |  | 24 |  | 37 | RAW264.7 |  | 20 |  |  |  | Decreased significantly compared to T20 after UV activation | Decreased MitoSOX positive cells compared to T20; Significantly decreased abiotic ∙OH generation rate compared to T20 | NA (TiO₂ considered non-soluble) |  | Toxic | TOXIC | High | 4 |  | 10.1007/s00204-012-0912-5 |  | Dispersed | Acceptable | 1 | Consistent
NP-00629 | Mumbai | Safety | T20-chitosan | Titanium Dioxide | Inorganic |  | T20-chitosan | Spherical | 20 | 408 | 0.276 | 51.4 |  | Coating: Chitosan |  | 100 | 100 | 100 µg/ml |  | 24 |  | 37 | RAW264.7 |  | 20 |  |  |  | Decreased significantly compared to T20 after UV activation | Decreased MitoSOX positive cells compared to T20; Significantly decreased abiotic ∙OH generation rate compared to T20 | NA (TiO₂ considered non-soluble) |  | Toxic | TOXIC | High | 4 |  | 10.1007/s00204-012-0912-5 |  | Dispersed | Good | 1 | Consistent
NP-00630 | Mumbai | Safety | Plant-Ag-graphene nanocomposites | Graphene | Inorganic |  | Plant-Ag-graphene nanocomposites | 2D Sheet | 200 |  |  | -28 |  | Lantana camara leaf extract (catalysing/stabilising agent) |  | 100 | 100 | 100 µg/mL and 500 µg/mL |  | 48 |  | 37 | Huh7 human liver tumour cell line | Cell inhibition: 65.69% | 68.98 | 34.49% (viability at 50 µg/mL) | [6 empty] | Toxic | TOXIC | High | 3 |  | 10.1371/journal.pone.0314850 |  |  |  | 3 | Consistent
NP-00631 | Mumbai | Safety | Plant-Ag (Lantana-silver) nanoparticles | Silver | Inorganic |  | Plant-Ag (Lantana-silver) nanoparticles | Cubic |  |  |  | -35 |  | Lantana camara leaf extract (reducing/stabilising agent) |  | 100 | 100 | 100 µg/mL and 500 µg/mL |  | 48 |  | 37 | Huh7 human liver tumour cell line | Cell inhibition: 61.39% | 64.26 | 32.13% (viability at 50 µg/mL) | [6 empty] | Toxic | TOXIC | High | 2 |  | 10.1371/journal.pone.0314850 |  |  |  | 6 | Consistent
NP-00632 | Mumbai | Safety | Titanium Dioxide (TiO2) | Titanium Dioxide | Inorganic |  | Titanium dioxide (T10), | Spherical | 10 | 669 | 0.186 | -16.9 | 166 | Uncoated, |  | 100 | 100 | 100 µg/ml, |  | 24 |  | 37 | RAW264.7 | Mitochondrial depolarization (JC-1): ~2.5%; Abiotic hydroxyl radical rate: ~220/min, | 30 |  |  |  | ~30% (PI uptake), | ~18% (MitoSOX +ve cells), | Non-soluble |  | Toxic | TOXIC | High | 4 |  | 10.1007/s00204-012-0912-5, |  | Dispersed | Good | 1 | Consistent
NP-00633 | Mumbai | Safety | Titanium Dioxide (TiO2) | Titanium Dioxide | Inorganic |  | Titanium dioxide (T100), | Spherical | 100 | 349 | 0.224 | 19.1 | 17.2 | Uncoated, |  | 100 | 100 | 100 µg/ml, |  | 24 |  | 37 | RAW264.7 | Mitochondrial depolarization (JC-1): <1%; Abiotic hydroxyl radical rate: ~70/min, | 9 |  |  |  | 9.0% (PI uptake), | 9.0% (MitoSOX +ve cells), | Non-soluble |  | Toxic | TOXIC | High | 4 |  | 10.1007/s00204-012-0912-5, |  | Dispersed | Good | 1 | Consistent
NP-00634 | Mumbai | Safety | Titanium Dioxide (TiO2) | Titanium Dioxide | Inorganic |  | Titanium dioxide (T20 / Degussa P25),, | Spherical | 20 | 307 | 0.263 | 32.3 | 50.4 | Uncoated, |  | 100 | 100 | 100 µg/ml, |  | 24 |  | 37 | RAW264.7 | Mitochondrial depolarization (JC-1): <1%; Abiotic hydroxyl radical rate: ~200/min, | 9.5 |  |  |  | 9.5% (PI uptake), | 8.5% (MitoSOX +ve cells), | Non-soluble |  | Toxic | TOXIC | High | 4 |  | 10.1007/s00204-012-0912-5, |  | Dispersed | Good | 1 | Consistent
NP-00635 | Mumbai | Safety | Molybdenum oxide nanoparticles (MoNPs) via Bacillus subtilis (AJ7) | Molybdenum | Inorganic |  | Molybdenum oxide nanoparticles (MoNPs) via Bacillus subtilis (AJ7) | Other | 140 | 202.8 | 0.31 | 24.1 |  | Capping/functional groups: O–H, C–H, H–C–H, C–N, Mo–OH, C=O (amino acids), amide I |  | 100 | 100 | 100 µL (cytotoxicity); 10, 50, 100, 200 mL (antimicrobial) |  | 24 |  | 37 | B. subtilis, S. aureus, E. coli; MDA-MD-231 |  | 67 |  |  |  |  | Reported (induced ROS) |  |  | Non-toxic | Non-toxic | High | 4 |  | 10.1134/ S10623590 25600825 |  | Dispersed | Acceptable | 0 | Consistent
NP-00636 | Mumbai | Safety | Human-like collagen (HLC) protein-MNPs (17 nm) | Iron Oxide | Inorganic |  | Human-like collagen (HLC) protein-MNPs (17 nm) |  | 17 | 51.8 |  | -10 |  | Human-like collagen (HLC) protein |  | 12.5 | 100 | 100 µL of 12.5–100 µg/mL |  |  |  |  | BHK-21 | [9 empty] | Non-toxic | Non-toxic | High | 2 |  | 10.3390/ijms252212013 |  | Dispersed |  |  | No_Viability_Data
NP-00637 | Mumbai | Safety | Human-like collagen (HLC) protein-MNPs (24 nm) | Iron Oxide | Inorganic |  | Human-like collagen (HLC) protein-MNPs (24 nm) |  | 24 | 84.4 |  | -10 |  | Human-like collagen (HLC) protein |  | 12.5 | 100 | 100 µL of 12.5–100 µg/mL |  |  |  |  | BHK-21 | [9 empty] | Non-toxic | Non-toxic | High | 2 |  | 10.3390/ijms252212013 |  | Dispersed |  |  | No_Viability_Data
NP-00638 | Mumbai | Safety | Human-like collagen (HLC) protein-MNPs (8 nm) | Iron Oxide | Inorganic |  | Human-like collagen (HLC) protein-MNPs (8 nm) |  | 8 | 32.2 |  | -10 |  | Human-like collagen (HLC) protein |  | 12.5 | 100 | 100 µL of 12.5–100 µg/mL |  |  |  |  | BHK-21 | [9 empty] | Non-toxic | Non-toxic | High | 2 |  | 10.3390/ijms252212013 |  | Dispersed |  |  | No_Viability_Data
NP-00639 | Mumbai | Safety | Ag nanoparticles (25 nm) | Silver | Inorganic |  | Ag nanoparticles (25 nm) | Spherical | 25 | 77.1 |  | -35 |  |  |  | 100 | 100 | 100 mg/L |  |  |  |  | Allium cepa root | [9 empty] | Toxic | TOXIC | High | 2 |  | 10.1007/s10311-020-01033-6 |  | Dispersed |  | 1 | No_Viability_Data
NP-00640 | Mumbai | Safety | Ag nanoparticles (5 nm) | Silver | Inorganic |  | Ag nanoparticles (5 nm) | Spherical | 5 | 42.6 |  | -35 |  |  |  | 100 | 100 | 100 mg/L |  |  |  |  | Allium cepa root | [9 empty] | Toxic | TOXIC | High | 2 |  | 10.1007/s10311-020-01033-6 |  | Dispersed |  | 1 | No_Viability_Data
NP-00641 | Mumbai | Safety | Ag nanoparticles (50 nm) | Silver | Inorganic |  | Ag nanoparticles (50 nm) | Spherical | 50 | 80.5 |  | -35 |  |  |  | 100 | 100 | 100 mg/L |  |  |  |  | Allium cepa root | [9 empty] | Toxic | TOXIC | High | 2 |  | 10.1007/s10311-020-01033-6 |  | Dispersed |  | 1 | No_Viability_Data
NP-00642 | Mumbai | Safety | Ag nanoparticles (75 nm) | Silver | Inorganic |  | Ag nanoparticles (75 nm) | Spherical | 75 | 124.4 |  | -35 |  |  |  | 100 | 100 | 100 mg/L |  |  |  |  | Allium cepa root | [9 empty] | Toxic | TOXIC | High | 2 |  | 10.1007/s10311-020-01033-6 |  | Dispersed |  | 1 | No_Viability_Data
NP-00643 | Mumbai | Safety | Silver Nanoparticles (Ag) | Silver | Inorganic |  | Silver nanoparticles (AgNPs) | Spherical | 55 | 93.1 |  | -6.5 |  | Polyvinyl alcohol (during synthesis) |  | 100 | 100 | 100 mg/l (coating suspension concentration) | NA (Applied as coated foil nanoplatform) | 24 |  | 37 | Salmonella enteritidis, Human fibroblasts, HUVECs, Chicken embryo | Decreased IL-8 and IL-6 release | 50 |  |  |  | Qualitative disruption observed in S. enteritidis | Induced (mechanism) |  |  | Non-toxic | Non-toxic | High | 4 |  | 10.1186/s11671-019-3166-9 |  | Dispersed |  | 1 | Consistent
NP-00644 | Mumbai | Safety | Copper Oxide (CuO) | Copper/Copper Oxide | Inorganic |  | Copper (II) oxide nanoparticles (CuO NPs) | Other | 10 | 1 |  | -5 | 47 | Crystalline; density 6.3 g/cm³; XPS detected Cu, O, and C (contamination), plus copper hydroxides |  | 100 | 100 | 100 mg/L | 0.6, 2.4, 3.3, 6.3, and 13.2 mg/m³ (6-h concentration equivalents) | 6 | 7.4 | 37 | Rats (male outbred HsdCpb:WU) | Total BALF cells: 13.18 ± 1.78 x 10⁶/mL; Neutrophils: 7.28 ± 0.41 x 10⁶/mL; Total protein: 2070 ± 355 mg/L; ALP: 59.0 ± 28.3 U/L; NAG: 44.2 ± 3.7 U/L; GGT: 31.7 ± 9.6 U/L (all at 13.2 mg/m³ dose on Day 6). BMDL (LDH): 0.12 mg/m³; BMDL (Total cells): 0.16 mg/m³ | 0 |  |  | 413 mg/kg body weight (oral mice; cited from Chen et al. 2006) | LDH in BALF (at 13.2 mg/m³): 3503 ± 1114 U/L (Control: 114 ± 55 U/L) |  | ~2% in 24h (pH 7.4); 60% within 1h (pH 4.5) |  | Toxic | TOXIC | High | 4 |  | 10.3109/17435390.2016.1172678 |  | Dispersed |  | 0 | Consistent
NP-00645 | Mumbai | Safety | Silver Nanoparticles (Ag) | Graphene | Inorganic |  | Composite of silver nanoparticles and graphene oxide (Ag-GO) | Spherical |  |  |  | -27.7 |  | Composite formed via electrostatic or covalent interactions between AgNPs and GO functional groups |  | 100 | 100 | 100 mg/l AgNPs + 200 mg/l GO (coating suspension concentration) | NA (Applied as coated foil nanoplatform) | 24 |  | 37 | Salmonella enteritidis, Human fibroblasts, HUVECs, Chicken embryo | Decreased IL-8, GM-CSF, and IL-6; increased TNF-β release | 100 |  |  |  | Qualitative disruption and perforation | Increased synthesis compared to individual components |  |  | Non-toxic | Non-toxic | High | 3 |  | 10.1186/s11671-019-3166-9 |  | Aggregated |  | 1 | Consistent
NP-00646 | Mumbai | Safety | α-MoO3 Nanoparticles | Molybdenum | Inorganic |  | α-MoO3 Nanoparticles | 2D Sheet | 21.34 |  |  |  |  | Organically induced using ethanol; contains terminal Mo=O and Mo-O-Mo bonds | 1.67 | 100 | 100 | 100 mg/l, 500 mg/l, 1000 mg/l, 5000 mg/l | 100 mg/l | 240 |  | 37 | Escherichia coli, Bacillus cereus, and Oryza sativa (Rice seedlings cv. HUR3022) | Photocatalytic removal efficiency: 99% (Methylene Blue), 94% (Eosin Yellow); Zone of Inhibition (E. coli): 6–7 mm; Translocation Factor (Rice): 0.60; Bioaccumulation (Mo content): Root: 7.32 ppm, Shoot: 4.52 ppm | 5 |  |  |  |  | NA (Mechanism is attributed to oxidative stress but no % value provided) | 10.01 ± 0.11 mg/l Mo released in Hoagland solution (post-seedling exposure) |  | Toxic | TOXIC | High | 3 |  | https://doi.org/10.1016/j.enmm.2020.100315 |  |  |  | 3 | Consistent
NP-00647 | Mumbai | Safety | Iron Oxide (Fe3O4) | Iron Oxide | Inorganic |  | SPIONs (WSC and LA coated) |  | 84 |  |  | -10 |  | WSC (Water-soluble chitosan) and LA (Linoleic acid) |  | 100 | 100 | 100 mg/mL |  | 48 |  |  | primary hepatocytes (mice) |  | 73 | [7 empty] | Non-toxic | Non-toxic | High | 3 | [6 empty] | Consistent
NP-00648 | Mumbai | Safety | DNS-CLIO | Iron Oxide | Inorganic |  | DNS-CLIO |  |  |  |  | -10 |  | DNS hapten covalently attached to CLIO |  | 100 | 100 | 100 mM |  | 48 |  |  | Breast B16/DNS and B16/phOx (mouse breast) | [9 empty] | Non-toxic | Non-toxic | High | 2 |  | 10.1016/j.bbrep.2017.12.002 |  |  |  |  | No_Viability_Data
NP-00649 | Mumbai | Safety | DNS-CLIO | Iron Oxide | Inorganic |  | DNS-CLIO |  | 39 |  | 0.5 | -10 |  | DNS hapten covalently attached to CLIO (Cross-linked iron oxide) |  | 100 | 100 | 100 mM |  | 48 |  |  | B16/DNS and B16/phOx (mouse breast) | [9 empty] | Non-toxic | Non-toxic | High | 3 |  |  |  |  | Acceptable |  | No_Viability_Data
NP-00650 | Mumbai | Safety | Mn3O4 | Manganese Oxide | Inorganic |  | Mn3O4 |  | 120 | 120 |  | 12 |  | Polysorbate-20 (Tween-20) |  | 100 | 100 | 100 mM |  | 120 | 7.3 | 37 | Humans (U-87MG, U-251, FECh-15) |  |  | 1.00 (U-87MG); 0.0833 (U-251); 0.50-0.67 (FECh-15) | [6 empty] | Non-toxic | Non-toxic | High | 3 |  | 10.1007/s10517-017-3849-0 |  | Dispersed |  |  | No_Viability_Data
NP-00651 | Mumbai | Safety | MnO | Manganese Oxide | Inorganic |  | MnO | Other | 20 |  |  | 12 |  | 0.01 M phosphate buffer |  | 100 | 100 | 100 mM |  | 120 | 7.3 | 37 | Humans (U-87MG, U-251, FECh-15) |  | 100 | 0.0069 (U-87MG); 0.0021 (U-251); 0.20 (FECh-15) | [6 empty] | Toxic | TOXIC | High | 3 |  | 10.1007/s10517-017-3849-0 |  |  |  | 0 | Conflict_HighViability_TOXIC
NP-00652 | Mumbai | Safety | MnO + citrate | Manganese Oxide | Inorganic |  | MnO + citrate |  | 20 |  |  | 12 |  | 0.1 M Na-citrate buffer |  | 100 | 100 | 100 mM |  | 120 | 7.3 | 37 | Humans (U-87MG, U-251, FECh-15) |  |  | 0.010 (U-87MG); 0.0062 (U-251); 0.10-0.20 (FECh-15) | [6 empty] | Toxic | TOXIC | High | 3 |  | 10.1007/s10517-017-3849-0 |  |  |  |  | No_Viability_Data
NP-00653 | Mumbai | Safety | TPP-PEG-L-3% | Liposome | Organic |  | TPP-PEG-L-3% |  | 164.845 | 164.845 |  |  |  | ePC (67%), Chol (30%), TPP-PEG-PE (3%) |  | 100 | 100 | 100 μg lipid/mL (for uptake studies); up to 500 μg lipid/mL(for cytotoxicity of TPP-PEG-L-8%) |  | 1 |  | 37 | HeLa | [9 empty] | Non-toxic | Non-toxic | High | 4 |  | 10.1016/j.jconrel.2012.01.009 |  | Dispersed |  |  | No_Viability_Data
NP-00654 | Mumbai | Safety | PAV nano | Other |  |  | PAV nano | Other | 50 | 50.5 | 0.137 |  |  | PAV loaded; Soybean oil core; PEG-DSPE & DSPC corona |  | 100 | 100 | 100 μg PAV/mL | 10 mg PAV/kg (and 20 mg/kg in pilot) | 192 | 7 |  | HUVEC | T2* map: 35.6 ms; Tumor weight: ~0.18g; CD68+ area: ~2.5% | [8 empty] | Non-toxic | Non-toxic | High | 3 |  | 10.1021/nn103336a |  | Dispersed | Good | 0 | No_Viability_Data | 20
NP-00655 | Mumbai | Safety | RGD-PAV nano | Other |  |  | RGD-PAV nano | Other | 50 | 48.4 | 0.138 |  |  | PAV loaded; RGD functionalized lipid corona |  | 100 | 100 | 100 μg PAV/mL | 10 mg PAV/kg | 192 | 7 |  | HUVEC | Tumor weight: ~0.19g; CD68+ area: ~2.2% | [8 empty] | Non-toxic | Non-toxic | High | 3 |  | 10.1021/nn103336a |  | Dispersed | Good | 0 | No_Viability_Data
NP-00656 | Mumbai | Safety | PAV+FeO nano | Iron Oxide | Inorganic |  | PAV+FeO nano | Other | 50 | 52.5 | 0.128 | -10 |  | PAV & Iron oxide loaded; Soybean oil core |  | 270 | 380 | 100 μg PAV/mL; 270-380 μg Fe/mL | 10 mg PAV/kg; 30 mg FeO/kg | 192 | 7 |  | HUVEC | T2* map: 17.2 ms; Tumor weight: ~0.23g; CD68+ area: ~2.2% | [8 empty] | Non-toxic | Non-toxic | High | 3 |  | 10.1021/nn103336a |  | Dispersed | Good | 0 | No_Viability_Data
NP-00657 | Mumbai | Safety | Co (OH)2 nanoflakes | Cobalt | Inorganic |  | Co(OH)2 nanoflakes | 2D Sheet | 100 | [6 empty] | 100 | 100 | 100 μg/mL |  |  |  |  | Acanthamoeba castellanii, HaCaT |  | 10 | [7 empty] | Toxic | TOXIC | High | 2 |  | 10.1007/s10311-020-01033-6 |  |  |  | 3 | Consistent
NP-00658 | Mumbai | Safety | Co3 (PO4 )2 microflakes | Cobalt | Inorganic |  | Co3 (PO4 )2 microflakes | 2D Sheet | 1 | [6 empty] | 100 | 100 | 100 μg/mL |  |  |  |  | Acanthamoeba castellanii, HaCaT |  | 10 | [7 empty] | Toxic | TOXIC | High | 2 |  | 10.1007/s10311-020-01033-6 |  |  |  | 3 | Consistent
NP-00659 | Mumbai | Safety | Co3 O4 nanograins | Cobalt | Inorganic |  | Co3 O4 nanograins | Other | 35 | [6 empty] | 100 | 100 | 100 μg/mL |  |  |  |  | Acanthamoeba castellanii, HaCaT | [9 empty] | Toxic | TOXIC | High | 2 |  | 10.1007/s10311-020-01033-6 |  |  |  | 0 | No_Viability_Data
NP-00660 | Mumbai | Safety | Graphene Oxide (GO) | Graphene | Inorganic |  | Graphene Oxide (GO) | 2D Sheet | 1 |  |  | -28 |  | Oxygenated functional groups |  | 100 | 100 | 100 μg/mL | 0.1 mg, 0.25 mg, 0.4 mg | 4 |  | 37 | P. aeruginosa, S. aureus, Mice, Human Ovarian Cancer | Anti-factor Xa activity: 1.03 IU/mL |  |  |  |  | Penetration of phospholipid bilayer | Superoxide anion-independent oxidation |  |  | Non-toxic | Non-toxic | High | 3 |  | 10.2147/IJN.S105264 |  |  |  | 3 | No_Viability_Data
NP-00661 | Mumbai | Safety | Graphene Oxide (GO) | Graphene | Inorganic |  | Reduced Graphene Oxide (rGO) | 2D Sheet |  |  |  | -28 |  |  |  | 100 | 100 | 100 μg/mL | High dose (unspecified) | 4 |  | 37 | P. aeruginosa, S. aureus, Mice | [5 empty] | Loss of membrane integrity | Increased |  |  | Toxic | TOXIC | High | 2 |  | 10.2147/IJN.S105264 |  |  |  | 3 | No_Viability_Data
NP-00662 | Mumbai | Safety | Iron Oxide (Fe3O4) | Iron Oxide | Inorganic |  | Dextran-coated SPIONs |  | 120 |  |  | -10 |  | Dextran |  | 100 | 100 | 100 μg/mL |  | 168 |  |  | macrophages (human) |  | 20 | [7 empty] | Toxic | TOXIC | High | 3 | [6 empty] | Consistent
NP-00663 | Mumbai | Safety | Iron Oxide (Fe3O4) | Iron Oxide | Inorganic |  | Dextrane-coated SPIONs |  |  |  |  | -10 |  | Dextrane |  | 100 | 100 | 100 μg/mL |  | 72 |  |  | MCF-7 | [9 empty] | Toxic | TOXIC | High | 2 | [6 empty] | No_Viability_Data
NP-00664 | Mumbai | Safety | Iron Oxide (Fe3O4) | Iron Oxide | Inorganic |  | Iron oxide nanoparticle |  |  |  |  | -10 |  | dextran |  | 100 | 100 | 100 μg/mL |  | 168 |  |  | macrophages (human) |  | 20 | [7 empty] | Toxic | TOXIC | High | 2 |  | 10.1016/j.bbrep.2017.12.002 |  |  |  |  | Consistent
NP-00665 | Mumbai | Safety | Iron Oxide (Fe3O4) | Iron Oxide | Inorganic |  | Phosphatidylcholine/Cholesterol-coated SPIONs |  |  |  |  | -10 |  | Phosphatidylcholine/Cholesterol |  | 100 | 100 | 100 μg/mL |  | 72 |  |  | MCF-7 | [9 empty] | Toxic | TOXIC | High | 2 | [6 empty] | No_Viability_Data
NP-00666 | Mumbai | Safety | Zinc Oxide (ZnO) | Zinc Oxide | Inorganic |  | Zinc oxide (ZnO) nanoparticles,, | Spherical | 50 | 67.7 | 0.035 | -3.08 |  | Capped by phytochemicals from Ipomoea aquatica leaf extract (including phenol ring-based compounds, polyols, tannins, anthocyanidins, flavonols, amino acids, and proteins), |  | 100 | 100 | 100 μg/ml (hemocompatibility); 5, 25, 50, 75, and 100 μl (cytotoxicity) | 2 μg/ml, 6 μg/ml, 10 μg/ml (Zebrafish),; 500 mg/kg, 1000 mg/kg, 2000 mg/kg (Swiss albino mice) | 336 | 7.4 | 37 | L929 | Blood hemolysis: 3.28%; Cytotoxicity %: 8% (5 μl), 23% (25 μl), 35% (50 μl), 57% (75 μl), 69% (100 μl); Protein denaturation inhibition: 80.58%; Zone of inhibition: 0.14 ± 0.01 mm² (E. coli), 0.29 ± 0.02 mm² (S. aureus) | [8 empty] | Toxic | TOXIC | High | 4 |  | https://doi.org/10.1016/j.jmbbm.2023.106330 |  | Dispersed | Good | 1 | No_Viability_Data | 2000
NP-00667 | Mumbai | Safety | Graphene Oxide (GO) | Graphene | Inorganic |  | Graphene oxide (GO) | 2D Sheet | 300 | 300 |  | -29 |  | Pristine; Functional groups: -H, -OH, -O, aromatic C=O, C=C, hydroxyl, epoxy |  | 100 | 100 | 100 μg/mL (PAMPA assay) | 10 mg/kg | 24 | 7.4 | 37 | Adult female SD rats | ALT increase: 91.14%; AST increase: 107.77%; Bilirubin increase: 103.7%; Creatinine increase: 64.53%; BUN decrease: 19.79%; NO increase: 119.85%; LPO increase: 32.97%; LDH increase: 76.5%; SOD increase: 38.11%; GR increase: 74.52%; GPx increase: 59.84%; GSH increase: 73.65%; Catalase increase: 25.37%; GST increase: 16.15% |  |  |  |  | 20.285 ± 0.79% (Passive permeability) | 39.21% increase |  |  | Non-toxic | Non-toxic | High | 4 |  | https://doi.org/10.1093/toxres/tfae058 |  | Dispersed |  | 3 | No_Viability_Data | 10
NP-00668 | Mumbai | Safety | Graphene Oxide (GO) | Graphene | Inorganic |  | Indocyanine Green (ICG) tagged Graphene oxide | 2D Sheet | 300 | 300 |  | -29 |  | Tagged with Indocyanine Green (ICG) |  | 100 | 100 | 100 μg/mL (PAMPA assay) | 10 mg/kg | 24 | 7.4 | 37 | Adult female SD rats | ALT increase: 91.65%; AST increase: 107.19%; Bilirubin increase: 96.29%; Creatinine increase: 57.03%; BUN decrease: 17.08%; NO, Catalase, GSH, SOD, ROS, LPO, GR, GPx, and GST: Significant elevation (comparable to pristine GO) |  |  |  |  | 20.285 ± 0.79% (Passive permeability) | 39.21% increase |  |  | Non-toxic | Non-toxic | High | 4 |  | https://doi.org/10.1093/toxres/tfae058 |  | Dispersed |  | 3 | No_Viability_Data | 10
NP-00669 | Mumbai | Safety | Quantum Dot | Graphene | Inorganic |  | Large Graphene Quantum Dots (GQDs) | 2D Sheet | 40 |  |  | -28 |  | Synthesised via electrochemical oxidation of graphite. |  | 100 | 100 | 100 μg/mL. | 50 mg/kg (therapeutic dose); 100 mg/kg (biodistribution dose). | 24 |  |  | HepG2 | Serum AST (~1000 U/L); Serum ALT (~800 U/L); In-vitro NO production (~1.6 fold). | 80 |  |  |  | ~1.4 fold LDH release in GSNO-exposed HepG2 cells. | Potent ROS-quenching ability; reduced liver lipid peroxidation (MDA) to ~0.65 fold. |  |  | Non-toxic | Non-toxic | High | 3 |  | 10.1021/nn502466z. |  |  |  | 3 | Consistent | 100
NP-00670 | Mumbai | Safety | Graphene Oxide (GO) | Graphene | Inorganic |  | Graphene Oxide (GO1) in PBS | 2D Sheet | 300 |  |  | 29.1 |  | Oxidised graphite |  | 100 | 100 | 100 μL GO suspension | 200 μL of 1000 μg/mL (intravenous) | 24 |  | 37 | Male BALB/C mice; mice peripheral blood | WBC: ~8 × 10⁹/L; RBC: ~9.5 × 10¹²/L; Hemoglobin: ~145 g/L; Hematocrit: ~48%; MCV: ~51 fL; Platelets: ~310 × 10⁹/L | 0 | [7 empty] | Toxic | TOXIC | High | 4 |  | 10.1016/S1001-0742(12)60252-6 |  |  |  | 3 | Consistent
NP-00671 | Mumbai | Safety | Graphene Oxide (GO) | Graphene | Inorganic |  | Graphene Oxide (GO2) with Tween 80 | 2D Sheet | 300 |  |  | 3.9 |  | 1% nonionic surfactant Tween 80 |  | 100 | 100 | 100 μL GO suspension | 200 μL of 1000 μg/mL (intravenous) | 24 |  | 37 | Male BALB/C mice; mice peripheral blood | WBC: ~9 × 10⁹/L; RBC: ~9 × 10¹²/L; Hemoglobin: ~140 g/L; Hematocrit: ~45%; MCV: ~50 fL; Platelets: ~280 × 10⁹/L | 0 | [7 empty] | Toxic | TOXIC | High | 4 |  | 10.1016/S1001-0742(12)60252-6 |  |  |  | 3 | Consistent
NP-00672 | Mumbai | Safety | COOH-PEG-IONPs | Iron Oxide | Inorganic |  | COOH-PEG-IONPs |  | 100 |  |  | -10 |  | COOH-PEG |  | 100 | 100 | 100 μg/mL |  | 1 |  |  | Macrophages (mice) | [9 empty] | Non-toxic | Non-toxic | High | 3 |  | doi:10.3390/ijms161024417 |  |  |  |  | No_Viability_Data
NP-00673 | Mumbai | Safety | Fe3 O4 (APTMS-coated) | Iron Oxide | Inorganic |  | Fe3 O4 (APTMS-coated) |  | 1 |  |  | 5 |  | APTMS-coated (-NH2 functional group) |  | 100 | 100 | 100, 200, 1,000 ppm |  | 24 |  |  | Murine L-92 fibroblasts | [9 empty] | Non-toxic | Non-toxic | High | 4 |  | 10.1002/em.21909 |  |  |  |  | No_Viability_Data
NP-00674 | Mumbai | Safety | Fe3 O4 (Citrate-coated) | Iron Oxide | Inorganic |  | Fe3 O4 (Citrate-coated) |  | 1 |  |  | -40 |  | Citrate-coated (-COOH functional group) |  | 100 | 100 | 100, 200, 1,000 ppm |  | 24 |  |  | Murine L-92 fibroblasts | [9 empty] | Non-toxic | Non-toxic | High | 4 |  | 10.1002/em.21909 |  |  |  |  | No_Viability_Data
NP-00675 | Mumbai | Safety | Fe3 O4 (TEOS-APTMS-coated) | Iron Oxide | Inorganic |  | Fe3 O4 (TEOS-APTMS-coated) |  | 15 |  |  | 30 |  | TEOS-APTMS-coated (-NH2 functional group) |  | 100 | 100 | 100, 200, 1,000 ppm |  | 24 |  |  | Murine L-92 fibroblasts | [9 empty] | Non-toxic | Non-toxic | High | 4 |  | 10.1002/em.21909 |  |  |  |  | No_Viability_Data
NP-00676 | Mumbai | Safety | Fe3 O4 (TEOS-coated) | Iron Oxide | Inorganic |  | Fe3 O4 (TEOS-coated) |  | 15 |  |  | -30 |  | TEOS-coated (-OH functional group) |  | 100 | 100 | 100, 200, 1,000 ppm |  | 24 |  |  | Murine L-92 fibroblasts | [9 empty] | Non-toxic | Non-toxic | High | 4 |  | 10.1002/em.21909 |  |  |  |  | No_Viability_Data
NP-00677 | Mumbai | Safety | Fe3 O4 bare | Iron Oxide | Inorganic |  | Fe3 O4 bare |  | 1 |  |  | -20 |  | Bare |  | 100 | 100 | 100, 200, 1,000 ppm |  | 24 |  |  | Murine L-92 fibroblasts | [9 empty] | Non-toxic | Non-toxic | High | 4 |  | 10.1002/em.21909 |  |  |  |  | No_Viability_Data
NP-00678 | Mumbai | Safety | Copper Oxide (CuO) | Copper/Copper Oxide | Inorganic |  | CuO | Spherical | 50 |  |  | 20 |  |  |  | 100 | 100 | 100, 200, 400, 800, 1600 mg/plate |  |  |  | 37 | Salmonella typhimurium & E. coli | Ames test (Low mutagenic potential) | [8 empty] | Toxic | TOXIC | High | 2 |  | 10.1002/jat.2831 |  |  |  | 1 | No_Viability_Data
NP-00679 | Mumbai | Safety | Sulfur Nanoparticles (SNPs) | Sulfur | Inorganic |  | Sulfur Nanoparticles (SNPs) | Spherical | 78.7 | 252 |  | -4.8 |  |  |  | 100 | 100 | 100, 250, 500, and 1000 μg/mL |  | 48 | 7 | 37 | L929 | Antioxidant (ABTS): 0%; Antibacterial (MIC): 512 mg/mL (L. monocytogenes) | 40 |  |  |  |  | Relatively higher ROS generation |  |  | Toxic | TOXIC | High | 4 |  | 10.1016/j.mtsust.2022.100243 |  | Dispersed |  | 1 | Consistent
NP-00680 | Mumbai | Safety | Quantum Dot | Sulfur | Inorganic |  | Sulfur Quantum Dots (SQDs) | Spherical | 8.7 | 37 |  | -11.9 |  | Polyethylene glycol (PEG) capping/passivation |  | 100 | 100 | 100, 250, 500, and 1000 μg/mL |  | 48 | 7 | 37 | L929 | Antioxidant (ABTS): 100%; Antibacterial (MIC): 16 mg/mL (L. monocytogenes) | 100 |  |  |  | NA (Cell lysis observed qualitatively) | 100% conversion/quenching (tremendous ROS generation) |  |  | Non-toxic | Non-toxic | High | 4 |  | 10.1016/j.mtsust.2022.100243 |  | Dispersed |  | 1 | Consistent
NP-00681 | Mumbai | Safety | DMSA-coated ION | Iron Oxide | Inorganic |  | DMSA-coated ION |  |  | 60 |  | -26 |  | DMSA-coated |  | 100 | 100 | 100, 300, and 1,000 μM |  | 72 |  |  | Rat oligodendroglial OLN-93 | [6 empty] | No |  |  | Non-toxic | Non-toxic | High | 3 |  | 10.1002/em.21909 |  | Dispersed |  |  | No_Viability_Data
NP-00682 | Mumbai | Safety | Ultrafine TiO₂ (uf-C) (Ames Test) | Titanium Dioxide | Inorganic |  | Ultrafine TiO₂ (uf-C) (Ames Test) |  | 140 |  |  | 15 | 38.5 | Alumina (7%) and amorphous silica (1%) |  | 100 | 100 | 100, 333, 1000, 3333, and 5000 μg per plate |  |  |  |  | Salmonella typhimurium strains TA98, TA100, TA1535, TA1537, and Escherichia coli strain WP2uvrA | [9 empty] | Non-toxic | Non-toxic | High | 2 |  | doi:10.1016/j.toxlet.2007.04.008 |  |  |  |  | No_Viability_Data
NP-00683 | Mumbai | Safety | Titanium Dioxide (TiO2) | Titanium Dioxide | Inorganic |  | TiO2 NPs |  | 66 | 330 |  | 15 |  |  |  | 1000 | 1000 | 1000 mg/L (44% decrease in growth inhibition) |  | 20 | 7 | 36 | Escherichia coli DH5α | [9 empty] | Toxic | TOXIC | High | 3 |  | 10.1016/j.jes.2018.06.010 |  | Dispersed |  |  | No_Viability_Data
NP-00684 | Mumbai | Safety | NiO (Nickel oxide) nanoparticles | Nickel/Nickel Oxide | Inorganic |  | NiO (Nickel oxide) nanoparticles | Spherical | 9.69 |  |  | 15 |  | Moringa oleifera plant extract (acts as fuel and capping agent) | 3.6 | 1000 | 1000 | 1000, 500, 250, 125, 62.5, 31.2, 15.6 and 7.8 μg/ml |  | 168 |  | 37 | HT-29 | Antibacterial activity (Zone of Inhibition): S. aureus (15 mm), S. pnemoniae (12 mm), E. coli (10 mm), E. hermannii (5 mm) | 7.6 | 125 μg/ml |  |  |  | Qualitatively confirmed |  |  | Toxic | TOXIC | High | 3 |  | http://dx.doi.org/10.1016/j.jphotobiol.2016.10.003 |  |  |  | 1 | Consistent
NP-00685 | Mumbai | Safety | Titanium Dioxide (TiO2) | Gold | Inorganic |  | Marigold (MG)-mediated TiO2 nanoparticles. | Porous | 45.93 |  |  | -32 |  | Marigold (Tagetes erecta L.) extract acting as reducing and capping agent. |  | 1000 | 1 | 1000–1 µg/ml (brine shrimp assay); 5–80 mg/ml (MIC study). |  | 24 | 7.4 | 37 | HepG2 | MIC: 10 mg/ml (S. gallinarum), 20 mg/ml (B. brevis). Zones of Inhibition: 24 mm (S. gallinarum), 10 mm (E. coli), 10 mm (S. aureus), 15 mm (B. brevis), 7 mm (P. aeruginosa). | 86 | 50 µg/ml (against DPPH assay). | 23.42828 µg/ml (brine shrimp assay). |  | 82% anti-hemolytic activity against hydrogen-mediated hemolysis. |  |  |  | Toxic | TOXIC | High | 3 |  | 10.1007/s13399-022-02433-0. |  |  |  | 4 | Conflict_HighViability_TOXIC
NP-00686 | Mumbai | Safety | Iron Oxide (Fe3O4) | Iron Oxide | Inorganic |  | Iron oxide (Fe₂O₃) |  | 20 | 841 |  | 30 |  |  |  | 100 | 1000 | 100–1000 mg L⁻¹ |  | 12 | 5.5 | 30 | Saccharomyces cerevisiae | Vitality kit flow cytometry: ~13% dead/compromised | 6 | >1000 mg L⁻¹ |  |  | ~7% (at 1000 mg L⁻¹) |  |  |  | Toxic | TOXIC | High | 4 |  | 10.1016/j.chemosphere.2013.06.075 |  | Dispersed |  |  | Consistent
NP-00687 | Mumbai | Safety | Iron (III) oxide (Fe₂O₃) | Iron Oxide | Inorganic |  | Iron(III) oxide (Fe₂O₃) |  | 20 | 841 |  | 30 |  |  |  | 100 | 1000 | 100–1000 mg L⁻¹ |  | 12 | 5.5 | 30 | Saccharomyces cerevisiae | IC20: >1000 mg L⁻¹; IC80: >1000 mg L⁻¹ | 5 | >1000 mg L⁻¹ |  |  | ~7% |  |  |  | Toxic | TOXIC | High | 4 |  | 10.1016/j.chemosphere.2013.06.075 |  | Dispersed |  |  | Consistent
NP-00688 | Mumbai | Safety | Zero-valent iron (Fe⁰) | Iron Oxide | Inorganic |  | Zero-valent iron (Fe⁰) |  | 40 |  |  | 30 |  |  |  | 100 | 1000 | 100–1000 mg L⁻¹ |  | 12 | 5.5 | 30 | Saccharomyces cerevisiae | IC20: 625 mg L⁻¹ | 2 | >1000 mg L⁻¹ |  |  | ~15% |  |  |  | Toxic | TOXIC | High | 4 |  | 10.1016/j.chemosphere.2013.06.075 |  | Aggregated |  |  | Consistent
NP-00689 | Mumbai | Safety | Manganese oxide (Mn₂O₃) | Manganese Oxide | Inorganic |  | Manganese oxide (Mn₂O₃) |  | 30 |  |  | 30 |  | Ammonium polyacrylate (Dispex A40) |  | 100 | 1000 | 100–1000 mg L⁻¹ |  | 12 | 5.5 | 30 | Saccharomyces cerevisiae | Vitality kit flow cytometry: ~38% dead/compromised | 5.4 | 170 mg L⁻¹ |  |  | 33% (at 1000 mg L⁻¹) | High oxidative capability |  |  | Toxic | TOXIC | High | 4 |  | 10.1016/j.chemosphere.2013.06.075 |  | Aggregated |  |  | Consistent
NP-00690 | Mumbai | Safety | Manganese (III) oxide (Mn₂O₃) | Manganese Oxide | Inorganic |  | Manganese(III) oxide (Mn₂O₃) |  | 30 |  |  | 30 |  | Ammonium polyacrylate (Dispex A40) |  | 100 | 1000 | 100–1000 mg L⁻¹ |  | 12 | 5.5 | 30 | Saccharomyces cerevisiae | IC20: 50 mg L⁻¹; IC80: 550 mg L⁻¹ | 5.4 | 170 mg L⁻¹ (No Dispex); 280 mg L⁻¹ (With Dispex) |  |  | 0.33 | High oxidative capability |  |  | Toxic | TOXIC | High | 4 |  | 10.1016/j.chemosphere.2013.06.075 |  | Aggregated |  |  | Consistent
NP-00691 | Mumbai | Safety | Titanium Dioxide (TiO2) | Titanium Dioxide | Inorganic |  | Titanium dioxide (TiO₂) |  | 21 |  |  | 30 |  | Ammonium polyacrylate (Dispex A40) |  | 100 | 1000 | 100–1000 mg L⁻¹ |  | 12 | 5.5 | 30 | Saccharomyces cerevisiae | IC20: >1000 mg L⁻¹; IC80: >1000 mg L⁻¹ | 5 | >1000 mg L⁻¹ |  |  | ~3% |  |  |  | Toxic | TOXIC | High | 4 |  | 10.1016/j.chemosphere.2013.06.075 |  | Aggregated |  |  | Consistent
NP-00692 | Mumbai | Safety | Titanium oxide (TiO₂) | Titanium Dioxide | Inorganic |  | Titanium oxide (TiO₂) |  | 21 |  |  | 30 |  | Ammonium polyacrylate (Dispex A40) |  | 100 | 1000 | 100–1000 mg L⁻¹ |  | 12 | 5.5 | 30 | Saccharomyces cerevisiae | Vitality kit flow cytometry: ~8% dead/compromised | 3 | >1000 mg L⁻¹ |  |  | ~5% (at 1000 mg L⁻¹) |  |  |  | Toxic | TOXIC | High | 4 |  | 10.1016/j.chemosphere.2013.06.075 |  | Aggregated |  |  | Consistent
NP-00693 | Mumbai | Safety | Zirconium dioxide (ZrO₂) | Zirconium Oxide | Inorganic |  | Zirconium dioxide (ZrO₂) |  | 20 | 648 |  | 30 |  | Ammonium polyacrylate (Dispex A40) |  | 100 | 1000 | 100–1000 mg L⁻¹ |  | 12 | 5.5 | 30 | Saccharomyces cerevisiae | IC20: >1000 mg L⁻¹; IC80: >1000 mg L⁻¹ | 5 | >1000 mg L⁻¹ |  |  | ~8% |  |  |  | Toxic | TOXIC | High | 4 |  | 10.1016/j.chemosphere.2013.06.075 |  | Dispersed |  |  | Consistent
NP-00694 | Mumbai | Safety | Zirconium oxide (ZrO₂) | Zirconium Oxide | Inorganic |  | Zirconium oxide (ZrO₂) |  | 20 |  |  | 30 |  | Ammonium polyacrylate (Dispex A40) |  | 100 | 1000 | 100–1000 mg L⁻¹ |  | 12 | 5.5 | 30 | Saccharomyces cerevisiae | Vitality kit flow cytometry: ~11.5% dead/compromised | 2.5 | >1000 mg L⁻¹ |  |  | ~9% (at 1000 mg L⁻¹) |  |  |  | Toxic | TOXIC | High | 4 |  | 10.1016/j.chemosphere.2013.06.075 |  | Aggregated |  |  | Consistent
NP-00695 | Mumbai | Safety | PEG-10K-IONPs | Iron Oxide | Inorganic |  | PEG-10K-IONPs |  | 8 |  |  | -10 |  | PEG-10K |  | 100 | 1000 | 100–1000 ppm |  | 24 |  |  | Bovine vascular smooth muscle cells (VSMCs) | [9 empty] | Toxic | TOXIC | High | 3 |  | doi:10.3390/ijms161024417 |  |  |  |  | No_Viability_Data
NP-00696 | Mumbai | Safety | PEG-2K-IONPs | Iron Oxide | Inorganic |  | PEG-2K-IONPs |  | 8 |  |  | -10 |  | PEG-2K |  | 100 | 1000 | 100–1000 ppm |  | 24 |  |  | Bovine vascular smooth muscle cells (VSMCs) | [9 empty] | Toxic | TOXIC | High | 3 |  | doi:10.3390/ijms161024417 |  |  |  |  | No_Viability_Data
NP-00697 | Mumbai | Safety | Iron Oxide (Fe3O4) | Iron Oxide | Inorganic |  | Dextran Stabilized Iron Oxide Nanoparticles |  | 10 | 40 |  | -10 |  | Dextran |  | 100 | 800 | 100–800 µg/mL | 300–2000 mg/kg | 504 |  |  | L929 | [9 empty] | Toxic | TOXIC | High | 3 |  | 10.3390/ijms252212013 |  | Dispersed |  |  | No_Viability_Data | 2000
NP-00698 | Mumbai | Safety | Iron Oxide (Fe3O4) | Iron Oxide | Inorganic |  | Dextran stabilized iron oxide nanoparticles (DINP) | Spherical | 15.4 | 86 |  | -10 |  | Dextran (coating/stabilizing agent) |  | 100 | 800 | 100–800 µg/mL (L929 fibroblasts) | Acute Oral (Rats): 300 mg/kg body wt; 2000 mg/kg body wt. Chronic Oral (Rats): Low dose 500 mg/kg bodyweight; Medium dose 1000 mg/kg bodyweight; High dose 2000 mg/kg bodyweight. Dermal (Rats): Low 25 mg/kg; Medium 50 mg/kg; High 100 mg/kg. Immunotoxicity (Mice): 100 mg/kg body wt (intraperitoneal injection). Delayed Hypersensitivity (Guinea Pigs): 80 mg/animal (topical application). Genotoxicity (Mice): 50 mg/kg, 100 mg/kg, 200 mg/kg body weight (intraperitoneal injection). | 336 | 7.4 | 37 | L929 |  | 80 |  |  | NA (Note: Animals survived up to 2000 mg/kg body wt). | NA (Note: Cells retained cell membrane integrity in direct contact assay). | NA (Note: The nanoparticles do not seem to induce oxidative stress mediated toxicological effects). |  |  | Non-toxic | Non-toxic | High | 3 |  | http://dx.doi.org/10.1016/j.ijpharm.2016.06.119 |  | Dispersed |  | 1 | Consistent | 2000
NP-00699 | Mumbai | Safety | DMSA coated maghemite (NmDMSA) | Iron Oxide | Inorganic |  | DMSA coated maghemite (NmDMSA) |  | 30 |  |  | -10 |  | Meso-2,3-dimercaptosuccinic acid (DMSA) |  | 10 | 100 | 10–100 mg/ml; 10−6–10−3 mg/ml |  | 24 |  |  | Human dermal fibroblasts |  | 10 | [7 empty] | Toxic | TOXIC | High | 3 |  | 10.3402/nano.v1i0.5358 |  |  |  |  | Consistent
NP-00700 | Mumbai | Safety | Bract extract (Musa acuminata) doped magnesium oxide nanoparticles (MgONPs) | Graphene | Inorganic |  | Bract extract (Musa acuminata) doped magnesium oxide nanoparticles (MgONPs) | Spherical | 13 |  |  | -28 |  | Bract extract of Musa acuminata (containing alkaloids, tannins, phenols, and flavonoids),,, |  | 10 | 100 | 10–100 μg (MTT); 0.375–6 μg/mL (MIC); 3.125–100 μg/mL (hemolysis),, |  | 48 | 7.4 | 37 | MCF-7 | MIC: 1.5 μg/mL; Hemolysis: 1.19% (at 3.125 μg/mL) to 8.18% (at 100 μg/mL); Photocatalytic degradation (Methyl violet): 96.12%,; Seed shoot length (at 50 μg): 12 cm |  | 113.56 μg/mL (MCF-7); 785.69 μg/mL (Vero cells), | [6 empty] | Non-toxic | Non-toxic | High | 3 |  | 10.1002/aoc.7063, |  |  |  | 1 | No_Viability_Data
NP-00701 | Mumbai | Safety | Uncoated Selenium nanoparticles (SeNP) | Selenium | Inorganic |  | Uncoated Selenium nanoparticles (SeNP) | Spherical |  |  |  | -28 |  | Ascorbic acid (reducing agent) |  | 10 | 100 | 10–100 μg/mL |  | 4 |  | 37 | NIH-3T3 |  | 65 | 87 ± 0.7 μg/mL | [6 empty] | Non-toxic | Non-toxic | High | 2 |  | 10.1002/jbm.b.33448 |  |  |  | 1 | Consistent
NP-00702 | Mumbai | Safety | Dextrin coated Selenium nanoparticles (SeNP) | Selenium | Inorganic |  | Dextrin coated Selenium nanoparticles (SeNP) | Spherical | 64 |  |  | -28 |  | 10% Dextrin (stabilising/coating agent) |  | 10 | 100 | 10–100 μg/mL (cytotoxicity); 100–1000 μg/mL (DNA interaction) | 5 mg/kg b.w. (subacute toxicity); 100, 250, 500, 750 mg/kg b.w. (anti-arthritic) | 672 | 7.4 | 37 | NIH-3T3 | DNA protection: 250 μg/mL; CRP restoration: 100 mg/kg b.w.; SOD/GPx restoration (liver): 500 mg/kg b.w.; CAT restoration (liver): 750 mg/kg b.w. | 75 | 149 ± 0.5 μg/mL | [6 empty] | Non-toxic | Non-toxic | High | 3 |  | 10.1002/jbm.b.33448 |  |  |  | 1 | Consistent | 750
NP-00703 | Mumbai | Safety | ZnO NS (Zinc oxide nanosheet) | Zinc Oxide | Inorganic |  | ZnO NS (Zinc oxide nanosheet) | 2D Sheet | 110 | 110 |  | 0.048 | 673.44 | Borassus flabellifer phytochemicals (tannins, proteins, phenolic compounds, flavonoids) |  | 10 | 10 | 10⁻² to 10⁴ µg/mL |  | 2 | 7.4 | 37 | MDA-MB-231 |  | 90 |  |  |  |  | Suggested ROS generation potential |  |  | Non-toxic | Non-toxic | High | 4 |  | 10.1016/j.jcis.2016.10.067 |  | Dispersed |  | 3 | Consistent
NP-00704 | Mumbai | Safety | Iron Oxide (Fe3O4) | Iron Oxide | Inorganic |  | Fe3O4 NPs |  | 1 |  |  | -10 |  | Uncoated |  | 10 | 200 | 10–200 µg/mL (Antileishmanial); 0–500 µg/mL (Cytotoxicity) | 1 mg/kg/day and 2 mg/kg/day | 48 |  | 37 | Leishmania major (Amastigotes/Promastigotes); J774-A1 Macrophages; BALB/c mice | CC50 (Cytotoxicity on J774-A1 cells): 645.25 ± 9.15 µg/mL |  | 62.3 ± 2.15 µg/mL | [6 empty] | Non-toxic | Non-toxic | High | 3 |  | https://doi.org/10.1016/j.biopha.2021.111566 |  |  |  |  | No_Viability_Data | 2
NP-00705 | Mumbai | Safety | Iron Oxide (Fe3O4) | Iron Oxide | Inorganic |  | Fe3O4@PO NPs |  | 5 |  |  | -10 |  | Coated with Piroctone olamine (PO) |  | 10 | 200 | 10–200 µg/mL (Antileishmanial); 0–500 µg/mL (Cytotoxicity) | 1 mg/kg/day and 2 mg/kg/day | 48 |  | 37 | Leishmania major (Amastigotes/Promastigotes); J774-A1 Macrophages; BALB/c mice | CC50 (Cytotoxicity on J774-A1 cells): 358.3 ± 7.63 µg/mL |  | 31.3 ± 2.26 µg/mL | [6 empty] | Toxic | TOXIC | High | 3 |  | https://doi.org/10.1016/j.biopha.2021.111566 |  |  |  |  | No_Viability_Data | 2
NP-00706 | Mumbai | Safety | L-glutathione-MNPs | Iron Oxide | Inorganic |  | L-glutathione-MNPs |  |  | 60 |  | -10 |  | L-glutathione |  | 10 | 200 | 10–200 mg/L |  |  |  |  | Caenorhabditis elegans—non-parasitic nematodes | [9 empty] | Toxic | TOXIC | High | 1 |  | 10.3390/ijms252212013 |  | Dispersed |  |  | No_Viability_Data
NP-00707 | Mumbai | Safety | Cerium Oxide (CeO2) | Cerium Oxide | Inorganic |  | Cerium Oxide (CeO2) | Cubic | 8 | 323 |  | -15 |  | APTS; FITC |  | 10 | 25 | 10–25 µg/mL |  | 16 | 7.4 | 37 | BEAS-2B | decreased PI+ cells from ~38% to ~19% in BEAS-2B | 0 |  |  |  | ~0% PI uptake | ~1138 nM H2O2 |  |  | Toxic | TOXIC | High | 4 |  | 10.1021/nn800511k |  | Dispersed |  | 6 | Consistent
NP-00708 | Mumbai | Safety | Titanium Dioxide (TiO2) | Titanium Dioxide | Inorganic |  | Titanium Dioxide (TiO2) | Other | 11 | 284 |  | -8 |  | APTS (aminopropyltriethoxysilane); FITC (fluorescein isothiocyanate) |  | 10 | 25 | 10–25 µg/mL |  | 16 | 7.4 | 37 | BEAS-2B |  | 0 |  |  |  | ~0% PI uptake | ~41 nM H2O2 (abiotic) |  |  | Toxic | TOXIC | High | 4 |  | 10.1021/nn800511k |  | Dispersed |  | 0 | Consistent
NP-00709 | Mumbai | Safety | Iron Oxide (Fe3O4) | Iron Oxide | Inorganic |  | Iron oxide (Fe3O4) | Other | 47 |  |  | -10 |  | NA (Materials are metal/metal oxide nanoparticles) |  | 10 | 250 | 10–250μg/ml. Range up to 300μg/ml . |  | 24 |  | 37 | BRL 3A immortalized rat liver cells. |  | 50 |  |  |  | LDH EC50: >250μg/ml. Displayed LDH leakage only at higher doses (100–250μg/ml). No significant difference in toxic effects between 30 nm and 47 nm. |  |  |  | Toxic | TOXIC | High | 3 |  | 10.1016/j.tiv.2005.06.034 |  |  |  | 0 | Consistent
NP-00710 | Mumbai | Safety | Aluminum (Al) | Aluminum/Alumina | Inorganic |  | Aluminum (Al) | Other | 30 |  |  |  |  | NA (Materials are metal/metal oxide nanoparticles) |  | 10 | 250 | 10–250μg/ml. Range up to 300μg/ml. |  | 24 |  | 37 | BRL 3A immortalized rat liver cells. |  | 50 |  |  |  | LDH EC50: >250μg/ml. Displayed LDH leakage only at higher doses (100–250μg/ml). |  |  |  | Toxic | TOXIC | High | 3 |  | 10.1016/j.tiv.2005.06.034 |  |  |  | 0 | Consistent
NP-00711 | Mumbai | Safety | Molybdenum oxide (MoO3) | Molybdenum | Inorganic |  | Molybdenum oxide (MoO3) | Other | 30 |  |  |  |  | NA (Materials are metal/metal oxide nanoparticles) |  | 10 | 250 | 10–250μg/ml. Range up to 300μg/ml. |  | 24 |  | 37 | BRL 3A immortalized rat liver cells. |  | 50 |  |  |  | LDH EC50: 30μg/ml. Displayed LDH leakage only at higher doses (100–250μg/ml). |  |  |  | Toxic | TOXIC | High | 3 |  | 10.1016/j.tiv.2005.06.034 |  |  |  | 0 | Consistent
NP-00712 | Mumbai | Safety | Titanium Dioxide (TiO2) | Titanium Dioxide | Inorganic |  | Titanium dioxide (TiO2) | Other | 40 |  |  | 15 |  | NA (Materials are metal/metal oxide nanoparticles) |  | 10 | 250 | 10–250μg/ml. Range up to 300μg/mL. |  | 24 |  | 37 | BRL 3A immortalized rat liver cells. |  | 50 |  |  |  | NA (EC50 not calculated in Table 1). Displayed LDH leakage only at higher doses (100–250μg/ml). |  |  |  | Non-toxic | Non-toxic | High | 3 |  | 10.1016/j.tiv.2005.06.034 |  |  |  | 0 | Consistent
NP-00713 | Mumbai | Safety | BSA-IONP-40 | Iron Oxide | Inorganic |  | BSA-IONP-40 |  |  | 40 |  | -10 |  | BSA (Bovine serum albumin) |  | 10 | 10 | 10⁻³–10⁻⁷ M |  | 24 |  |  | Human fibroblast cells, Human glioblastoma U251 |  | 48 |  |  |  | No damage (24 h LDH assay) | Less ROS than positive control (24 h); Noticeable increase (48 h) |  |  | Toxic | TOXIC | High | 2 |  | 10.3390/ijms252212013 |  | Dispersed |  |  | Consistent
NP-00714 | Mumbai | Safety | BSA-IONP-80 | Iron Oxide | Inorganic |  | BSA-IONP-80 |  |  | 80 |  | -10 |  | BSA (Bovine serum albumin) |  | 10 | 10 | 10⁻³–10⁻⁷ M |  | 24 |  |  | Human fibroblast cells, Human glioblastoma U251 |  | 48 |  |  |  | No damage (24 h LDH assay) | Less ROS than positive control (24 h); Noticeable increase (48 h) |  |  | Toxic | TOXIC | High | 2 |  | 10.3390/ijms252212013 |  | Dispersed |  |  | Consistent
NP-00715 | Mumbai | Safety | BSA-MNP-PEG | Iron Oxide | Inorganic |  | BSA-MNP-PEG |  |  | 40 |  | -10 |  | BSA (Bovine serum albumin), PEG |  | 10 | 10 | 10⁻³–10⁻⁷ M |  | 24 |  |  | Human fibroblast cells, Human glioblastoma U251 | [5 empty] | No damage (24 h LDH assay) | Less ROS than positive control (24 h) |  |  | Non-toxic | Non-toxic | High | 2 |  | 10.3390/ijms252212013 |  | Dispersed |  |  | No_Viability_Data
NP-00716 | Mumbai | Safety | Iron Oxide (Fe3O4) | Iron Oxide | Inorganic |  | Polylactide-coated SPIONs |  | 185 |  |  | -10 |  | Polylactide |  | 10 | 50 | 10–50 μg/mL |  | 72 |  |  | A10 (rat smooth muscle cells) | [9 empty] | Non-toxic | Non-toxic | High | 3 | [6 empty] | No_Viability_Data
NP-00717 | Mumbai | Safety | Equisetum arvense mediated Magnesium oxide nanoparticles (MgONPs). | Graphene | Inorganic |  | Equisetum arvense mediated Magnesium oxide nanoparticles (MgONPs). | Spherical |  |  |  | -28 |  | Equisetum arvense extract (functionalizing/capping/reducing agent). |  | 10 | 50 | 10–50 μg/ml (antioxidant/anti-inflammatory); 25–100 μg/ml (antimicrobial); 20 μg/ml (thrombolytic). | 5, 10, 20, 40, and 80 μg/ml (Zebrafish embryos and Artemia salina). | 24 | 6.8 | 28 | Artemia salina (brine shrimp) and Danio rerio (zebrafish). | Hatching rate (Zebrafish): 80% to 100%; BSA denaturation inhibition: 44.6% to 78.4%; EA denaturation inhibition: 53.7% to 78.6%; DPPH scavenging: 62.44% to 89.57%; H2O2 inhibition: 48.6% to 86.9%; FRAP inhibition: 67.86% to 86.32%; ABTS inhibition: 65.81% to 87.58%; Nitric oxide inhibition: 67.45% to 88%. | 60 |  |  |  | NA (Note: Membrane stabilization/inhibition of damage was 54.5% to 84.8%). | NA (Text mentions ROS generation as a general mechanism for MgO NPs but provides no specific value for this study). |  |  | Non-toxic | Non-toxic | High | 2 | [5 empty] | 1 | Consistent
NP-00718 | Mumbai | Safety | Drug-free liposomes (Microfluidic system) | Liposome | Organic |  | Drug-free liposomes (Microfluidic system) | Spherical | 80 | 152 | 0.2 | 1 |  | PEGylated DSPC liposomes |  | 10 | 500 | 10–500 µg DSPC lipid/mL |  | 48 | 7.4 | 37 | MCF-7 | [9 empty] | Non-toxic | Non-toxic | High | 4 |  | 10.1016/j.ijpharm.2020.119926 |  | Dispersed | Good | 1 | No_Viability_Data
NP-00719 | Mumbai | Safety | Drug-free liposomes (Thin-film/extrusion) | Liposome | Organic |  | Drug-free liposomes (Thin-film/extrusion) | Spherical |  | 134 | 0.05 | 1.59 |  | PEGylated DSPC liposomes (DSPC, Chol, DSPE-PEG2000) |  | 10 | 500 | 10–500 µg DSPC lipid/mL |  | 48 | 7.4 | 37 | MCF-7 | [9 empty] | Non-toxic | Non-toxic | High | 3 |  | 10.1016/j.ijpharm.2020.119926 |  | Dispersed | Good | 1 | No_Viability_Data
NP-00720 | Mumbai | Safety | Magnesium oxide (MgO) nanoparticles (A549 line) | Magnesium Oxide | Inorganic |  | Magnesium oxide (MgO) nanoparticles (A549 line) | Other | 43.9 | [6 empty] | 10 | 500 | 10-500 µg/mL |  | 24 | 7.4 | 37 | A549 | Comet assay tail intensity: 12.45%; 8-OHdG: 2.57 µg/g protein; Protein Carbonyl: 10.86 mg/g protein | 40 | >500 µg/mL (MTT); 371.24 µg/mL (NRU) |  |  | IC50: 371.24 µg/mL (NRU assay) | ~1.72 fold MDA increase; ~68.82% GSH decrease |  | 35 | Toxic | TOXIC | High | 3 |  | 10.1177/1091581816648624 |  |  |  | 0 | Consistent
NP-00721 | Mumbai | Safety | Magnesium oxide (MgO) nanoparticles (Caco-2 line) | Magnesium Oxide | Inorganic |  | Magnesium oxide (MgO) nanoparticles (Caco-2 line) | Other | 43.9 | [6 empty] | 10 | 500 | 10-500 µg/mL |  | 24 | 7.4 | 37 | Caco-2 | Comet assay tail intensity: 23.46%; 8-OHdG: 0.93 µg/g protein; Protein Carbonyl: 6.16 mg/g protein | 55 | 415.76 µg/mL (MTT); 385.90 µg/mL (NRU) |  |  | IC50: 385.90 µg/mL (NRU assay) | ~1.72 fold MDA increase; ~68.82% GSH decrease |  | 45 | Toxic | TOXIC | High | 3 |  | 10.1177/1091581816648624 |  |  |  | 0 | Consistent
NP-00722 | Mumbai | Safety | Magnesium oxide (MgO) nanoparticles (HepG2 line) | Magnesium Oxide | Inorganic |  | Magnesium oxide (MgO) nanoparticles (HepG2 line) | Other | 43.9 | [6 empty] | 10 | 500 | 10-500 µg/mL |  | 24 | 7.4 | 37 | HepG2 | Comet assay tail intensity: 3.33%; 8-OHdG: 1.99 µg/g protein; Protein Carbonyl: 12.46 mg/g protein | 45 | 498.38 µg/mL (MTT); 502.14 µg/mL (NRU) |  |  | IC50: 502.14 µg/mL (NRU assay) | ~1.72 fold MDA increase; ~68.82% GSH decrease |  | 40 | Toxic | TOXIC | High | 3 |  | 10.1177/1091581816648624 |  |  |  | 0 | Consistent
NP-00723 | Mumbai | Safety | Magnesium oxide (MgO) nanoparticles (NRK-52E line) | Magnesium Oxide | Inorganic |  | Magnesium oxide (MgO) nanoparticles (NRK-52E line) | Other | 43.9 | [6 empty] | 10 | 500 | 10-500 µg/mL |  | 24 | 7.4 | 37 | NRK-52E | Comet assay tail intensity: 27.54%; 8-OHdG: 1.18 µg/g protein; Protein Carbonyl: 8.02 mg/g protein | 60 | 323.39 µg/mL (MTT); 354.62 µg/mL (NRU) |  |  | IC50: 354.62 µg/mL (NRU assay) | ~1.72 fold MDA increase; ~68.82% GSH decrease |  | 55 | Toxic | TOXIC | High | 3 |  | 10.1177/1091581816648624 |  |  |  | 0 | Consistent
NP-00724 | Mumbai | Safety | Silica (SiO2) | Silica | Inorganic |  | SiO2 (small) |  | 14 | 135 |  | -25 |  | Raw powders suspended in Milli-Q water |  | 10 | 5000 | 10–5000 ppm | 1, 10, 20 ppm | 192 |  | 36 | B. subtilis, E. coli, Daphnia magna |  | 100 |  |  |  |  | Documented mechanism for toxicity |  |  | Toxic | TOXIC | High | 3 |  | 10.2166/wst.2006.891 |  | Dispersed |  |  | Conflict_HighViability_TOXIC
NP-00725 | Mumbai | Safety | Titanium Dioxide (TiO2) | Titanium Dioxide | Inorganic |  | TiO2 (small) |  | 66 | 175 |  | 15 |  | Raw powders suspended in Milli-Q water |  | 10 | 5000 | 10–5000 ppm | 1, 10, 20 ppm | 192 |  | 36 | B. subtilis, E. coli, Daphnia magna |  | 100 |  |  |  |  | Documented mechanism for toxicity; Positive correlation between ROS production and antibacterial activity determined |  |  | Toxic | TOXIC | High | 3 |  | 10.2166/wst.2006.891 |  | Dispersed |  |  | Conflict_HighViability_TOXIC
NP-00726 | Mumbai | Safety | ZnO (small) | Zinc Oxide | Inorganic |  | ZnO (small) |  | 67 | 420 |  | 22.5 |  | Raw powders suspended in Milli-Q water |  | 10 | 5000 | 10–5000 ppm | 0.2, 0.5, 1 ppm | 192 |  | 36 | B. subtilis, E. coli, Daphnia magna |  | 2 |  |  |  |  | Documented mechanism for toxicity |  |  | Toxic | TOXIC | High | 3 |  | 10.2166/wst.2006.891 |  | Dispersed |  |  | Consistent
NP-00727 | Mumbai | Safety | Iron Oxide (Fe3O4) | Iron Oxide | Inorganic |  | BSA-IONP-40 (Bovine serum albumin-coated Iron Oxide Nanoparticle) |  |  | 36 |  | -10 |  | Bovine serum albumin (BSA) coating |  | 10 | 10 | 10−6 M to 10−3 M Fe concentration (or C=10−7−10−3 M MNP-BSA) |  | 24 |  | 37 | Primary human fibroblast cells (HF) and human glioblastoma U251 cells (U251) |  | 50 |  |  |  | NA (LDH assay showed absence of cytotoxic effects) | Noticeable increase observed in HF cells after 48h incubation, signal intensity similar to H2 O2 control |  |  | Non-toxic | Non-toxic | High | 2 |  | 10.1002/jbt.22225 |  | Dispersed |  |  | Consistent
NP-00728 | Mumbai | Safety | Iron Oxide (Fe3O4) | Iron Oxide | Inorganic |  | BSA-IONP-80 (Bovine serum albumin-coated Iron Oxide Nanoparticle) |  |  | 85 |  | -10 |  | Bovine serum albumin (BSA) coating |  | 10 | 10 | 10−6 M to 10−3 M Fe concentration (or C=10−7−10−3 M MNP-BSA) |  | 24 |  | 37 | Primary human fibroblast cells (HF) and human glioblastoma U251 cells (U251) |  | 40 |  |  |  | NA (LDH assay showed absence of cytotoxic effects) | Noticeable increase observed in HF cells after 48h incubation, signal intensity similar to H2 O2 control |  |  | Toxic | TOXIC | High | 2 |  | 10.1002/jbt.22225 |  | Dispersed |  |  | Consistent
NP-00729 | Mumbai | Safety | BSA-IONP-PEG-40 nm (BSA-coated and PEGylated IONP) | Iron Oxide | Inorganic |  | BSA-IONP-PEG-40 nm (BSA-coated and PEGylated IONP) |  |  | 38 |  | -10 |  | Bovine serum albumin (BSA) coating and Polyethylene glycol (PEG) modification |  | 10 | 10 | 10−6 M to 10−3 M Fe concentration (or C=10−7−10−3 M MNP-BSA) |  | 24 |  | 37 | Primary human fibroblast cells (HF) and human glioblastoma U251 cells (U251) |  | 5 |  |  |  | NA (LDH assay showed absence of cytotoxic effects) | Provided less ROS production than positive control, toxic effects may be neutralized by PEG modification. |  |  | Toxic | TOXIC | High | 2 |  | 10.1002/jbt.22225 |  | Dispersed |  |  | Consistent
NP-00730 | Mumbai | Safety | Fe2 O3 (DMSA-coated) | Iron Oxide | Inorganic |  | Fe2 O3 (DMSA-coated) | Spherical | 6 |  |  | -10 | 172 | DMSA-coated |  | 10 | 10 | 10−6 to 10−1 g/l |  | 24 |  |  | Human dermal fibroblasts | [7 empty] | No destabilization for conc. lower than 10−3 g/l |  | Non-toxic | Non-toxic | High | 3 |  | 10.1002/em.21909 |  |  |  | 1 | No_Viability_Data
NP-00731 | Mumbai | Safety | Silver Nanoparticles (Ag) | Silver | Inorganic |  | Biogenic silver nanoparticle |  | 24 |  |  | -35 |  | Protein capped (Pandanus odorifer) |  | 10 | 80 | 10–80 mg/ml |  |  |  |  | Allium cepa | DNA damage at 20–80 mg/ml | [5 empty] | ROS-induced |  |  | Toxic | TOXIC | High | 2 |  | 10.1002/jat.2780 |  |  |  |  | No_Viability_Data
NP-00732 | Mumbai | Safety | SNP-N2 | Silica | Inorganic |  | SNP-N2 | Spherical | 137.6 | 137.6 | 0.42 | -25 |  | 50mg Silymarin, 50mg Eudragit, 2% PVA |  | 11 | 11 | 11 mg silymarin equivalent | 50 mg/kg | 168 | 6.8 | 37 | Sprague-Dawley rats |  | 0 | [7 empty] | Toxic | TOXIC | High | 3 |  | 10.1208/s12249-017-0799-9 |  | Dispersed | Acceptable | 1 | Consistent | 50
NP-00733 | Mumbai | Safety | Feridex (Superparamagnetic ION) | Iron Oxide | Inorganic |  | Feridex (Superparamagnetic ION) |  |  |  |  | -10 |  | NA (Commercially available) |  | 11.2 | 11.2 | 11.2, 22.4, 56 μg Fe |  | 6 |  |  | Murine microglial Bv2 | [9 empty] | Non-toxic | Non-toxic | High | 2 |  | 10.1002/em.21909 |  |  |  |  | No_Viability_Data
NP-00734 | Mumbai | Safety | Zinc Oxide (ZnO) | Zinc Oxide | Inorganic |  | Green synthesised ZnO nanoparticles (G–ZnO) | Spherical | 53 | 65 |  | -16.05 |  | Jatropha curcas shell extract (phenols, terpenoids, phytochemicals) | 3.35 | 1 | 10 | 1–10 mg L⁻¹ (Bacteria); 1–20 mg ml⁻¹ (Antioxidant); 200–750 µg ml⁻¹ (A549); 7.8–63 µg ml⁻¹ (UC6) | 3, 30, 90 µg ml⁻¹ (Embryos); 3 µg (Adult) | 12 | 7.4 | 36.85 | A549 | Serum bioavailability: 3.0 ± 0.04 (2h) and 0.5 ± 0.05 (4h) ng µl⁻¹; Bacterial growth reduction: 50–70% | 94.5 |  |  |  | 5.5–13.5% (A549 LDH release) |  |  |  | Non-toxic | Non-toxic | High | 4 |  | 10.1016/j.ecoenv.2019.109621 |  | Dispersed |  | 1 | Consistent
NP-00735 | Mumbai | Safety | Moringa gum coated Fe3 O4 @Ti3 C2 MXene nanocomposite | Iron Oxide | Inorganic |  | Moringa gum coated Fe3 O4 @Ti3 C2 MXene nanocomposite | Core-Shell | 28 | 2 |  | 31 |  | Moringa oleifera gum (natural polysaccharides, proteins, antioxidants) |  | 1 | 100 | 1–100 µg/mL |  | 24 | 7.4 | 37 | HepG2 | Hemolysis assay: 2.8 ± 0.6% (without NIR); 3.1 ± 0.5% (with NIR); Photothermal efficiency (η): 36.6%; Cell cycle arrest: G2/M phase (HepG2), S phase (HT144) | 8 | HepG2: 11.14 µg/mL (with NIR), 83.76 µg/mL (without NIR); HT144: 5.73 µg/mL (with NIR), 49.64 µg/mL (without NIR) |  |  |  | Qualitative mention of higher production due to mitochondrial respiration malfunctioning |  |  | Toxic | TOXIC | High | 4 |  | 10.1016/j.mtcomm.2025.113972 |  | Dispersed |  | 7 | Consistent
NP-00736 | Mumbai | Safety | Chitosan-MNPs | Iron Oxide | Inorganic |  | Chitosan-MNPs |  |  | 320 |  | -10 |  | Chitosan |  | 1 | 100 | 1–100 µg/mL (ECs); 1, 10 and 100 µg/mL (Human blood) | 30 mg/kg | 672 |  |  | ECs from Wistar rats, Human blood, F1 mice | [6 empty] | No effect on basal NO production |  |  | Toxic | TOXIC | High | 2 |  | 10.3390/ijms252212013 |  | Dispersed |  |  | No_Viability_Data | 30
NP-00737 | Mumbai | Safety | Curcumin-PEG-MNPs | Iron Oxide | Inorganic |  | Curcumin-PEG-MNPs |  | 24.33 |  |  | -10 |  | Curcumin-PEG |  | 1 | 100 | 1–100 µg/mL (MCF7 cells); 10 mg/mL (HRBCs) |  |  |  |  | MCF-7 | [9 empty] | Non-toxic | Non-toxic | High | 2 |  | 10.3390/ijms252212013 |  |  |  |  | No_Viability_Data
NP-00738 | Mumbai | Safety | Iron Oxide (Fe3O4) | Iron Oxide | Inorganic |  | Poly(TMSMA-r-PEGMA)-coated SPIONs |  | 10 |  |  | -10 |  | poly(TMSMA-r-PEGMA) |  | 1 | 100 | 1–100 μg/105 cells |  | 12 |  |  | LLC (mouse) | [9 empty] | Non-toxic | Non-toxic | High | 3 | [6 empty] | No_Viability_Data
NP-00739 | Mumbai | Safety | Molybdenum nanoparticles (Mo-NPs) | Molybdenum | Inorganic |  | Molybdenum nanoparticles (Mo-NPs) | Spherical | 40 | [6 empty] | 1 | 100 | 1–100 μg/ml | NA (Study was entirely in-vitro) | 48 |  | 37 | L929 |  | 48 | EC50- 90 μg/ml |  |  |  | Increases of 13%, 51%, and 89% of untreated control at 25, 50, and 100 μg/ml (24 h) |  |  | Toxic | TOXIC | High | 3 |  | http://dx.doi.org/10.1016/j.colsurfb.2014.11.014 |  |  |  | 1 | Consistent
NP-00740 | Mumbai | Safety | Uncoated Fe3 O4 | Iron Oxide | Inorganic |  | Uncoated Fe3 O4 | Other | 10 | 100 |  | -13.9 |  | Uncoated |  | 1 | 100 | 1–100 μg/ml |  | 24 |  |  | Human lymphoblastoid MCL5 | [9 empty] | Non-toxic | Non-toxic | High | 4 |  | 10.1002/em.21909 |  | Dispersed |  | 0 | No_Viability_Data
NP-00741 | Mumbai | Safety | Uncoated γ-Fe2 O3 | Iron Oxide | Inorganic |  | Uncoated γ-Fe2 O3 | Other | 10 | 100 |  | -13.9 |  | Uncoated |  | 1 | 100 | 1–100 μg/ml |  | 24 |  |  | Human lymphoblastoid MCL5 | [9 empty] | Non-toxic | Non-toxic | High | 4 |  | 10.1002/em.21909 |  | Dispersed |  | 0 | No_Viability_Data
NP-00742 | Mumbai | Safety | Dextran-coated γ-Fe2 O3 | Iron Oxide | Inorganic |  | Dextran-coated γ-Fe2 O3 | Other | 10 | 100 |  | -13.9 |  | Dextran-coated |  | 1 | 100 | 1–100 μg/ml (MN); 2 and 4 μg/ml (Oxidative base lesions) |  | 24 |  |  | Human lymphoblastoid MCL5 | [9 empty] | Non-toxic | Non-toxic | High | 4 |  | 10.1002/em.21909 |  | Dispersed |  | 0 | No_Viability_Data
NP-00743 | Mumbai | Safety | APTES/VTES-TEOS-IONPs | Iron Oxide | Inorganic |  | APTES/VTES-TEOS-IONPs |  | 10 |  |  | -10 |  | APTES/VTES-TEOS |  | 1 | 100 | 1–100 μg/mL |  | 24 |  |  | Peripheral blood lymphocytes | [9 empty] | Toxic | TOXIC | High | 3 |  | doi:10.3390/ijms161024417 |  |  |  |  | No_Viability_Data
NP-00744 | Mumbai | Safety | VTES-TEOS-IONPs | Iron Oxide | Inorganic |  | VTES-TEOS-IONPs |  | 10 |  |  | -10 |  | VTES-TEOS |  | 1 | 100 | 1–100 μg/mL |  | 24 |  |  | Peripheral blood lymphocytes | [9 empty] | Toxic | TOXIC | High | 3 |  | doi:10.3390/ijms161024417 |  |  |  |  | No_Viability_Data
NP-00745 | Mumbai | Safety | Curcumin-coated MNPs (9.9 nm) | Iron Oxide | Inorganic |  | Curcumin-coated MNPs (9.9 nm) |  | 9.9 | 406 |  | -10 |  | Curcumin |  | 1 | 1000 | 1–1000 µg/mL |  |  |  |  | HUVECs | [9 empty] | Toxic | TOXIC | High | 2 |  | 10.3390/ijms252212013 |  | Dispersed |  |  | No_Viability_Data
NP-00746 | Mumbai | Safety | PAA-SeNPs | Selenium | Inorganic |  | PAA-SeNPs | Spherical | 64.8 | 274.6 | 0.2 | -43.2 |  | Polyacrylic acid (PAA); Negatively charged |  | 1 | 1000 | 1–1000 mg Se/L |  | 4 |  | 37 | Caco-2 | MBC (S. aureus): 38 ± 14 mg Se/L; Comet Assay (Tail Intensity): ~52–66% | 10 | TR146: 16.1 ± 2.4 mg Se/L; HaCaT: 81.8 ± 2.9 mg Se/L; Caco-2: 32.5 ± 3.7 mg Se/L |  |  |  | ~110% to 150% of control RFU | 0.9% to 4.1% |  | Toxic | TOXIC | High | 4 |  | https://doi.org/10.1016/j.fct.2020.111621 |  | Dispersed | Good | 1 | Consistent
NP-00747 | Mumbai | Safety | PVP-SeNPs | Selenium | Inorganic |  | PVP-SeNPs | Spherical | 72.1 | 100.6 | 0.2 | -32.9 |  | Polyvinylpyrrolidone (PVP); Neutral polymer |  | 1 | 1000 | 1–1000 mg Se/L |  | 4 |  | 37 | Caco-2 | MBC (S. aureus): 50 ± 0 mg Se/L; Comet Assay (Tail Intensity): ~55–80% | 10 | TR146: >100 mg Se/L; HaCaT: >100 mg Se/L; Caco-2: 80.8 ± 5.2 mg Se/L |  |  |  | ~115% to 150% of control RFU | 1.8% to 4.2% |  | Toxic | TOXIC | High | 4 |  | https://doi.org/10.1016/j.fct.2020.111621 |  | Dispersed | Good | 1 | Consistent
NP-00748 | Mumbai | Safety | DOPC:Chol (100:50), 20:1 Molar Ratio (Non-Purified) | Liposome | Organic |  | DOPC:Chol (100:50), 20:1 Molar Ratio (Non-Purified) | Other |  | 162 | 0.202 | -8 |  | Encapsulated/Loaded Drug: Docetaxel (DTX); Lipids: DOPC, Cholesterol (Chol) |  | 1 | 1000 | 1–1000 nM DTX concentration; 20:1 Lipid:DTX molar ratio |  | 72 |  | 37 | Prostate cancer (PC3) cells; PC3 multicellular tumour spheroids |  | 42.2 | 3.1 ± 0.5 (24h); 5.2 ± 0.5 (48h); 3.7 ± 0.1 (72h) | [6 empty] | Toxic | TOXIC | High | 2 |  | 10.1016/j.ijpharm.2016.06.057 |  | Dispersed | Good | 0 | Consistent
NP-00749 | Mumbai | Safety | DOPC:Chol (100:50), 20:1 Molar Ratio (Purified) | Liposome | Organic |  | DOPC:Chol (100:50), 20:1 Molar Ratio (Purified) | Other |  | 136.4 | 0.224 | 8.7 |  | Encapsulated/Loaded Drug: Docetaxel (DTX); Lipids: DOPC, Cholesterol (Chol) |  | 1 | 1000 | 1–1000 nM DTX concentration; 20:1 Lipid:DTX molar ratio |  | 72 |  | 37 | Prostate cancer (PC3) cells; PC3 multicellular tumour spheroids |  | 54.8 | 2.3 ± 0.9 (24h); 1.6 ± 0.1 (48h); 2.1 ± 0.1 (72h) | [6 empty] | Toxic | TOXIC | High | 3 |  | 10.1016/j.ijpharm.2016.06.057 |  | Dispersed | Good | 0 | Consistent
NP-00750 | Mumbai | Safety | DOPC:Chol:DSPE-PEG2000 (95:50:5), 20:1 Molar Ratio (Non-Purified) | Liposome | Organic |  | DOPC:Chol:DSPE-PEG2000 (95:50:5), 20:1 Molar Ratio (Non-Purified) | Other |  | 124.2 | 0.03 | -8 |  | Encapsulated/Loaded Drug: Docetaxel (DTX); Functionalizing/Capping Agent: DSPE-PEG2000 (Steric stabilisation) |  | 1 | 1000 | 1–1000 nM DTX concentration; 20:1 Lipid:DTX molar ratio |  | 72 |  | 37 | Prostate cancer (PC3) cells; PC3 multicellular tumour spheroids | [9 empty] | Non-toxic | Non-toxic | High | 2 |  | 10.1016/j.ijpharm.2016.06.057 |  | Dispersed | Good | 0 | No_Viability_Data
NP-00751 | Mumbai | Safety | DOPC:Chol:DSPE-PEG2000 (95:50:5), 20:1 Molar Ratio (Purified) | Liposome | Organic |  | DOPC:Chol:DSPE-PEG2000 (95:50:5), 20:1 Molar Ratio (Purified) | Other |  | 125 | 0.051 | 9.7 |  | Encapsulated/Loaded Drug: Docetaxel (DTX); Functionalizing/Capping Agent: DSPE-PEG2000 (Steric stabilisation) |  | 1 | 1000 | 1–1000 nM DTX concentration; 20:1 Lipid:DTX molar ratio |  | 72 |  | 37 | Prostate cancer (PC3) cells; PC3 multicellular tumour spheroids | [9 empty] | Non-toxic | Non-toxic | High | 3 |  | 10.1016/j.ijpharm.2016.06.057 |  | Dispersed | Good | 0 | No_Viability_Data
NP-00752 | Mumbai | Safety | Nickel oxide nanoparticles (NiO-NPs) | Nickel/Nickel Oxide | Inorganic |  | Nickel oxide nanoparticles (NiO-NPs) | Cubic | 39 |  |  | 15 |  | Chitosan (Capping/stabilizing agent) | 2.88 | 1 | 125 | 1–125 µg/mL |  | 24 |  | 37 | Human Glioblastoma cancer (U87MG) cell lines | MB photodegradation (82%) | 39 | ~16 µg/mL | [6 empty] | Toxic | TOXIC | High | 3 |  | 10.1016/j.molstruc.2019.04.075 |  |  |  | 6 | Consistent
NP-00753 | Mumbai | Safety | SNP-N3 | Silica | Inorganic |  | SNP-N3 | Spherical | 149.8 | 149.8 | 0.46 | -25 |  | 50mg Silymarin, 50mg Eudragit, 3% PVA |  | 12 | 12 | 12 mg silymarin equivalent | 50 mg/kg | 192 | 6.8 | 37 | Sprague-Dawley rats |  | 0 | [7 empty] | Toxic | TOXIC | High | 3 |  | 10.1208/s12249-017-0799-9 |  | Dispersed | Acceptable | 1 | Consistent | 50
NP-00754 | Mumbai | Safety | Iron Oxide (Fe3O4) | Iron Oxide | Inorganic |  | SPIONs coated with polymer |  |  |  |  | -10 |  | PVA and vinyl alcohol/vinyl amine copolymer |  | 12 | 12 | 12, 61, and 123 μg/mL |  | 24 |  |  | Melanoma (human) | [9 empty] | Non-toxic | Non-toxic | High | 2 |  | 10.1016/j.bbrep.2017.12.002 |  |  |  |  | No_Viability_Data
NP-00755 | Mumbai | Safety | Iron Oxide (Fe3O4) | Iron Oxide | Inorganic |  | Vinyl alcohol/vinyl amine copolymer-coated SPIONs |  | 14 |  |  | -10 |  | Vinyl alcohol/vinyl amine copolymer |  | 12 | 12 | 12, 61, and 123 μg/mL |  | 24 |  |  | melanoma (human) | [9 empty] | Toxic | TOXIC | High | 3 | [6 empty] | No_Viability_Data
NP-00756 | Mumbai | Safety | Iron Oxide (Fe3O4) | Iron Oxide | Inorganic |  | PVA-coated SPIONs |  | 14 |  |  | -10 |  | PVA (Poly(vinyl alcohol)) |  | 12 | 12 | 12, 61, and 123 μg/mL |  | 24 |  |  | melanoma (human) | [9 empty] | Non-toxic | Non-toxic | High | 3 | [6 empty] | No_Viability_Data
NP-00757 | Mumbai | Safety | Poly-L-lysine-modified ION | Iron Oxide | Inorganic |  | Poly-L-lysine-modified ION |  | 20 |  |  | 2.1 |  | Poly-L-lysine-modified |  | 12.5 | 12.5 | 12.5 and 25 μg/ml |  | 24 | 5.7 |  | Human glioma U251 | [9 empty] | Non-toxic | Non-toxic | High | 4 |  | 10.1002/em.21909 |  |  |  |  | No_Viability_Data
NP-00758 | Mumbai | Safety | Iron Oxide (Fe3O4) | Iron Oxide | Inorganic |  | Co0.2 Zn0.8 Fe2 O4 (SPION-2), |  |  | 176.5 |  | 29.14 |  |  |  | 12.5 | 12.5 | 12.5 to 400μgmL−1, |  | 72 | 7 | 24 | Chlorella vulgaris,, |  | 50 |  |  |  |  | Increased significantly | Soluble free Fe, Co, and Zn decreased to 3%, 2%, and 1% respectively, at 400μgmL−1 (72 h). |  | Non-toxic | Non-toxic | High | 3 |  | http://dx.doi.org/10.1155/2013/647974 |  | Dispersed |  |  | Consistent
NP-00759 | Mumbai | Safety | Iron Oxide (Fe3O4) | Iron Oxide | Inorganic |  | Co0.5 Zn0.5 Fe2 O4 (SPION-3), |  |  | 347.2 |  | 28.06 |  |  |  | 12.5 | 12.5 | 12.5 to 400μgmL−1, |  | 72 | 7 | 24 | Chlorella vulgaris,, |  | 50 |  |  |  |  | Increased significantly | Soluble free Fe, Co, and Zn concentrations were less than 0.5% of nominal concentration at 400μgmL−1 (72 h),. |  | Non-toxic | Non-toxic | High | 3 |  | http://dx.doi.org/10.1155/2013/647974 |  | Dispersed |  |  | Consistent
NP-00760 | Mumbai | Safety | Iron Oxide (Fe3O4) | Iron Oxide | Inorganic |  | Fe3 O4 (SPION-1), |  |  | 195.9 |  | 25.68 |  |  |  | 12.5 | 12.5 | 12.5 to 400μgmL−1, |  | 72 | 7 | 24 | Chlorella vulgaris,, |  | 50 |  |  |  |  | Highest production of ROS per viable cells compared to SPION-2 and -3 | Soluble free Fe was 3% of nominal concentration at 400μgmL−1 (72 h). |  | Non-toxic | Non-toxic | High | 3 |  | http://dx.doi.org/10.1155/2013/647974 |  | Dispersed |  |  | Consistent
NP-00761 | Mumbai | Safety | Gold Nanoparticles (Au) | Gold | Inorganic |  | Caulerpa prolifera based Gold Nanoparticles (Au-NPs) | Spherical | 8.2 |  |  | -47.2 |  | Ethanolic extract secondary metabolites (Alcohols, amides, amines, alkanes) |  | 12.5 | 12.5 | 12.5, 25, 50, 100, 200 µg/ml; 5 µl (Antimicrobial) |  | 24 |  | 25 | S. mansoni cercariae, S. aureus, E. coli, C. albicans, etc. | Inhibition of egg albumin denaturation: 52.61% (at 200 µg/ml) | 100 | [7 empty] | Non-toxic | Non-toxic | High | 4 |  | 10.3389/fmars.2022.1075832 |  |  |  | 1 | Consistent
NP-00762 | Mumbai | Safety | Gold Nanoparticles (Au) | Gold | Inorganic |  | Cystoseira myrica based Gold Nanoparticles (Au-NPs) | Spherical | 5.9 |  |  | -20 |  | Ethanolic extract secondary metabolites (Phenols, polysaccharides, alcohols, 1ry amines) |  | 12.5 | 12.5 | 12.5, 25, 50, 100, 200 µg/ml; 5 µl (Antimicrobial) |  | 24 |  | 25 | S. mansoni cercariae, S. aureus, E. coli, C. albicans, etc. | Inhibition of egg albumin denaturation: 64.2% ± 1.27% (at 200 µg/ml) | 100 | [7 empty] | Non-toxic | Non-toxic | High | 4 |  | 10.3389/fmars.2022.1075832 |  |  |  | 1 | Consistent
NP-00763 | Mumbai | Safety | Gold Nanoparticles (Au) | Gold | Inorganic |  | Cystoseira trinodis based Gold Nanoparticles (Au-NPs) | Spherical | 9.3 |  |  | -40.3 |  | Ethanolic extract secondary metabolites (Phenols, polysaccharides, alcohol, proteins, sugar ring) |  | 12.5 | 12.5 | 12.5, 25, 50, 100, 200 µg/ml; 5 µl (Antimicrobial) |  | 24 |  | 25 | S. mansoni cercariae, S. aureus, E. coli, C. albicans, etc. | Inhibition of egg albumin denaturation: 55.10% (at 200 µg/ml) | 100 | [7 empty] | Non-toxic | Non-toxic | High | 4 |  | 10.3389/fmars.2022.1075832 |  |  |  | 1 | Consistent
NP-00764 | Mumbai | Safety | Biogenic nano-sulfur (SNP-B) | Sulfur | Inorganic |  | Biogenic nano-sulfur (SNP-B) | 2D Sheet | 37 |  |  |  |  | Pomegranate peel extract (PPE) containing gallic acid and punicalagin as capping/reducing agents; Sodium thiosulfate (precursor) |  | 12.5 | 12.5 | 12.5, 25, 50, 100, 200 μg/mL |  | 24 |  | 37 | A549 | G2/M Arrest: A549 (39.31 ± 0.45%), A431 (56.22 ± 1.60%), HL60 (26.88 ± 0.41%); Caspase-3 Expression (MFI): A549 (50.34 ± 1.13), A431 (47.84 ± 0.47), HL60 (50.91 ± 2.71) |  | A549: 9.5 ± 0.29 μg/mL; A431: 18.29 ± 0.09 μg/mL; HL60: 10.49 ± 0.52 μg/mL; IMR90: 443.8 ± 5.11 μg/mL | [6 empty] | Toxic | TOXIC | High | 3 |  | 10.1021/acsomega.1c04047 |  |  |  | 3 | No_Viability_Data
NP-00765 | Mumbai | Safety | Chemogenic nano-sulfur (SNP-C) | Sulfur | Inorganic |  | Chemogenic nano-sulfur (SNP-C) | Porous | 40 |  |  |  |  | Sodium thiosulfate (precursor) and Cetyltrimethyl ammonium bromide (CTAB) surfactant |  | 12.5 | 12.5 | 12.5, 25, 50, 100, 200 μg/mL |  | 24 |  | 37 | A549 | G2/M Arrest: A549 (24.07 ± 0.77%), A431 (28.05 ± 0.43%), HL60 (45.31 ± 0.26%); Caspase-3 Expression (MFI): A549 (37.98 ± 0.96), A431 (26.16 ± 0.76), HL60 (39.36 ± 2.4) |  | A549: 129.3 ± 0.23 μg/mL; A431: 122.4 ± 1.69 μg/mL; HL60: 153.2 ± 0.19 μg/mL; IMR90: 342.7 ± 12.29 μg/mL | [6 empty] | Toxic | TOXIC | High | 3 |  | 10.1021/acsomega.1c04047 |  |  |  | 4 | No_Viability_Data
NP-00766 | Mumbai | Safety | Graphene Oxide (GO) | Graphene | Inorganic |  | Graphene oxide (GO). | 2D Sheet | 120 |  |  | 7 |  | Modified Hummers method; contains C=C/C-C (284.8 eV), C–O (286.7 eV), O=C–OH (288.5 eV). C/O ratio ~2.4. |  | 12.5 | 12.5 | 12.5, 25, 50, and 100 μg/mL. | Rabbits: 100 μL of 100 mg/mL. Rats: 2 μL of 12.5, 25, 50, and 100 mg/mL. | 2 | 7 | 37 | Humans (primary hCorECs and hConECs), New Zealand white rabbits, Sprague-Dawley rats. | Acute Irritation (Rabbits): Mean score 0 for opacity/redness. Repeated Irritation (Rats, 100 mg/mL): Mean score 2/4 for cornea/conjunctiva. ERG (Rats): a-wave ~400–500 μV; b-wave ~1000 μV. | 24 |  |  |  | NA (Corneal epithelium damage observed via SEM at 25–100 mg/mL in-vivo). | hCorECs: ~2.3x control (2h); ~17.3x control (24h). hConECs: ~9.2x control (24h). |  | 2 | Toxic | TOXIC | High | 4 |  | 10.1080/17435390.2016.1210692. |  |  |  | 3 | Consistent
NP-00767 | Mumbai | Safety | DMSA-coated Fe3 O4 | Iron Oxide | Inorganic |  | DMSA-coated Fe3 O4 |  | 7.8 |  |  | -29.2 |  | DMSA-coated |  | 12.5 | 100 | 12.5–100 μg/ml (24 hr); 1.25–20 μg/ml (12 hr pre-treatment) |  | 24 | 5.7 |  | Human glioma U251 | [6 empty] | Yes (enhances H2 O2 -induced damage) |  |  | Toxic | TOXIC | High | 4 |  | 10.1002/em.21909 |  |  |  |  | No_Viability_Data
NP-00768 | Mumbai | Safety | Nano-Si19 | Silica | Inorganic |  | Nano-Si19 | Spherical | 19 | 82.2 |  | -25 |  | Amorphous silica |  | 12.5 | 200 | 12.5–200 µg/mL |  | 24 |  | 37 | HepG2 | DNA damage rate: 66.3%; Apoptosis rate: 40.9%; Multinucleated cells: 25.5% | 40.9 |  |  |  | ~770 U/L (LDH activity) | 27.4% (DCF-positive cells) |  | 35.2 | Toxic | TOXIC | High | 3 |  | 10.1016/j.tiv.2011.05.003 |  | Dispersed |  | 1 | Consistent
NP-00769 | Mumbai | Safety | Nano-Si43 | Silica | Inorganic |  | Nano-Si43 | Spherical | 43 | 108.8 |  | -25 |  | Amorphous silica |  | 12.5 | 200 | 12.5–200 µg/mL |  | 24 |  | 37 | HepG2 | DNA damage rate: 49.4%; Apoptosis rate: 21.6%; Multinucleated cells: 10.9% | 75.5 |  |  |  | ~460 U/L (LDH activity) | 12.7% (DCF-positive cells) |  | 13.9 | Toxic | TOXIC | High | 3 |  | 10.1016/j.tiv.2011.05.003 |  | Dispersed |  | 1 | Conflict_HighViability_TOXIC
NP-00770 | Mumbai | Safety | Nano-Si68 | Silica | Inorganic |  | Nano-Si68 | Spherical | 68 | 127.3 |  | -25 |  | Amorphous silica |  | 12.5 | 200 | 12.5–200 µg/mL |  | 24 |  | 37 | HepG2 | DNA damage rate: 33.5%; Apoptosis rate: 11.8%; Multinucleated cells: 3.5% | 90 |  |  |  | ~310 U/L (LDH activity) | 8.4% (DCF-positive cells) |  | 8.3 | Toxic | TOXIC | High | 3 |  | 10.1016/j.tiv.2011.05.003 |  | Dispersed |  | 1 | Conflict_HighViability_TOXIC
NP-00771 | Mumbai | Safety | Si498 | Silica | Inorganic |  | Si498 | Spherical | 498 | 628.5 |  | -25 |  | Amorphous silica |  | 12.5 | 200 | 12.5–200 µg/mL |  | 24 |  | 37 | HepG2 | DNA damage rate: 20.5%; Apoptosis rate: 4.2%; Multinucleated cells: 0.2% | 99 |  |  |  | ~120 U/L (LDH activity) | 1.3% (DCF-positive cells) |  | 3.8 | Toxic | TOXIC | High | 3 |  | 10.1016/j.tiv.2011.05.003 |  | Dispersed |  | 1 | Conflict_HighViability_TOXIC
NP-00772 | Mumbai | Safety | Silica (SiO2) | Silica | Inorganic |  | Mesoporous silica nanoparticles (MSNs) (MCM-41 type) | Spherical | 80 | 128.3 | 0.371 | -20.4 | 850 | Sodium silicate precursor, CTAB template (removed by calcining), 1.77 weight% Sodium, Silanol groups |  | 1 | 200 | 1–200 µg/mL | 5, 10, 20, 40 mg/kg | 336 | 7.4 | 37 | HepG2 | Hemolysis assay: 1.87% at 200 µg/mL | 90 | [5 empty] | 100% in 6 days (in vitro), 100% in 4 days (in vivo) |  | Non-toxic | Non-toxic | High | 4 |  | https://doi.org/10.1016/j.micromeso.2019.04.050 |  | Dispersed | Acceptable | 1 | Consistent | 40
NP-00773 | Mumbai | Safety | Iron Oxide (Fe3O4) | Iron Oxide | Inorganic |  | Dextran-coated SPIONs functionalized with dendritic guanidines |  | 10 |  |  | -10 |  | Dextran functionalized with dendritic guanidines |  | 1 | 200 | 1–200 μg/mL |  | 24 |  |  | GL261 (mouse brain tumor cells) | [9 empty] | Toxic | TOXIC | High | 3 | [6 empty] | No_Viability_Data
NP-00774 | Mumbai | Safety | Nickel oxide nanoparticles (NiONPs). | Iron Oxide | Inorganic |  | Nickel oxide nanoparticles (NiONPs). | Spherical | 24 | 173.7 | 1 | 13 |  | Rhamnus virgata leaf extract (containing physcion, emodin, kaempferol, rhamnocitrin, quercetin, herbacetin, and maesopsin). | 3.7 | 1 | 200 | 1–200 μg/ml (Brine shrimp, Leishmania, RBCs, Macrophages); 3.9–500 μg/ml (HepG2); 15.625–1000 μg/ml (Antimicrobial). |  | 24 | 7.2 | 37 | HepG2 | DPPH scavenging: 70.36%; Total antioxidant capacity: 51.43%; Total reducing power: 45%; Protein kinase inhibition: 17 mm; Alpha amylase inhibition: 36.1%. | 2 | HepG2: 29.68 μg/ml; L. tropica promastigotes: 10.62 μg/ml; L. tropica amastigotes: 27.58 μg/ml; Brine shrimp: 43.73 μg/ml; RBCs: > 200 μg/ml; Macrophages: > 200 μg/ml. | IC50 range: 10.62–>200 μg/ml across cell types. | 43.73 μg/ml (Brine shrimp); > 200 μg/ml (Human RBCs). |  | Extracellular and intracellular ROS generation reported (qualitative mechanism). |  |  | Toxic | TOXIC | High | 4 |  | 10.1002/aoc.4950. |  | Dispersed | Unreliable | 1 | Consistent
NP-00775 | Mumbai | Safety | Zinc Oxide (ZnO) | Zinc Oxide | Inorganic |  | Zinc oxide nanoparticle (ZnO NP) | Spherical | 50 | 2 | 0.15 | -8.1 | 23.2 | Millipore filtered water |  | 12 | 1229 | 12–1229 µmol/L (1–100 µg/mL) |  | 72 | 7.2 | 37 | Caco-2 | Micronucleus Assay: 2.1 ± 0.1 fold change (LT97, 307 µmol/L); Ames Test: Negative (Mutagenic Ratio < 2) | 4.9 |  | 123–1229 µmol/L |  |  |  | ~7% (Water); ~28.5% (LT97 Medium); 20–21% (Caco-2 Medium) | 48.3 | Toxic | TOXIC | High | 4 |  | 10.3390/toxics9050096 |  | Dispersed | Good | 1 | Consistent
NP-00776 | Mumbai | Safety | CNC Hydrogel Membrane (Ca2+-CNC-HM) | Cellulose | Organic |  | CNC Hydrogel Membrane (Ca2+-CNC-HM) | Other | [5 empty] | Cross-linked by Ca2+ cations, |  | 125 | 125 | 125 ± 17 mM (rinsed); 38 ± 4 mM (water/ethanol); 54 ± 16 mM (60°C treatment) (cation concentration) |  | 24 |  | 37 | Human (A375, M14, fibroblasts), | HM thickness: 4–5 mm; Calcium concentration in medium: 19.6 mM | [8 empty] | Non-toxic | Non-toxic | High | 2 |  | 10.1002/jbm.b.34423, |  |  |  | 0 | No_Viability_Data
NP-00777 | Mumbai | Safety | CNC Hydrogel Membrane (Mg2+-CNC-HM) | Cellulose | Organic |  | CNC Hydrogel Membrane (Mg2+-CNC-HM) | Other | [5 empty] | Cross-linked by Mg2+ cations, |  | 125 | 125 | 125 ± 17 mM (rinsed); 38 ± 4 mM (water/ethanol); 54 ± 16 mM (60°C treatment) (cation concentration) |  | 24 |  | 37 | Human (A375, M14, fibroblasts), | HM thickness: 4–5 mm; Magnesium concentration in medium: 19.6 mM | [8 empty] | Non-toxic | Non-toxic | High | 2 |  | 10.1002/jbm.b.34423, |  |  |  | 0 | No_Viability_Data
NP-00778 | Mumbai | Safety | CNC Hydrogel Membrane (Na+-CNC-HM) | Cellulose | Organic |  | CNC Hydrogel Membrane (Na+-CNC-HM) | Other | [5 empty] | Cross-linked by Na+ cations, |  | 125 | 125 | 125 ± 17 mM (rinsed); 38 ± 4 mM (water/ethanol); 54 ± 16 mM (60°C treatment) (cation concentration) |  | 24 |  | 37 | Human (A375, M14, fibroblasts), | HM thickness: 4–5 mm; Sodium concentration in medium: 19.6 mM | [8 empty] | Non-toxic | Non-toxic | High | 2 |  | 10.1002/jbm.b.34423, |  |  |  | 0 | No_Viability_Data
NP-00779 | Mumbai | Safety | Empty liposomes (EL) (Group 5, In vitro) | Liposome | Organic |  | Empty liposomes (EL) (Group 5, In vitro) | Spherical |  |  |  | -8 |  | Based on soy bean phosphatidylcholine (S100PC), empty/no drug load |  | 125 | 125 | 125 µg/mL (or 25 µL/mL) |  | 24 |  | 37 | Human RPE cells (ARPE-19); Human retinal progenitor cells (HRPCs) |  | 95.2 | [7 empty] | Toxic | TOXIC | High | 2 |  | https://doi.org/10.1186/s40942-019-0186-7 |  |  |  | 1 | Conflict_HighViability_TOXIC
NP-00780 | Mumbai | Safety | Liposome-encapsulated sirolimus (LES) (Group 2, In vitro) | Liposome | Organic |  | Liposome-encapsulated sirolimus (LES) (Group 2, In vitro) | Spherical | 99.37 |  | 0.07 | -8 |  | Encapsulation of Sirolimus (rapamycin) using soy bean phosphatidylcholine (S100PC) |  | 125 | 125 | 125 µg/mL (or 25 µL/mL) |  | 24 |  | 37 | Human RPE cells (ARPE-19); Human retinal progenitor cells (HRPCs) |  | 92.95 | [5 empty] | Around 50% drug released after 4 days |  | Toxic | TOXIC | High | 3 |  | https://doi.org/10.1186/s40942-019-0186-7 |  |  | Good | 1 | Conflict_HighViability_TOXIC
NP-00781 | Mumbai | Safety | SNP-N4 | Silica | Inorganic |  | SNP-N4 | Spherical | 181.6 | 181.6 | 0.41 | -25 |  | 50mg Silymarin, 50mg Eudragit, 1% PVA |  | 13 | 13 | 13 mg silymarin equivalent | 50 mg/kg | 216 | 6.8 | 37 | Sprague-Dawley rats |  | 0 | [7 empty] | Toxic | TOXIC | High | 3 |  | 10.1208/s12249-017-0799-9 |  | Dispersed | Acceptable | 1 | Consistent | 50
NP-00782 | Mumbai | Safety | GOPEI-mPEG | Graphene | Inorganic |  | GOPEI-mPEG | 2D Sheet | 0.05 | 129.3 | 0.159 | 16.1 |  | Functionalised with PEI and mPEG; loaded with siSOD1 or siSCR |  | 1 | 300 | 1–300 nM (siRNA concentration) | 0.5 mg/kg (siRNA dose equivalent) | 336 | 6.4 | 37 | Human cell lines (A2780/DDP); Mice (Balb/c nude) | Hemolysis: ~3% at 160 nM; AST: Elevated; LDH: Elevated |  | Cisplatin IC50: 7.42 ± 0.79 μg/mL (A2780DDP with 130 nM siSOD1) |  |  |  | Elevated total ROS and superoxide upon siSOD1 knockdown |  |  | Toxic | TOXIC | High | 4 |  | 10.1038/s41417-023-00659-2 |  | Dispersed | Good | 3 | No_Viability_Data | 0.5
NP-00783 | Mumbai | Safety | SNP-N5 | Silica | Inorganic |  | SNP-N5 | Spherical | 160.7 | 160.7 | 0.38 | -25 |  | 50mg Silymarin, 50mg Eudragit, 2% PVA |  | 14 | 14 | 14 mg silymarin equivalent | 50 mg/kg | 240 | 6.8 | 37 | Sprague-Dawley rats |  | 0 | [7 empty] | Toxic | TOXIC | High | 3 |  | 10.1208/s12249-017-0799-9 |  | Dispersed | Acceptable | 1 | Consistent | 50
NP-00784 | Mumbai | Safety | Titanium Dioxide (TiO2) | Titanium Dioxide | Inorganic |  | TiO2 P25 (Aeroxide TiO2) | Other | 21 | 70 |  | 11.7 | 57 | Citrate ion (electrostatic stabilizer); Fetal Bovine Serum (FBS) (steric stabilizer) |  | 14.2 | 14.2 | 14.2 mg/L |  | 48 | 3.5 | 37 | Mammalian cell culture media (RPMI 1640, DMEM) | Optical density at 340 nm: used to monitor sedimentation and agglomeration kinetics over 48 hours | [8 empty] | Toxic | TOXIC | High | 4 |  |  |  | Dispersed |  | 0 | No_Viability_Data
NP-00785 | Mumbai | Safety | SNP-N6 | Silica | Inorganic |  | SNP-N6 | Spherical | 139.5 | 139.5 | 0.32 | -25 |  | 50mg Silymarin, 50mg Eudragit, 3% PVA |  | 15 | 15 | 15 mg silymarin equivalent | 50 mg/kg | 264 | 6.8 | 37 | Sprague-Dawley rats |  | 0 | [7 empty] | Toxic | TOXIC | High | 3 |  | 10.1208/s12249-017-0799-9 |  | Dispersed | Acceptable | 1 | Consistent | 50
NP-00786 | Mumbai | Safety | NiO NPs | Nickel/Nickel Oxide | Inorganic |  | NiO NPs | Cubic | 27 |  |  | -6.05 |  | Gymnema sylvestre plant extract | 4.78 | 1 | 5 | 1–5 mg/ml (microbial); 5–100 μg/ml (cancer) |  | 24 |  | 37 | MCF-7 | Zone of inhibition (S. aureus, 5 mg/ml): 12 mm; (E. coli, 5 mg/ml): 11 mm | 98 | 55 µg/ml | [6 empty] | Non-toxic | Non-toxic | High | 4 |  | 10.1007/s42452-019-1113-0 |  |  |  | 6 | Consistent
NP-00787 | Mumbai | Safety | Iron Oxide (Fe3O4) | Iron Oxide | Inorganic |  | Iron oxide nanoparticles |  |  |  |  | -10 |  | CMC (Carboxymethyl Curdlan) |  | 1 | 5 | 1–5 mM |  | 24 |  |  | B16F10 (mouse breast) |  | 81 | [7 empty] | Non-toxic | Non-toxic | High | 2 |  | 10.1016/j.bbrep.2017.12.002 |  |  |  |  | Consistent
NP-00788 | Mumbai | Safety | Iron Oxide (Fe3O4) | Iron Oxide | Inorganic |  | PDMA-coated γ-Fe2 O3 SPIONs |  | 7.5 |  |  | -10 |  | PDMA (Poly(N,N-dimethylacrylamide)) |  | 15 | 15 | 15 μg γ-Fe2 O3 /mL |  | 72 |  |  | rMSC (rat) and MSC (human) | [9 empty] | Non-toxic | Non-toxic | High | 3 | [6 empty] | No_Viability_Data
NP-00789 | Mumbai | Safety | γ−Fe2 O3 nanoparticles | Iron Oxide | Inorganic |  | γ−Fe2 O3 nanoparticles |  |  |  |  | -10 |  | PDMA |  | 15 | 15 | 15 μg γ−Fe2 O3 /mL |  | 24 |  |  | rMSC (rat) and MSC (human) | [9 empty] | Non-toxic | Non-toxic | High | 2 |  | 10.1016/j.bbrep.2017.12.002 |  |  |  |  | No_Viability_Data
NP-00790 | Mumbai | Safety | Bare Fe2 O3 | Iron Oxide | Inorganic |  | Bare Fe2 O3 |  | 7 |  |  | -10 |  | Bare |  | 15.4 | 15.4 | 15.4 μg of iron/mL |  | 72 |  |  | Human bone marrow mesenchymal stromal cells (hBMSCs) |  | 2 | [7 empty] | Toxic | TOXIC | High | 3 |  | doi:10.3390/ijms161024417 |  |  |  |  | Consistent
NP-00791 | Mumbai | Safety | Mannose-Fe2 O3 | Iron Oxide | Inorganic |  | Mannose-Fe2 O3 |  | 7 |  |  | -10 |  | Mannose |  | 15.4 | 15.4 | 15.4 μg of iron/mL |  | 72 |  |  | hBMSCs |  | 100 | [7 empty] | Toxic | TOXIC | High | 3 |  | doi:10.3390/ijms161024417 |  |  |  |  | Conflict_HighViability_TOXIC
NP-00792 | Mumbai | Safety | PLL-Fe2 O3 | Iron Oxide | Inorganic |  | PLL-Fe2 O3 |  | 5.5 |  |  | -10 |  | PLL (poly-L-lysine) |  | 15.4 | 15.4 | 15.4 μg of iron/mL |  | 72 |  |  | hBMSCs |  | 100 | [7 empty] | Toxic | TOXIC | High | 3 |  | doi:10.3390/ijms161024417 |  |  |  |  | Conflict_HighViability_TOXIC
NP-00793 | Mumbai | Safety | 50 mol % Copper-doped nickel oxide nanoparticles (50 mol % Cu-doped NiO NPs) | Copper/Copper Oxide | Inorganic |  | 50 mol % Copper-doped nickel oxide nanoparticles (50 mol % Cu-doped NiO NPs) | Spherical | 19.29 |  |  | 20 |  | Green synthesis using Arachis hypogaea shell extract,, | 4.2 | 15.6 | 15.6 | 15.6, 31.2, 62.5, 125, 250, 500 µg/mL (Cytotoxicity); 100 µg/mL (Wound healing),, |  | 24 | 7.2 | 37 | Vero | Antibacterial (Zone of Inhibition): E. coli 14±0.05 mm, S. aureus 15±0.03 mm; Antifungal: C. albicans 14±0.02 mm, A. niger 6±0.03 mm; DPPH Antioxidant inhibition (at 500 µg): 28.5%,; Anti-inflammatory (BSA denaturation at 400 µg/ml): 89.14%,; Wound Closure %: 41.9% (12 h), 46.6% (24 h), | 15.6 | [7 empty] | Toxic | TOXIC | High | 3 |  | 10.1016/j.inoche.2023.111193, |  |  |  | 1 | Consistent
NP-00794 | Mumbai | Safety | Magnesium oxide nanoparticles (MgONPs) | Graphene | Inorganic |  | Magnesium oxide nanoparticles (MgONPs) | Spherical | 50 | 100 |  | -28 |  |  |  | 15.625 | 1000 | 15.625–1000 µg/mL | 50, 150, 250 µg/mL | 720 | 7 | 30 | Ralstonia solanacearum and Tobacco (Nicotiana tabacum) | MIC: 200 µg/mL; MBC: 250 µg/mL; Biofilm reduction: 72.3% (at 250 µg/mL for 72h); Swimming motility inhibition: 95.6% | 80 |  |  |  |  | Significant increase (at 250 µg/mL) |  | 41.5 | Toxic | TOXIC | High | 3 |  | 10.3389/fmicb.2018.00790 |  | Dispersed |  | 1 | Conflict_HighViability_TOXIC
NP-00795 | Mumbai | Safety | Magnesium Hydroxide Nanoneedles (Mg (OH)₂-AS) | Magnesium Oxide | Inorganic |  | Magnesium Hydroxide Nanoneedles (Mg(OH)₂-AS) | Other | 33 | 271 |  |  |  | Capped with Anthocleista schweinfurthii secondary metabolites (polyphenols, alkaloids, flavonoids, coumarins, tannins, saponins, and phenols) |  | 150 | 150 | 150 µg/mL and 300 µg/mL | 2000 mg/kg (acute dermal toxicity); 25, 50, and 100 mg/kg (wound healing) | 336 | 7.4 | 37 | Human bone marrow mesenchymal stromal cells (BM-MSCs); Wistar albino rats | Acute dermal toxicity: 0 deaths at 2000 mg/kg; Protein denaturation inhibition (anti-inflammatory): 55% to 95% at 100–500 µg/mL; Wound closure: ~95% contraction on Day 11 at 100 mg/kg |  |  |  | > 2000 mg/kg |  |  |  |  | Toxic | TOXIC | High | 3 |  | https://doi.org/10.1007/s10904-025-03833-1 |  | Dispersed |  | 0 | No_Viability_Data | 2000
NP-00796 | Mumbai | Safety | Pure Magnesium Hydroxide [Mg (OH)₂] | Magnesium Oxide | Inorganic |  | Pure Magnesium Hydroxide [Mg(OH)₂] | Spherical | 8 | [6 empty] | 150 | 150 | 150 µg/mL and 300 µg/mL |  | 120 |  | 37 | Human bone marrow mesenchymal stromal cells (BM-MSCs) | [5 empty] | NA (mentioned as observed in prior literature for pure MgO) |  |  |  | Toxic | TOXIC | High | 3 |  | https://doi.org/10.1007/s10904-025-03833-1 |  |  |  | 1 | No_Viability_Data
NP-00797 | Mumbai | Safety | Copper Nanoparticles (CuNPs) | Copper/Copper Oxide | Inorganic |  | Copper Nanoparticles (CuNPs) | Spherical | 50 | 141 | 0.425 | 5.93 |  | Fungal biogenic reducing/capping agents (Colletotrichum gloeosporioides) |  | 150 | 150 | 150 µL (for anti-bacterial well diffusion) |  | 24 |  | 37 | Escherichia coli MTCC 443 | [9 empty] | Non-toxic | Non-toxic | High | 4 |  | 10.1166/jnn.2019.15887 |  | Dispersed | Acceptable | 1 | No_Viability_Data
NP-00798 | Mumbai | Safety | BP-ION (DMSA-coated maghemite) | Iron Oxide | Inorganic |  | BP-ION (DMSA-coated maghemite) |  |  | 65 |  | -49 |  | DMSA-coated, BODIPY VR-labeled |  | 150 | 150 | 150 and 450 μM |  | 6 |  |  | Rat primary microglial | [6 empty] | No |  |  | Non-toxic | Non-toxic | High | 3 |  | 10.1002/em.21909 |  | Dispersed |  |  | No_Viability_Data
NP-00799 | Mumbai | Safety | DMSA-ION (Maghemite) | Iron Oxide | Inorganic |  | DMSA-ION (Maghemite) |  |  | 59 |  | -77 |  | DMSA-coated |  | 150 | 150 | 150 and 450 μM |  | 6 |  |  | Rat primary microglial | [6 empty] | No |  |  | Non-toxic | Non-toxic | High | 3 |  | 10.1002/em.21909 |  | Dispersed |  |  | No_Viability_Data
NP-00800 | Mumbai | Safety | Carboxydextran-coated ION (Resovist) | Iron Oxide | Inorganic |  | Carboxydextran-coated ION (Resovist) |  | 4.2 | 62 |  | -10 |  | Carboxydextran-coated |  | 150 | 150 | 150, 300 μg Fe/ml |  | 24 |  |  | PC12 |  | 17.2 |  |  |  |  | Yes |  |  | Toxic | TOXIC | High | 3 |  | 10.1002/em.21909 |  | Dispersed |  |  | Consistent
NP-00801 | Mumbai | Safety | Zinc oxide | Zinc Oxide | Inorganic |  | Zinc oxide | Other | 25 |  |  | 22.5 |  | Starch | 3.443 | 15 | 1000 | 15-1000 µg/mL |  | 120 |  | 37 | Prokaryotic: Escherichia coli (Gram-negative), Pseudomonas aeruginosa (Gram-negative), and Staphylococcus aureus (Gram-positive). Eukaryotic: Human myeloblastic leukemia cells (HL60) and normal peripheral blood mononuclear cells (PBMCs) |  |  |  |  | HL60 cells - 52.80 μg/ml, PBMCs- 741.82 μg/mL |  |  |  |  | Toxic | TOXIC | High | 3 |  | 10.1016/j.nano.2010.10.001 |  |  |  | 0 | No_Viability_Data
NP-00802 | Mumbai | Safety | DMSA-TEOS-IONPs | Iron Oxide | Inorganic |  | DMSA-TEOS-IONPs |  | 150 |  |  | -10 |  | DMSA-TEOS (Sulfhydryl modified) |  | 15 | 1000 | 15–1000 mg/L |  | 72 |  |  | L929 | [9 empty] | Non-toxic | Non-toxic | High | 3 |  | doi:10.3390/ijms161024417 |  |  |  |  | No_Viability_Data
NP-00803 | Mumbai | Safety | SNP-N7 | Silica | Inorganic |  | SNP-N7 | Spherical | 492.8 | 492.8 | 0.82 | -25 |  | 50mg Silymarin, 50mg Eudragit, 1% PVA |  | 16 | 16 | 16 mg silymarin equivalent | 50 mg/kg | 288 | 6.8 | 37 | Sprague-Dawley rats |  | 0 | [5 empty] | ~90% (12 h); Td 0.434 h |  | Toxic | TOXIC | High | 3 |  | 10.1208/s12249-017-0799-9 |  | Dispersed | Unreliable | 1 | Consistent | 50
NP-00804 | Mumbai | Safety | SNP-N8 | Silica | Inorganic |  | SNP-N8 | Spherical | 264.9 | 264.9 | 0.42 | -25 |  | 50mg Silymarin, 50mg Eudragit, 2% PVA |  | 17 | 17 | 17 mg silymarin equivalent | 50 mg/kg | 312 | 6.8 | 37 | Sprague-Dawley rats |  | 0 | [7 empty] | Toxic | TOXIC | High | 3 |  | 10.1208/s12249-017-0799-9 |  | Dispersed | Acceptable | 1 | Consistent | 50
NP-00805 | Mumbai | Safety | SNP-N9 | Silica | Inorganic |  | SNP-N9 | Spherical | 160.2 | 160.2 | 0.25 | -25 |  | 50mg Silymarin, 50mg Eudragit, 3% PVA |  | 18 | 18 | 18 mg silymarin equivalent | 50 mg/kg | 336 | 6.8 | 37 | Sprague-Dawley rats |  | 0 | [7 empty] | Toxic | TOXIC | High | 3 |  | 10.1208/s12249-017-0799-9 |  | Dispersed | Good | 1 | Consistent | 50
NP-00806 | Mumbai | Safety | GOPEI | Graphene | Inorganic |  | GOPEI | Other | 3 | 206 | 0.159 | -28 |  | Covalent amide bond with Polyethyleneimine (PEI) |  | 1 | 8 | 1–8 μg/mL (mRNA study); 2–40 μg/mL (MTT) | 0.5 mg/kg (siRNA dose equivalent) | 72 | 6.4 | 37 | Mice (Balb/c nude) | Hemolysis: ~4% at 160 nM; AST/ALT: Elevated | 0 | Cisplatin IC50: 7.71–6.24 μg/ml (A2780 with 9 μg/mL GOPEI) |  |  |  | Increased (induces oxidative stress) |  |  | Toxic | TOXIC | High | 3 |  | 10.1038/s41417-023-00659-2 |  | Dispersed | Good | 0 | Consistent | 0.5
NP-00807 | Mumbai | Safety | Blank Nanoparticles (BNPs) | Polymer Nanoparticle | Organic |  | Blank Nanoparticles (BNPs) | Spherical |  |  |  | -22 |  | 50mg Eudragit (RS 100/LS 100 1:1) |  | 19 | 19 | 19 mg silymarin equivalent | 50 mg/kg | 144 | 6.8 | 22 | Sprague-Dawley rats | ALT: 21.8 ± 2.1 U/L; AST: 20.8 ± 1.5 U/L; ALP: 154.4 ± 24.7 IU/L; Urea: 25.20 ± 2.03 mg/dL; Creatinine: 0.80 ± 0.09 mg/dL | 0 |  |  |  |  | SOD: 18.6 ± 1.2 U/g; GSH: 1.3 ± 0.2 mg/g; MDA: 58.2 ± 1.3 nmol/g |  |  | Toxic | TOXIC | High | 2 |  | 10.1208/s12249-017-0799-9 |  |  |  | 1 | Consistent | 50
NP-00808 | Mumbai | Safety | APTES-coated magnesium hydroxide nanoparticles (APTES-Mg (OH)₂-NPs) | Magnesium Oxide | Inorganic |  | APTES-coated magnesium hydroxide nanoparticles (APTES-Mg(OH)₂-NPs) | Hexagonal |  |  |  | 39.2 |  | 3-aminopropyltriethoxysilane (APTES) and tetraethoxysilane (TEOS) |  | 19.5 | 19.5 | 19.5 to 2500 μg/mL |  | 48 | 7.5 | 37 | THP-1 | Mg²⁺ release: 0.30 to 6.50 mmol/L (concentration-dependent after 48 h) | 100 | 1513 μg/mL (THP-1 macrophages) |  |  |  |  | 45.7% (at 5 min) to 56.8% (at 24 h) at 300 μg/mL |  | Non-toxic | Non-toxic | High | 3 |  | 10.1021/acsomega.1c06515 |  |  |  | 5 | Consistent
NP-00809 | Mumbai | Safety | Magnesium hydroxide nanoparticles (Mg (OH)₂-NPs) | Magnesium Oxide | Inorganic |  | Magnesium hydroxide nanoparticles (Mg(OH)₂-NPs) | Hexagonal | 65.1 | 89 |  | 36.8 |  | Bare; synthesized via coprecipitation of NaOH and MgCl₂ |  | 19.5 | 19.5 | 19.5 to 2500 μg/mL |  | 48 | 7.5 | 37 | THP-1 |  | 84 | [7 empty] | Non-toxic | Non-toxic | High | 4 |  | 10.1021/acsomega.1c06515 |  | Dispersed |  | 5 | Consistent
NP-00810 | Mumbai | Safety | Magnesium oxide (MgO) | Magnesium Oxide | Inorganic |  | Magnesium oxide (MgO) | Spherical | 10 |  |  |  |  | Purity: 99% |  | 2 | 2 | 2 mg ml⁻¹ (MIC) |  | 24 |  | 37 | Escherichia coli (ATCC 35 218) and Listeria monocytogenes (ATCC 19 118) | BATH assay (Hydrophobicity): E. coli 74%, L. monocytogenes 67%; Biofilm inhibition (4 MIC): 99.3% (E. coli), 99.7% (L. mono); Surface assay (CFU/cm²): 1.7 × 10² to 3.2 × 10⁵ | 89.9 | [7 empty] | Non-toxic | Non-toxic | High | 3 |  | 10.1088/1361-6528/acab6f |  |  |  | 1 | Consistent
NP-00811 | Mumbai | Safety | Zinc Oxide (ZnO) | Zinc Oxide | Inorganic |  | Coated Zinc Oxide (ZnO) NP (Z-COTE HP1) | Other | 65 |  |  | 22.5 |  | 98% ZnO and 2% triethoxycaprylylsilane coating |  | 2 | 2 | 2 mg/cm² | 2 mg/cm² | 120 |  | 35 | Human (in vivo volunteers and ex vivo skin) | ZinPyr-1 signal intensity (Daily): ~23,000 AU (VE); Redox (α1:α2) ratio: ~2.5–3.5 au; NAD(P)H lifetime (τm): ~1000–1500 ps | [6 empty] | Solubilised Zn²⁺ ions liberated via hydrolysis | 0 | Non-toxic | Non-toxic | High | 3 |  | 10.1016/j.jid.2018.08.024 |  |  |  | 0 | No_Viability_Data
NP-00812 | Mumbai | Safety | Zinc Oxide (ZnO) | Zinc Oxide | Inorganic |  | Uncoated Zinc Oxide (ZnO) NP (Z-COTE) | Other | 74 |  |  | 22.5 |  | 100% ZnO |  | 2 | 2 | 2 mg/cm² | 2 mg/cm² | 120 |  | 35 | Human (in vivo volunteers and ex vivo skin) | ZinPyr-1 signal intensity (Daily): ~25,000 AU (VE); Redox (α1:α2) ratio: ~2.5–3.5 au; NAD(P)H lifetime (τm): ~1000–1500 ps | [6 empty] | Solubilised Zn²⁺ ions liberated via hydrolysis | 0 | Non-toxic | Non-toxic | High | 3 |  | 10.1016/j.jid.2018.08.024 |  |  |  | 0 | No_Viability_Data
NP-00813 | Mumbai | Safety | Titanium Dioxide (TiO2) | Titanium Dioxide | Inorganic |  | P25-type TiO2 | Other | 10 |  |  | 15 |  |  |  | 2 | 2 | 2 mg/L and 6 mg/L |  | 168 |  |  | Paddy field biofilm | [9 empty] | Toxic | TOXIC | High | 3 |  | http://dx.doi.org/10.1016/j.scitotenv.2022.153866 |  |  |  | 0 | No_Viability_Data
NP-00814 | Mumbai | Safety | Gold Nanoparticles (Au) | Gold | Inorganic |  | CTAB/PAH-coated Gold Nanorods | Nanorod |  |  |  | 44 |  | Capping: CTAB; Functionalising: PAH |  | 2 | 2 | 2 nM | 560 μg/kg weight | 72 |  | 37 | Human cells; BALB/c mice |  | 97 |  |  |  | NA (Almost no effect on mitochondrial potential) | Minimal/No effect |  |  | Non-toxic | Non-toxic | High | 3 |  | 10.1038/srep11398 |  |  |  | 2 | Consistent
NP-00815 | Mumbai | Safety | Gold Nanoparticles (Au) | Gold | Inorganic |  | CTAB/PAH/PSS-coated Gold Nanorods | Nanorod |  |  |  | -32 |  | Capping: CTAB; Functionalising: PAH and PSS |  | 2 | 2 | 2 nM |  | 72 |  | 37 | Human cell lines |  | 93 |  |  |  | NA (Almost no effect on mitochondrial potential) | Minimal/No effect |  |  | Non-toxic | Non-toxic | High | 3 |  | 10.1038/srep11398 |  |  |  | 2 | Consistent
NP-00816 | Mumbai | Safety | Gold Nanoparticles (Au) | Gold | Inorganic |  | CTAB/PSS-coated Gold Nanorods | Nanorod |  |  |  | -52 |  | Capping: CTAB; Functionalising: PSS |  | 2 | 2 | 2 nM |  | 72 |  | 37 | Human cell lines |  | 95 |  |  |  | NA (Almost no effect on mitochondrial potential) | Minimal/No effect |  |  | Non-toxic | Non-toxic | High | 3 |  | 10.1038/srep11398 |  |  |  | 2 | Consistent
NP-00817 | Mumbai | Safety | Gold Nanoparticles (Au) | Gold | Inorganic |  | CTAB/PSS/PAH-coated Gold Nanorods | Nanorod |  |  |  | 53 |  | Capping: CTAB; Functionalising: PSS and PAH |  | 2 | 2 | 2 nM |  | 72 |  | 37 | Human cell lines |  | 96 |  |  |  | NA (Almost no effect on mitochondrial potential) | Minimal/No effect |  |  | Non-toxic | Non-toxic | High | 3 |  | 10.1038/srep11398 |  |  |  | 2 | Consistent
NP-00818 | Mumbai | Safety | Silver Nanoparticles (Ag) | Silver | Inorganic |  | Silver nanoparticles |  | 10 | 98.6 | 0.305 | -7.7 |  | Citrate solution (suspension) |  | 2 | 2 | 2, 10, 25, 50, 100 μg/ml |  | 24 |  | 37 | Human (SH-SY5Y cells) | IC80 (24h): 17.6 μg/ml; IC80 (72h): 1.3 μg/ml; MMP (24h): 1.17; Autophagy (72h): 2.05 | 60 |  |  |  | ~3% (24h, 25 μg/ml); ~10% (24h, 50 μg/ml, via PI) | 3.53 ± 0.70 (fold change, 25 μg/ml) |  | 3 | Non-toxic | Non-toxic | High | 4 |  | 10.1016/j.tox.2020.152364 |  | Dispersed | Acceptable |  | Consistent
NP-00819 | Mumbai | Safety | Polyacrylic acid (PAA) coated cobalt ferrite | Iron Oxide | Inorganic |  | Polyacrylic acid (PAA) coated cobalt ferrite |  | 10 | 275.5 | 1 | -20.4 |  | Polyacrylic acid (PAA) |  | 2 | 2 | 2, 10, 50, 100 μg/ml |  | 24 |  | 37 | Human (SH-SY5Y cells) | IC80 (24h): 226.8 μg/ml; IC80 (72h): 17.1 μg/ml; MMP (24h): 1.01; Autophagy (72h): 2.85 | 95 | NA (IC80 used instead) |  |  | ~1% (24h, 50 μg/ml, via PI) | 0.87 ± 0.17 (fold change, 50 μg/ml) |  | 1 | Non-toxic | Non-toxic | High | 4 |  | 10.1016/j.tox.2020.152364 |  | Dispersed | Unreliable |  | Consistent
NP-00820 | Mumbai | Safety | Silica (SiO2) | Silica | Inorganic |  | Industrial silicon dioxide (SiO2) | 2D Sheet | 20 |  | 1 | -10 |  |  |  | 2 | 2 | 2, 10, 50, 100 μg/ml |  | 24 |  | 37 | Human (SH-SY5Y cells) | IC80 (24h): 119.4 μg/ml; IC80 (72h): 79.0 μg/ml; MMP (24h): 1.59; Autophagy (72h): 2.21 | 98 |  |  |  | ~1% (24h, 50 μg/ml, via PI) | 0.70 ± 0.19 (fold change, 50 μg/ml) |  | 1 | Non-toxic | Non-toxic | High | 4 |  | 10.1016/j.tox.2020.152364 |  | Aggregated | Unreliable | 3 | Consistent
NP-00821 | Mumbai | Safety | Titanium Dioxide (TiO2) | Titanium Dioxide | Inorganic |  | Food-grade (FG) titanium dioxide (TiO2) |  | 80 | 969 | 0.537 | -10.3 |  |  |  | 2 | 2 | 2, 10, 50, 100 μg/ml |  | 24 |  | 37 | Human (SH-SY5Y cells) | IC80 (24h): 80.4 μg/ml; IC80 (72h): 4.4 μg/ml; MMP (24h): 0.88; Autophagy (72h): 2.52 | 80 |  |  |  | ~1% (24h, 50 μg/ml, via PI) | 1.90 ± 0.45 (fold change, 50 μg/ml) |  | 1 | Non-toxic | Non-toxic | High | 4 |  | 10.1016/j.tox.2020.152364 |  | Dispersed | Poor |  | Consistent
NP-00822 | Mumbai | Safety | Titanium Dioxide (TiO2) | Titanium Dioxide | Inorganic |  | Titanium dioxide (TiO2) P25 |  | 10 | 376.6 | 0.316 | -11.1 |  |  |  | 2 | 2 | 2, 10, 50, 100 μg/ml |  | 24 |  | 37 | Human (SH-SY5Y cells) | IC80 (24h): 107.2 μg/ml; IC80 (72h): 62.5 μg/ml; MMP (24h): 1.04; Autophagy (72h): 8.46 | 95 |  |  |  | ~1% (24h, 50 μg/ml, via PI) | 2.69 ± 0.58 (fold change, 50 μg/ml) |  | 1 | Non-toxic | Non-toxic | High | 4 |  | 10.1016/j.tox.2020.152364 |  | Dispersed | Acceptable |  | Consistent
NP-00823 | Mumbai | Safety | Selenium nanoparticles biosynthesised using Crataegus monogyna extract (SeNPs@CM),. | Selenium | Inorganic |  | Selenium nanoparticles biosynthesised using Crataegus monogyna extract (SeNPs@CM),. | Spherical | 30 |  |  | -28 |  | Crataegus monogyna extract serves as the reducing, stabilising, and capping agent,. FT-IR identified hydroxyl, carboxylic acid, and amide I functional groups. |  | 2 | 2 | 2, 5, 10, 20, and 30 μg/mL. |  | 24 |  | 37 | MCF-7 | Clonogenic assay: ~80 colonies (MCF-7 at IC50),. Catalase activity (24h): 254.1 nmol/min/mL (MCF-7 at 30 μg/mL). Total Antioxidant Capacity (24h): 305.182 nmol equivalent of trolox (MCF-7 at 20 μg/mL),. |  | MCF-7 (24h): 2 μg/mL. MCF-7 (48h): 10 μg/mL. | [6 empty] | Toxic | TOXIC | High | 3 |  | https://doi.org/10.1007/s13399-023-04604-z. |  |  |  | 1 | No_Viability_Data
NP-00824 | Mumbai | Safety | Silica (SiO2) | Silica | Inorganic |  | Long-rod mesoporous silica nanoparticles (NLRs) | Other | 96 |  |  | -20 |  | Mesoporous silica (surfactant CTAB removed) |  | 2 | 2 | 2.0 mg mL⁻¹ | 40 mg kg⁻¹ | 336 |  | 37 | Male ICR mice | Body weight gain: 6.9%; CREA: ~75 μmol/L ; LDH: ~650 IU/L | [6 empty] | 17% (SIF), 17% (SBF), <10% (SGF) at 7 days |  | Toxic | TOXIC | High | 4 |  | 10.1016/j.nano.2015.07.004 |  |  |  | 0 | No_Viability_Data
NP-00825 | Mumbai | Safety | Silica (SiO2) | Silica | Inorganic |  | Short-rod mesoporous silica nanoparticles (NSRs) | Other | 83 |  |  | -20 |  | Mesoporous silica (surfactant CTAB removed) |  | 2 | 2 | 2.0 mg mL⁻¹ | 40 mg kg⁻¹ | 336 |  | 37 | Male ICR mice | Body weight gain: 5.7%; CREA: ~65 μmol/L ]; LDH: ~480 IU/L | [6 empty] | 29% (SIF), 22% (SBF), <10% (SGF) at 7 days |  | Toxic | TOXIC | High | 4 |  | 10.1016/j.nano.2015.07.004 |  |  |  | 0 | No_Viability_Data
NP-00826 | Mumbai | Safety | Silica (SiO2) | Silica | Inorganic |  | Sphere-shaped mesoporous silica nanoparticles (NSs) | Spherical | 83 |  |  | -20 |  | Mesoporous silica (surfactant CTAB removed) |  | 2 | 2 | 2.0 mg mL⁻¹ | 40 mg kg⁻¹ | 336 |  | 37 | Male ICR mice | Body weight gain: 8.9%; CREA: ~63 μmol/L ; LDH: ~800 IU/L | [6 empty] | 62% (SIF), 47% (SBF), <10% (SGF) at 7 days |  | Toxic | TOXIC | High | 4 |  | 10.1016/j.nano.2015.07.004 |  |  |  | 1 | No_Viability_Data
NP-00827 | Mumbai | Safety | NiO A (US3352) | Nickel/Nickel Oxide | Inorganic |  | NiO A (US3352) | Spherical | 20 | 49 |  | 15 | 51 |  |  | 2 | 2 | 2.0 mg/mL (Biological solubility test) | 0.57, 1.9, or 5.8 mg/kg body weight | 2184 |  |  | Male F344 rats | Neutrophil count in BALF (6 mg/kg BW at Week 13): 767 ± 465 cells/μL; Pulmonary clearance rate constant: 0.0017–0.0022 /day | [6 empty] | Saline 3.4×10−4 8.8×10−3 Purewater 5.8×10−4 1.7×10−2 H2O2(200μmol/L) 5.0×10−4 1.4×10−2 H2O2(10μmol/L) 5.7×10−4 1.5×10−2 Artificial lysosomal solution 1.4×10−3 1.1×10−2 Artificial interstitium solution(Gamble’ssolution) 6.2×10−4 2.6×10−2 |  | Toxic | TOXIC | High | 3 |  | 10.1186/s12989-017-0229-x |  | Dispersed |  | 1 | No_Viability_Data | 5.8
NP-00828 | Mumbai | Safety | NiO B (NovaWireNiO1) | Nickel/Nickel Oxide | Inorganic |  | NiO B (NovaWireNiO1) | Nanowire | 240 |  |  | 15 | 180 |  |  | 2 | 2 | 2.0 mg/mL (Biological solubility test) | 0.45, 1.5, or 4.0 mg/kg body weight | 2184 |  |  | Male F344 rats | Neutrophil count in BALF (6 mg/kg BW at Week 13): 0.363 ± 0.725 cells/μL; Pulmonary clearance rate constant: 0.15–0.16 /day | [6 empty] | Saline 6.5×10−4 1.0×10−2 Purewater 8.0×10−4 1.6×10−2 H2O2(200μmol/L) 1.2×10−3 2.3×10−2 H2O2(10μmol/L) 9.3×10−3 1.9×10−2 Artificial lysosomal solution 0.18 9.2×10−3 Artificial interstitium solution(Gamble’ssolution) 3.6×10−3 9.8×10−2 |  | Toxic | TOXIC | High | 3 |  | 10.1186/s12989-017-0229-x |  |  |  | 10 | No_Viability_Data | 4
NP-00829 | Mumbai | Safety | NiO C (I small particle) | Nickel/Nickel Oxide | Inorganic |  | NiO C (I small particle) | Other | 140 |  |  | 15 | 6.6 |  |  | 2 | 2 | 2.0 mg/mL (Biological solubility test) | 0.47, 2.0, or 5.8 mg/kg body weight | 2184 |  |  | Male F344 rats | Neutrophil count in BALF (6 mg/kg BW at Week 13): 4.17 ± 6.60 cells/μL; Pulmonary clearance rate constant: 0.00–0.012 /day | [6 empty] | Saline 5.4×10−5 1.7×10−2 Purewater 5.5×10−5 1.0×10−2 H2O2(200μmol/L) 2.0×10−5 1.4×10−2 H2O2(10μmol/L) 4.7×10−5 1.4×10−2 Artificial lysosomal solution 7.8×10−5 1.0×10−2 Artificial interstitium solution(Gamble’ssolution) 1.5×10−4 9.5×10−2 |  | Toxic | TOXIC | High | 3 |  | 10.1186/s12989-017-0229-x |  | Aggregated |  | 0 | No_Viability_Data | 5.8
NP-00830 | Mumbai | Safety | NiO D (Ni (II) Oxide Nanopowder) | Nickel/Nickel Oxide | Inorganic |  | NiO D (Ni(II) Oxide Nanopowder) | Spherical |  | 39 |  | 15 | 93 |  |  | 2 | 2 | 2.0 mg/mL (Biological solubility test) | 0.50, 1.6, or 5.0 mg/kg body weight | 2184 |  |  | Male F344 rats | Neutrophil count in BALF (6 mg/kg BW at Week 13): 1240 ± 472 cells/μL; Pulmonary clearance rate constant: 0.0061–0.0084 /day | [6 empty] | Saline 3.7×10−4 4.4×10−3 Purewater 5.4×10−4 7.3×10−3 H2O2(200μmol/L) 1.0×10−3 1.5×10−2 H2O2(10μmol/L) 1.1×10−3 1.5×10−2 Artificial lysosomal solution 4.9×10−3 9.3×10−3 Artificial interstitium solution(Gamble’ssolution) 4.3×10−3 9.4×10−2 |  | Toxic | TOXIC | High | 2 |  | 10.1186/s12989-017-0229-x |  | Dispersed |  | 1 | No_Viability_Data | 5
NP-00831 | Mumbai | Safety | Copper nanoparticle (CuNP) | Copper/Copper Oxide | Inorganic |  | Copper nanoparticle (CuNP) | Spherical | 50 |  |  | 20 |  | Chitosan (capping/stabilizing agent) |  | 2.5 | 2.5 | 2.5 mg per well |  | 24 | 7.3 | 37 | BS, MRSA, PA, SC, CA | Zone of Inhibition (mm): BS(9), MRSA(9), PA(8), SC(9), CA(9) | 99.65 | [7 empty] | Non-toxic | Non-toxic | High | 3 |  | 10.2147/IJN.S50837 |  |  |  | 1 | Consistent
NP-00832 | Mumbai | Safety | Fe3 O4 NPs (PVA/amino PVA/Carboxyl PVA/Thiol PVA) | Iron Oxide | Inorganic |  | Fe3 O4 NPs (PVA/amino PVA/Carboxyl PVA/Thiol PVA) |  | 9 | 30 |  | -10 |  | PVA, amino PVA, Carboxyl PVA, Thiol PVA |  | 2.5 | 2.5 | 2.5 mL NPs/mL, 11.3 mg iron/mL |  | 48 |  |  | EC219 cell and N9 & N11 | [9 empty] | Non-toxic | Non-toxic | High | 3 |  | 10.1080/21691401.2019.1709855 |  | Dispersed |  |  | No_Viability_Data
NP-00833 | Mumbai | Safety | Iron Oxide (Fe3O4) | Iron Oxide | Inorganic |  | Silica Coated Iron Oxide Nanoparticles (Fe3 O4 /SiO2 NPs), low surface passivation | Core-Shell |  |  |  | -10 |  | Fe3 O4 core, SiO2 shell, functionalized with a lower amount of amine silanization agent |  | 2.5 | 2.5 | 2.5 nM |  | 96 | 7.4 | 37 | A549 | [7 empty] | Intermediate degradation. Released ∼85 μM Fe at pH 4.5 (96 h). |  | Non-toxic | Non-toxic | High | 2 |  | 10.1371/journal.pone.0085835 |  |  |  | 7 | No_Viability_Data
NP-00834 | Mumbai | Safety | Silver-modified GO (Ag-GO) | Graphene | Inorganic |  | Silver-modified GO (Ag-GO) | 2D Sheet |  |  |  | -28 |  | Silver nanoparticles |  | 2.5 | 2.5 | 2.5 to 5.0 μg/mL (MIC) |  |  |  |  | E. coli | [5 empty] | Disruption of bacterial membrane |  |  |  | Toxic | TOXIC | High | 1 |  | 10.2147/IJN.S105264 |  |  |  | 3 | No_Viability_Data
NP-00835 | Mumbai | Safety | Fe3 O4 -PLA | Iron Oxide | Inorganic |  | Fe3 O4 -PLA |  |  |  |  | -10 |  | Tetraheptyl-ammonium |  | 2.5 | 2.5 | 2.5 μg/mL |  | 72 |  |  | K562 (human leukemia) |  | 46 | [7 empty] | Toxic | TOXIC | High | 2 |  | 10.1016/j.bbrep.2017.12.002 |  |  |  |  | Consistent
NP-00836 | Mumbai | Safety | Iron Oxide (Fe3O4) | Iron Oxide | Inorganic |  | Tetreheptylammonium-coated Fe3O4-PLA |  | 30 |  |  | -10 |  | Tetraheptylammonium |  | 2.5 | 2.5 | 2.5 μg/mL |  | 72 |  |  | K562 (human leukimia) |  | 46 | [7 empty] | Toxic | TOXIC | High | 3 | [6 empty] | Consistent
NP-00837 | Mumbai | Safety | Zinc oxide | Zinc Oxide | Inorganic |  | Zinc oxide | Spherical | 341.75 |  |  | 22.5 |  |  |  | 2.5 | 2.5 | 2.5, 5, 10, 20, 40, 80, 100 μg/ml |  | 24 | 7.2 | 37 | Mouse macrophage (Ana-1) cell line |  | 50 | Fine-ZnO: 44.56, 100 nm: 43.94, 30 nm: 40.41, 10–30 nm: 30.95, |  |  |  | increased after exposure to all sized ZnO particles at doses above 5 μg/m | Fine-ZnO: 29.61%, 100 nm ZnO: 29.17%, 30 nm ZnO: 26.05%, 10–30 nm ZnO: 32.44% |  | Toxic | TOXIC | High | 3 |  | doi:10.1016/j.toxlet.2010.10.003 |  |  |  | 1 | Consistent
NP-00838 | Mumbai | Safety | Graphene Oxide (GO) | Graphene | Inorganic |  | Graphene Oxide (GO) | 2D Sheet |  | 404.4 |  | -39.6 |  | Platform for metal decoration; physical adsorption |  | 2.5 | 2.5 | 2.5, 5, 10, 25, 50, 100 µg/mL |  | 48 | 7 | 37 | S. aureus, S. enterica, P. aeruginosa | Sa: 43 nm; Thickness (μm): S.a 7.65, S.e 4.06, P.a 12.86; TEAC (S.a): ~325 μM | 5 |  |  |  |  | S.a: ~1.0; S.e: ~1.0; P.a: ~1.1 |  |  | Toxic | TOXIC | High | 3 |  | 10.2147/NSA.S485841 |  | Dispersed |  | 3 | Consistent
NP-00839 | Mumbai | Safety | Silver Nanoparticles (Ag) | Silver | Inorganic |  | CW-AgNPs (Silver nanoparticles biosynthesized using aqueous leaf extract of Cissus woodrowii),. | Spherical | 20 | 15 |  | -35 |  | Capped/stabilized by Cissus woodrowii leaf extract; functional groups include O–H (alcohol/phenol), C=C (amides/alkynes), and carboxyl groups of flavonoids,. |  | 2.5 | 2.5 | 2.5, 5.0, 7.5, 10.0, 12.5, 15.0, and 20.0 µg/mL,,. |  | 24 | 7.4 | 37 | MCF-7 | Caspase-3 activity: ~0.24 µmol pNA/min/mL,; Early Apoptosis: 10.70%; Late Apoptosis: 44.75%; G0/G1 Cell Cycle Arrest: 85.29%; G2/M phase reduction: 1.48%. | 20 | 8.48 ± 0.83 µg/mL (24 h) and 7.11 ± 0.32 µg/mL (48 h),,. |  |  | Qualitative evidence of lost membrane integrity observed at ≥15 µg/mL,. | Qualitative evidence of oxidative DNA damage,,. |  |  | Toxic | TOXIC | High | 3 |  | https://doi.org/10.1186/s12645-024-00283-1. |  | Dispersed |  | 1 | Consistent
NP-00840 | Mumbai | Safety | Silver Nanoparticles (Ag) | Silver | Inorganic |  | Glyco-silver nanoparticles |  |  |  |  | -35 |  | Glucose, Galactose, or Mannose |  | 2.5 | 10 | 2.5–10 pM |  |  |  |  | HepG2 | [6 empty] | Carbonyl formation as indirect marker |  |  | Toxic | TOXIC | High | 1 |  | 10.1186/ s12951-015-0114-4 |  |  |  |  | No_Viability_Data
NP-00841 | Mumbai | Safety | Gold Nanoparticles (Au) | Graphene | Inorganic |  | AuNPs decorated-folate conjugated graphene oxide (FA-GO@Au) | Spherical | 8.3 | 188.2 | 0.279 | -22.1 |  | Gold nanoparticles; Tri-sodium citrate |  | 2.5 | 10 | 2.5–10 μg/ml |  | 48 | 7.4 | 37 | MCF-7 | Gold content: 372.1 ± 28.8 μg/mg | 54.6 | [5 empty] | Au release: <4% |  | Non-toxic | Non-toxic | High | 4 |  | 10.1016/j.ejps.2016.10.011 |  | Dispersed | Good | 1 | Consistent
NP-00842 | Mumbai | Safety | Graphene Oxide (GO) | Graphene | Inorganic |  | Folic acid conjugated graphene oxide (FA-GO) | 2D Sheet | 1.2 | 147.5 | 0.326 | -6.9 |  | Folic acid; Sulfonic acid groups (-SO3H); Amide linkage |  | 2.5 | 10 | 2.5–10 μg/ml |  | 48 | 7.4 | 37 | MCF-7 |  | 80 | [7 empty] | Non-toxic | Non-toxic | High | 4 |  | 10.1016/j.ejps.2016.10.011 |  | Dispersed | Acceptable | 3 | Consistent
NP-00843 | Mumbai | Safety | Graphene Oxide (GO) | Graphene | Inorganic |  | Graphene Oxide (GO) | 2D Sheet | 0.9 |  |  | -28 |  | Carboxyl/Carbonyl groups |  | 2.5 | 10 | 2.5–10 μg/ml |  | 48 | 7.4 | 37 | MCF-7 |  | 90 | [7 empty] | Non-toxic | Non-toxic | High | 3 |  | 10.1016/j.ejps.2016.10.011 |  |  |  | 3 | Consistent
NP-00844 | Mumbai | Safety | Doxorubicin loaded FA-GO@Au (Dox*FA-GO@Au) | Gold | Inorganic |  | Doxorubicin loaded FA-GO@Au (Dox*FA-GO@Au) | Spherical | 135 |  |  | -32 |  | Doxorubicin (loaded via π–π stacking/hydrogen bonding) |  | 2.5 | 10 | 2.5–10 μg/ml (Dox eq.) | 5 mg Dox/kg | 504 | 7.4 | 37 | Balb/c mice; New Zealand White rabbits | Dox loading: 72.4 ± 2.5%; G0/G1 arrest: ~87%; Tumor vol: 57.1 ± 1.62 mm³ | 32.5 | [5 empty] | Dox release: ~40% (pH 7.4); ~50% (pH 5.3) | 9.9 | Toxic | TOXIC | High | 3 |  | 10.1016/j.ejps.2016.10.011 |  |  |  | 1 | Consistent
NP-00845 | Mumbai | Safety | Doxorubicin loaded GO@Au (Dox*GO@Au) | Gold | Inorganic |  | Doxorubicin loaded GO@Au (Dox*GO@Au) |  |  |  |  | -32 |  | Doxorubicin |  | 2.5 | 10 | 2.5–10 μg/ml (Dox eq.) | 5 mg Dox/kg | 504 | 7.4 | 37 | Balb/c mice | Dox loading: 69.2 ± 1.3%; Tumor vol: 68.4 ± 2.13 mm³ | 43 | [7 empty] | Toxic | TOXIC | High | 2 |  | 10.1016/j.ejps.2016.10.011 |  |  |  |  | Consistent
NP-00846 | Mumbai | Safety | Fe₂O₃ NPs (Maghemite) | Iron Oxide | Inorganic |  | Fe₂O₃ NPs (Maghemite) | Spherical | 100 |  | 0.336 | -11.1 |  | P. aeruginosa kb1 extracellular supernatant (organic molecules: amino, amide, carboxyl, hydroxyl, etc.) |  | 2.5 | 50 | 2.5–50 mg/ml (antibacterial); 0.78–100 µg/ml (anticancer) |  | 24 | 7.5 | 37 | A549 | Comet Assay (Tail length): E. coli 24.7 µm, K. pneumoniae 49.7 µm |  | A549: 69.4 µg/ml; HCT116: 50.4 µg/ml; RPE1: ND |  |  |  | Superoxide radicals, hydroxyl radicals, hydrogen peroxide, singlet oxygen |  |  | Non-toxic | Non-toxic | High | 4 |  |  |  | Aggregated | Acceptable | 1 | No_Viability_Data
NP-00847 | Mumbai | Safety | e₃O₄ NPs (Magnetite) | Iron Oxide | Inorganic |  | e₃O₄ NPs (Magnetite) | Spherical | 100 | 175 | 0.538 | 9.51 |  | P. aeruginosa kb1 extracellular supernatant (organic molecules: amino, amide, carboxyl, hydroxyl, etc.) |  | 2.5 | 50 | 2.5–50 mg/ml (antibacterial); 0.78–100 µg/ml (anticancer) |  | 24 | 7.5 | 37 | A549 | Comet Assay (Tail length): E. coli 38 µm, K. pneumoniae 56 µm |  | A549: ND; HCT116: ND; RPE1: ND |  |  |  | Superoxide radicals, hydroxyl radicals, hydrogen peroxide, singlet oxygen |  |  | Non-toxic | Non-toxic | High | 4 |  |  |  | Dispersed | Poor | 1 | No_Viability_Data
NP-00848 | Mumbai | Safety | Ag-doped Fe₂O₃ NPs | Silver | Inorganic |  | Ag-doped Fe₂O₃ NPs | Spherical |  | 54.18 | 0.786 | -29.1 |  | Silver (doping agent); P. aeruginosa kb1 extract |  | 2.5 | 50 | 2.5–50 mg/ml (antibacterial); 0.78–100 µg/ml (anticancer) |  | 24 | 7.5 | 37 | A549 | Comet Assay (Tail length): E. coli 50 µm, K. pneumoniae 86 µm |  | A549: 66.5 µg/ml; RPE1: 50.9 µg/ml |  |  |  | Superoxide radicals, hydroxyl radicals, hydrogen peroxide, singlet oxygen |  |  | Non-toxic | Non-toxic | High | 3 |  |  |  | Dispersed | Unreliable | 1 | No_Viability_Data
NP-00849 | Mumbai | Safety | Ag-doped Fe₃O₄ NPs | Silver | Inorganic |  | Ag-doped Fe₃O₄ NPs | Spherical |  | 813.8 | 0.635 | 9.64 |  | Silver (doping agent); P. aeruginosa kb1 extract |  | 2.5 | 50 | 2.5–50 mg/ml (antibacterial); 0.78–100 µg/ml (anticancer) |  | 24 | 7.5 | 37 | A549 | Comet Assay (Tail length): E. coli 67.7 µm, K. pneumoniae 103.7 µm |  | A549: 23.3 µg/ml; RPE1: ND |  |  |  | Superoxide radicals, hydroxyl radicals, hydrogen peroxide, singlet oxygen |  |  | Non-toxic | Non-toxic | High | 3 |  |  |  | Dispersed | Poor | 1 | No_Viability_Data
NP-00850 | Mumbai | Safety | Iron Oxide (Fe3O4) | Iron Oxide | Inorganic |  | KTH SPION-dex lab made, 15 nm |  | 15 | 100 |  | -10 |  | Dextran-coated (Mw: 6000, 40,000, and 70,000 Da used in synthesis) |  | 2.6 | 2.6 | 2.6, 5.2, 13, or 26 µg/cm² |  | 24 | 7.4 | 37 | Normal human epidermal keratinocytes (HEK), murine epidermal cells (JB6 P+) |  | 6 |  |  |  | 2-fold increase (JB6 P+, 26 µg/cm², alone) | Induction of oxidative stress (evidenced by GSH depletion) |  |  | Toxic | TOXIC | High | 3 |  | 10.1007/s12013-012-9367-9 |  | Dispersed |  |  | Consistent
NP-00851 | Mumbai | Safety | Iron Oxide (Fe3O4) | Iron Oxide | Inorganic |  | KTH SPION-dex lab made, 20 nm |  | 20.4 | 111 |  | -10 |  | Dextran-coated (Mw: 6000, 40,000, and 70,000 Da used in synthesis) |  | 2.6 | 2.6 | 2.6, 5.2, 13, or 26 µg/cm² |  | 24 | 7.4 | 37 | Normal human epidermal keratinocytes (HEK), murine epidermal cells (JB6 P+) |  | 20 |  |  |  | 2.5-fold increase (JB6 P+, 26 µg/cm², alone) | Induction of oxidative stress (evidenced by GSH depletion) |  |  | Toxic | TOXIC | High | 3 |  | 10.1007/s12013-012-9367-9 |  | Dispersed |  |  | Consistent
NP-00852 | Mumbai | Safety | MicroMod nanomag-D-SPIO, 20 nm | Iron Oxide | Inorganic |  | MicroMod nanomag-D-SPIO, 20 nm |  | 21.1 | 346 |  | -10 |  | Dextran-coated |  | 2.6 | 2.6 | 2.6, 5.2, 13, or 26 µg/cm² |  | 24 | 7.4 | 37 | Normal human epidermal keratinocytes (HEK), murine epidermal cells (JB6 P+) |  | 16 |  |  |  | No LDH release alone | Induction of oxidative stress (evidenced by GSH depletion) |  |  | Toxic | TOXIC | High | 3 |  | 10.1007/s12013-012-9367-9 |  | Dispersed |  |  | Consistent
NP-00853 | Mumbai | Safety | MicroMod nanomag-D-SPIO, 50 nm | Iron Oxide | Inorganic |  | MicroMod nanomag-D-SPIO, 50 nm |  | 54.9 | 428 |  | -10 |  | Dextran-coated |  | 2.6 | 2.6 | 2.6, 5.2, 13, or 26 µg/cm² |  | 24 | 7.4 | 37 | Normal human epidermal keratinocytes (HEK), murine epidermal cells (JB6 P+) |  | 6 |  |  |  | No LDH release alone | No change in GSH levels observed alone |  |  | Toxic | TOXIC | High | 3 |  | 10.1007/s12013-012-9367-9 |  | Dispersed |  |  | Consistent
NP-00854 | Mumbai | Safety | MgFe2O4 (Uncoated) | Iron Oxide | Inorganic |  | MgFe2O4 (Uncoated) | Cubic | 11 | 17.2 |  | -10 |  | Citric acid (chelating agent during synthesis) |  | 20 | 20 | 20 µg, 40 µg, 60 µg, 80 µg, and 100 µg |  | 55.67 |  |  |  | A pilot study: Changes of MDAMB-231 cancer cell line response to synthesized oleic acid – coated MgFe2O4 nano ferrite compound and its cytotoxic effects on L929 cell line | 85.4 |  |  | 80.90 µg |  |  | 77.87 ± 0.00385% (20 µg) to 22.39 ± 0.003% (100 µg) |  | Non-toxic | Non-toxic | High | 3 |  | 48 hours |  | Dispersed |  | 6 | Consistent
NP-00855 | Mumbai | Safety | Oleic acid-coated MgFe2O4 | Iron Oxide | Inorganic |  | Oleic acid-coated MgFe2O4 | Cubic | 20 | 33 |  | -10 |  | Oleic acid (coating/surfactant) |  | 20 | 20 | 20 µg, 40 µg, 60 µg, 80 µg, and 100 µg |  | 65.97 |  |  |  | A pilot study: Changes of MDAMB-231 cancer cell line response to synthesized oleic acid – coated MgFe2O4 nano ferrite compound and its cytotoxic effects on L929 cell line | 87.78 |  |  | 94.95 µg |  |  | 82.46 ± 0.0055% (20 µg) to 28.21 ± 0.003% (100 µg) |  | Non-toxic | Non-toxic | High | 3 |  | 48 hours |  | Dispersed |  | 6 | Consistent
NP-00856 | Mumbai | Safety | Formulation T (16/5 PLA-PEG) | Polymer Nanoparticle | Organic |  | Formulation T (16/5 PLA-PEG) |  | 92 | 92 | 0.217 | -22 |  | PEG surface (84% total); PLA core; VCR drug; Decanoic acid |  | 20 | 20 | 20 µg/ml drug (Release) | 30, 70, 140 mg NP/kg | 48 | 7.4 | 37 | Mouse | Dose-dependent body weight loss |  |  |  | > 850 mg NP/kg |  |  | 36 |  | Toxic | TOXIC | High | 3 |  | 10.1016/j.jconrel.2017.06.006 |  | Dispersed | Good |  | No_Viability_Data
NP-00857 | Mumbai | Safety | Formulation U16c (16/5 PLA-PEG) | Polymer Nanoparticle | Organic |  | Formulation U16c (16/5 PLA-PEG) |  | 105 | 105 | 0.04 | -22 |  | PEG surface (80% total); PLA core; VCR drug; Cholic acid |  | 20 | 20 | 20 µg/ml drug (Release) | 30, 70, 140 mg NP/kg | 48 | 7.4 | 37 | Mouse | Body weight loss < 7% |  |  |  | > 850 mg NP/kg |  |  | 468 |  | Toxic | TOXIC | High | 3 |  | 10.1016/j.jconrel.2017.06.006 |  | Dispersed | Good |  | No_Viability_Data
NP-00858 | Mumbai | Safety | Formulation U16p (16/5 PLA-PEG) | Polymer Nanoparticle | Organic |  | Formulation U16p (16/5 PLA-PEG) |  | 100.5 | 100.5 | 0.128 | -22 |  | PEG surface; PLA core; VCR drug; Pamoic acid excipient |  | 20 | 20 | 20 µg/ml drug (Release) | 30, 70, 140 mg NP/kg | 48 | 7.4 | 37 | Mouse | Body weight loss < 7% |  |  |  | > 850 mg NP/kg |  |  | 306 |  | Toxic | TOXIC | High | 3 |  | 10.1016/j.jconrel.2017.06.006 |  | Dispersed | Good |  | No_Viability_Data
NP-00859 | Mumbai | Safety | Formulation U30 (30/5 PLA-PEG) | Polymer Nanoparticle | Organic |  | Formulation U30 (30/5 PLA-PEG) |  | 108 | 108 | 0.116 | -22 |  | PEG surface (89% total); PLA core; VCR drug; Pamoic acid |  | 20 | 20 | 20 µg/ml drug (Release) | 30, 70, 140 mg NP/kg | 48 | 7.4 | 37 | Mouse | Body weight loss < 7% |  |  |  | > 850 mg NP/kg |  |  | 718 |  | Toxic | TOXIC | High | 3 |  | 10.1016/j.jconrel.2017.06.006 |  | Dispersed | Good |  | No_Viability_Data
NP-00860 | Mumbai | Safety | Formulation U50 (50/5 PLA-PEG) | Polymer Nanoparticle | Organic |  | Formulation U50 (50/5 PLA-PEG) |  | 118 | 118 | 0.144 | -22 |  | PEG surface (77% total); PLA core; VCR drug; Pamoic acid |  | 20 | 20 | 20 µg/ml drug (Release) | 30, 70, 140 mg NP/kg | 48 | 7.4 | 37 | Mouse | Body weight loss < 7% |  |  |  | > 850 mg NP/kg |  |  | 468 |  | Toxic | TOXIC | High | 3 |  | 10.1016/j.jconrel.2017.06.006 |  | Dispersed | Good |  | No_Viability_Data
NP-00861 | Mumbai | Safety | Formulation A (16/5 PLA-PEG) | Polymer Nanoparticle | Organic |  | Formulation A (16/5 PLA-PEG) |  | 117 | 117 | 0.21 | -22 |  | PEG surface; PLA core; VCR drug; No excipient |  | 20 | 20 | 20 µg/ml drug (Release) | 0.5 mg/kg VCR (Rat); 1.0 mg/kg VCR (Mouse) | 48 | 7.4 | 37 | Rat; Mouse |  |  |  |  | > 850 mg NP/kg |  |  | 4 |  | Non-toxic | Non-toxic | High | 3 |  | 10.1016/j.jconrel.2017.06.006 |  | Dispersed | Good |  | No_Viability_Data | 1
NP-00862 | Mumbai | Safety | Formulation B (16/5 PLA-PEG) | Polymer Nanoparticle | Organic |  | Formulation B (16/5 PLA-PEG) |  | 115.5 | 115.5 | 0.254 | -22 |  | PEG surface; PLA core; VCR drug; Pamoic acid excipient |  | 20 | 20 | 20 µg/ml drug (Release) | 0.5 mg/kg VCR (Mouse) | 48 | 7.4 | 37 | Mouse |  |  |  |  | > 850 mg NP/kg |  |  | 29 |  | Non-toxic | Non-toxic | High | 3 |  | 10.1016/j.jconrel.2017.06.006 |  | Dispersed | Good |  | No_Viability_Data | 0.5
NP-00863 | Mumbai | Safety | Formulation C (16/5 PLA-PEG) | Polymer Nanoparticle | Organic |  | Formulation C (16/5 PLA-PEG) |  | 106 | 106 | 0.151 | -22 |  | PEG surface; PLA core; VCR drug; Cholic acid excipient |  | 20 | 20 | 20 µg/ml drug (Release) | 0.5 mg/kg VCR (Rat); 1.0 mg/kg VCR (Mouse) | 48 | 7.4 | 37 | Rat; Mouse |  |  |  |  | > 850 mg NP/kg |  |  | 45 |  | Non-toxic | Non-toxic | High | 3 |  | 10.1016/j.jconrel.2017.06.006 |  | Dispersed | Good |  | No_Viability_Data | 1
NP-00864 | Mumbai | Safety | Formulation D (16/5 PLA-PEG) | Polymer Nanoparticle | Organic |  | Formulation D (16/5 PLA-PEG) |  | 101.4 | 101.4 | 0.152 | -22 |  | PEG surface; PLA core; VCR drug; Pamoic acid excipient |  | 20 | 20 | 20 µg/ml drug (Release) | 0.5 mg/kg VCR (Mouse) | 48 | 7.4 | 37 | Mouse |  |  |  |  | > 850 mg NP/kg |  |  | 76 |  | Non-toxic | Non-toxic | High | 3 |  | 10.1016/j.jconrel.2017.06.006 |  | Dispersed | Good |  | No_Viability_Data | 0.5
NP-00865 | Mumbai | Safety | Formulation E (16/5 PLA-PEG) | Polymer Nanoparticle | Organic |  | Formulation E (16/5 PLA-PEG) |  | 122 | 122 | 0.132 | -22 |  | PEG surface; PLA core; VCR drug; Cholic acid excipient |  | 20 | 20 | 20 µg/ml drug (Release) | 0.5 mg/kg VCR (Rat/Mouse) | 48 | 7.4 | 37 | Rat; Mouse |  |  |  |  | > 850 mg NP/kg |  |  | 139 |  | Non-toxic | Non-toxic | High | 3 |  | 10.1016/j.jconrel.2017.06.006 |  | Dispersed | Good |  | No_Viability_Data | 0.5
NP-00866 | Mumbai | Safety | Formulation F (16/5 PLA-PEG) | Polymer Nanoparticle | Organic |  | Formulation F (16/5 PLA-PEG) |  | 108.5 | 108.5 | 0.093 | -22 |  | PEG surface; PLA core; VCR drug; Cholic acid excipient |  | 20 | 20 | 20 µg/ml drug (Release) | 0.5 mg/kg VCR (Rat) | 48 | 7.4 | 37 | Rat |  |  |  |  | > 850 mg NP/kg |  |  | 327 |  | Non-toxic | Non-toxic | High | 3 |  | 10.1016/j.jconrel.2017.06.006 |  | Dispersed | Good |  | No_Viability_Data | 0.5
NP-00867 | Mumbai | Safety | Formulation G (16/5 PLA-PEG) | Polymer Nanoparticle | Organic |  | Formulation G (16/5 PLA-PEG) |  | 113.2 | 113.2 | 0.091 | -22 |  | PEG surface; PLA core; VCR drug; Cholic acid excipient |  | 20 | 20 | 20 µg/ml drug (Release) | 0.5 mg/kg VCR (Mouse) | 48 | 7.4 | 37 | Mouse |  |  |  |  | > 850 mg NP/kg |  |  | 490 |  | Non-toxic | Non-toxic | High | 3 |  | 10.1016/j.jconrel.2017.06.006 |  | Dispersed | Good |  | No_Viability_Data | 0.5
NP-00868 | Mumbai | Safety | Ferrous oxide nanoparticles (nFeO) | Iron Oxide | Inorganic |  | Ferrous oxide nanoparticles (nFeO) | Other | 23.31 | 305.4 | 0.28 | 9.61 |  | Covalently anchored polyethylene glycol (PEG)-dopamine |  | 20 | 20 | 20 mg/L | 0, 0.001, 0.01, 0.1, 1 mg/L | 72 | 7 | 37 | Wild-type TU zebrafish (embryos/larvae); Human AC16 cells and Rat H9C2 | Malondialdehyde (MDA) content (Lipid Peroxidation): Increased to 277.24% ± 95.56% in AC16 cells and 1414.48% ± 17.38% in H9C2 cells | 10 | [7 empty] | Toxic | TOXIC | High | 4 |  | https://doi.org/10.1007/s40242-023-3055-8 |  | Dispersed | Good | 0 | Consistent
NP-00869 | Mumbai | Safety | Titanium Dioxide (TiO2) | Titanium Dioxide | Inorganic |  | Cu-doped TiO2 |  | 20 |  |  | 15 |  |  |  | 20 | 20 | 20 mg/L |  |  |  |  | M. smegmatis | [9 empty] | Toxic | TOXIC | High | 2 |  | 10.1186/ s12951-016-0225-6 |  |  |  |  | No_Viability_Data
NP-00870 | Mumbai | Safety | Titanium Dioxide (TiO2) | Titanium Dioxide | Inorganic |  | Titanium Dioxide (TiO2) | Other | 22.5 |  |  | 15 |  | Albumin coating, PEGylation, or silica coating |  | 20 | 20 | 20 μg/cm² | 0.3 mg/m³ to 1.2 mg/m³ (airborne exposure limits) | 4 | 7 | 25 | Human (bronchial epithelial cells, erythrocytes); Rodent; Mouse (hippocampal) | Translocation to systemic circulation: 2%; Adherens junction distance disruption: ≥ 22.5 nm | [6 empty] | Low-solubility |  | Toxic | TOXIC | High | 3 |  | 10.1002/wnan.1302 |  |  |  | 0 | No_Viability_Data
NP-00871 | Mumbai | Safety | Iron Oxide (Fe3O4) | Iron Oxide | Inorganic |  | Nano-Fe3O4 conjugated with ADM |  |  |  |  | -10 |  | ADM (Adriamycin) conjugated |  | 20 | 20 | 20 μg/mL and 5 mg/mL |  | 48 |  |  | K562 and K562/A02 (human leukimia) |  | 0.1 | [7 empty] | Toxic | TOXIC | High | 2 | [6 empty] | Consistent
NP-00872 | Mumbai | Safety | Iron Oxide (Fe3O4) | Iron Oxide | Inorganic |  | SPIONs (ADM conjugated) |  |  |  |  | -10 |  | ADM conjugated (Adriamycin loaded) |  | 20 | 20 | 20 μg/mL to 5 mg/mL |  | 48 |  |  | K562 and K562/A02 (human leukemia) |  | 0.1 | [7 empty] | Toxic | TOXIC | High | 2 |  | 10.1016/j.bbrep.2017.12.002 |  |  |  |  | Consistent
NP-00873 | Mumbai | Safety | Nanosize V2O5 particles | Vanadium Oxide | Inorganic |  | Nanosize V2O5 particles | Other | 100 |  |  |  |  | Sol-gel synthesis using vanadium(V)-triisopropoxide oxide and isopropanol |  | 20 | 20 | 20 μM and 100 μM |  | 24 |  | 37 | L929 | Crystal violet bioassay: absorbance measured at 590 nm to determine surviving fraction | 20 | [7 empty] | Toxic | TOXIC | High | 3 |  | 10.1016/j.tiv.2005.08.011 |  |  |  | 0 | Consistent
NP-00874 | Mumbai | Safety | Quantum Dot | Quantum Dot | Inorganic |  | Quantum Dots (PEGylated) | Spherical | 20 |  |  | 20 |  | PEG (Polyethylene glycol), |  | 20 | 20 | 20, 30, 35, 40, 50, 60, 75, and 100 nM |  |  |  |  | HeLa | [5 empty] | Lysosomal impairment observed | Induced oxidative stress |  |  | Toxic | TOXIC | High | 3 |  | 10.1007/s10311-020-01033-6 |  |  |  | 1 | No_Viability_Data
NP-00875 | Mumbai | Safety | Melatonin coated magnesium oxide nanoparticles (Me-MgNPs) | Magnesium Oxide | Inorganic |  | Melatonin coated magnesium oxide nanoparticles (Me-MgNPs) | Spherical | 100 | 160.6 | 0.664 | -0.1 |  | Melatonin functionalized/coated; synthesized via sol-gel method |  | 20 | 20 | 20, 40, 60, 80, 100 µg/ml (L929); 10, 20, 30, 40, 50 µg/ml (SK-N-SH) |  | 24 | 7.2 | 37 | L929 | Neuroprotective activity (MTT pre-treatment): 88.59% cell viability at 30 µg/ml against TMT | 33.66 | 77.02 µg/ml (against L929 cell line) | [6 empty] | Toxic | TOXIC | High | 4 |  | 10.1016/j.hybadv.2025.100410 |  | Dispersed | Poor | 1 | Consistent
NP-00876 | Mumbai | Safety | Magnesium oxide nanoparticles (MgO NPs) | Graphene | Inorganic |  | Magnesium oxide nanoparticles (MgO NPs) | Hexagonal | 100 |  |  | -28 |  | Magnolia champaca leaf extract (functional groups: methylene groups of proteins, amide, carboxylate salt, Mg–OH) |  | 20 | 20 | 20, 40, 60, 80, 100, and 120 μg/mL |  | 120 | 6.4 | 24 | Zebrafish (Danio rerio) embryos | Anti-inflammatory (Protein Denaturation Inhibition): 90.98% at 120 μg/mL; Superoxide Scavenging: 58.90% at 120 μg/mL; Antibacterial (Zone of Inhibition at 120 μg/mL): P. aeruginosa (23 ± 0.30 mm), E. coli (22 ± 0.12 mm), B. subtilis (21 ± 0.22 mm), S. epidermidis (19 ± 0.20 mm) | 10 |  |  |  |  | Total Antioxidant Activity: 1.19% at 120 μg/mL; DPPH Scavenging: 68.9% at 120 μg/mL; |  |  | Toxic | TOXIC | High | 3 |  | https://doi.org/10.1007/s13399-023-04252-3 |  |  |  | 5 | Consistent
NP-00877 | Mumbai | Safety | Calcium oxide nanoparticles (CaO NP) | Calcium Oxide | Inorganic |  | Calcium oxide nanoparticles (CaO NP) | Other | 38.16 |  |  |  |  | Precursor: Chicken eggshells; FTIR functional groups: -OH, H2O, Ca, CO2, (SO4)2−, (CO3)− |  | 20 | 20 | 20, 40, 60, 80, and 100 µg/ml |  | 24 |  | 37 | NRK-52E |  | 16 | B16F10: 87.12 µg/ml; A431: 76.34 µg/ml; NRK52E: Not Evaluable (N.E) | [6 empty] | Toxic | TOXIC | High | 3 |  | 10.1007/s10751-025-02310-y |  |  |  | 0 | Consistent
NP-00878 | Mumbai | Safety | Zinc Oxide (ZnO) | Zinc Oxide | Inorganic |  | Zinc oxide (ZnO) nanoparticles | Nanorod | 49.62 |  |  | 2.54 |  | Cananga odorata essential oil used as a reducing and capping agent | 3.1 | 20 | 20 | 20, 40, 60, 80, and 100 μg/mL | 0.1, 0.2, 0.3, 0.4, 0.5, 0.6, 0.7, 0.8, 0.9, 1.0, 1.3, 1.5, and 2.0 g/L | 24 |  | 37 | Caenorhabditis elegans (in-vivo); Pseudomonas aeruginosa and Staphylococcus aureus (in-vitro) | Zone of inhibition at 100 μg/mL: P. aeruginosa (22.0 mm) and S. aureus (25.0 mm); Gut colonization reduction: 62.5% (P. aeruginosa) and 47.4% (S. aureus); Mean lifespan (infected worms): Increased from 7.1±0.3 days to 12.0±0.4 days (P. aeruginosa) and from 6.1±0.2 days to 10.6±0.3 days (S. aureus) upon 1 g/L treatment | 100 |  |  |  |  | Concentration-dependent intracellular ROS generation observed in bacterial pathogens |  |  | Toxic | TOXIC | High | 4 |  | https://doi.org/10.1016/j.cbpc.2022.109448 |  |  |  | 2 | Conflict_HighViability_TOXIC
NP-00879 | Mumbai | Safety | Graphene Oxide (GO) | Graphene | Inorganic |  | Ascorbic acid reduced Graphene Oxide (AA.rGO) | 2D Sheet | 500 |  |  | -28 |  | Reduced and capped via ascorbic acid |  | 20 | 20 | 20, 50, 100, 200, 400 ppm |  | 24 | 10 | 37 | A549 | Monolayer inhibition: ca. 100% (>100 ppm) | 27 |  |  |  | 68–86% at 20–400 ppm (LDH) | Lowest generation (scavenging effect) |  |  | Toxic | TOXIC | High | 3 |  | 10.1016/j.apsusc.2017.11.217 |  |  |  | 3 | Consistent
NP-00880 | Mumbai | Safety | Graphene Oxide (GO) | Graphene | Inorganic |  | Graphene Oxide (GO) | Other | 600 |  |  | -28 |  | C-O bonds (phenol, hydroxyl, epoxide) |  | 20 | 20 | 20, 50, 100, 200, 400 ppm |  | 24 |  | 37 | A549 | Monolayer inhibition: 30% (100 ppm) to 65% (400 ppm) | 85 |  |  |  | 71% (20-200 ppm); 85% (400 ppm) (LDH) | #ERROR! |  |  | Toxic | TOXIC | High | 3 |  | 10.1016/j.apsusc.2017.11.217 |  |  |  | 0 | Conflict_HighViability_TOXIC
NP-00881 | Mumbai | Safety | Graphene Oxide (GO) | Graphene | Inorganic |  | Hydrazine reduced Graphene Oxide (H.rGO) | Other | 600 |  |  | -28 |  | Reduced via hydrazine hydrate |  | 20 | 20 | 20, 50, 100, 200, 400 ppm |  | 24 |  | 37 | A549 | Monolayer inhibition: ca. 80% (all doses) | 14 |  |  |  | 70% at 400 ppm (LDH) | #ERROR! |  |  | Toxic | TOXIC | High | 3 |  | 10.1016/j.apsusc.2017.11.217 |  |  |  | 0 | Consistent
NP-00882 | Mumbai | Safety | Hematite | Iron Oxide | Inorganic |  | Hematite |  | 11 |  |  | 18.73 | 118 | None (absence of ligands) |  | 20 | 20 | 20, 50, 100, 200, 500 mg/L |  | 25 | 6.8 | 28 | P. putida KT2440 and B. subtilis 168 | Adhesion force (AFM): ~ -9 nN (P. putida) / ~ -6 nN (B. subtilis) | 30 |  |  |  | 78% loss (P. putida at 10 h); 60% loss (B. subtilis at 10 h) | 1.4- to 2.7-fold increase | 35.1 μmol/g Fe2+ (over 4 days) |  | Toxic | TOXIC | High | 4 |  | 10.1021/acs.est.9b00856 |  |  |  |  | Consistent
NP-00883 | Mumbai | Safety | Iron Oxide (Fe3O4) | Iron Oxide | Inorganic |  | Magnetic Iron Oxide Nanoparticles (SPIONs, Fe3 O4 ) | Spherical | 6 | 18 |  | 23.6 |  | Initially synthesized with amino-group coating; ultimately coated with FBS proteins (due to cell culture medium components). |  | 20 | 20 | 20, 50, 100, 200, 300 and 500 μg/mL |  | 48 |  | 37 | Human osteoblasts (SV40, ATCC) | [6 empty] | NA (ROS production is hypothesized as a mechanism but not quantitatively measured in the study). |  |  | Non-toxic | Non-toxic | High | 4 |  | 10.1007/s11051-012-1091-2 |  | Dispersed |  | 1 | No_Viability_Data
NP-00884 | Mumbai | Safety | UMFNPs@ZDS (Ferrite core) | Iron Oxide | Inorganic |  | UMFNPs@ZDS (Ferrite core) |  |  | 6.43 |  | -10 |  | Zwitterionic layer |  | 200 | 200 | 200 µg/mL |  |  |  |  | HK-2 cell line |  | 80 | [7 empty] | Non-toxic | Non-toxic | High | 1 |  | 10.3390/ijms252212013 |  | Dispersed |  |  | Consistent
NP-00885 | Mumbai | Safety | Graphene Oxide (GO) | Graphene | Inorganic |  | Graphene oxide (GO) | 2D Sheet |  |  |  | -28.4 |  | Carboxyl (C=O), epoxy (C–O–C), hydroxyl (O-H), and C–H groups |  | 200 | 200 | 200 mg/l (coating suspension concentration) | NA (Applied as coated foil nanoplatform) | 24 | 6.5 | 37 | Salmonella enteritidis, Human fibroblasts, HUVECs, Chicken embryo | Decreased GM-CSF and IL-6; increased TNF-β release | 100 |  |  |  | Qualitative disruption observed in S. enteritidis | Induced (mechanism) |  |  | Non-toxic | Non-toxic | High | 3 |  | 10.1186/s11671-019-3166-9 |  | Aggregated |  | 3 | Consistent
NP-00886 | Mumbai | Safety | Iridium nanoparticles (IrNPs). | Iridium | Inorganic |  | Iridium nanoparticles (IrNPs). | Spherical | 2 | 2 |  | -6.4 |  | Polyvinylpyrrolidone (PVP)-modified; prepared via alcoholic reduction of IrCl3. |  | 200 | 1000 | 200 μg/mL (for antioxidant assays); 200–1000 μg/mL (initial concentrations mixed into hydrogel precursor). | CS/FD/IrNPs-1 hydrogel (prepared with 1000 μg/mL IrNPs). | 120 | 7.4 | 37 | RAW264.7 | Antibacterial rate: >95% against E. coli and S. aureus; Hemostasis time: 21 ± 2 s; Blood loss: 52 ± 8 mg; Blood-clotting index (BCI): ~35%. | 100 |  |  |  | Hemolysis rate < 1.5%. | Scavenging rates at 48h: 80.11% (DPPH), 51.5% (H2O2), 66.9% (O2•−). | Cumulative release of ~44% after 72 h. |  | Toxic | TOXIC | High | 4 |  | 10.1016/j.carbpol.2024.122325. |  | Dispersed |  | 1 | Conflict_HighViability_TOXIC
NP-00887 | Mumbai | Safety | Agarose (AG) hydrogel (Control material) | Hydrogel | Organic |  | Agarose (AG) hydrogel (Control material) | Other | 86 |  |  |  | 3 | Polysaccharide; gelation is fully temperature-dependent. |  | 200 | 200 | 200 μL/well of extraction fluid (extract ratio 3 cm²/mL). | 4 discs (Ø 86 ± 0.01 mm x 2.56 ± 0.46 mm) per rat. | 168 | 6 | 37 | L929 | IL-1 alpha and IFN-gamma expression at Day 7; lower M2 macrophage recruitment than jC. | 100 |  |  |  |  | Basal levels (~15 Lumin/E for Lucigenin; ~10 Lumin/E for Luminol). | Maintained integrity at 7 days; degradation observed at 15 days in-vivo. | 0 | Non-toxic | Non-toxic | High | 3 |  | 10.1002/jbm.a.35081. |  |  |  | 0 | Consistent
NP-00888 | Mumbai | Safety | κ-carrageenan (jC) hydrogel | Hydrogel | Organic |  | κ-carrageenan (jC) hydrogel | Other | 86 |  |  |  | 3 | Highly sulphated galactans; one sulphate group per disaccharide unit; crosslinked with KCl. |  | 200 | 200 | 200 μL/well of extraction fluid (extract ratio 3 cm²/mL). | 4 discs (Ø 86 ± 0.01 mm x 2.56 ± 0.46 mm) per rat. | 168 | 6 | 37 | L929 | IL-1 alpha and IFN-gamma expression at Day 7; CD163+ macrophages recruited. | 100 |  |  |  |  | Superoxide anions (O₂⁻) detected (peak ~30 Lumin/E at 29 min); hydroxyl anions neglectable. | Completely disintegrated within 7 days in-vivo. | 0 | Non-toxic | Non-toxic | High | 3 |  | 10.1002/jbm.a.35081. |  |  |  | 0 | Consistent
NP-00889 | Mumbai | Safety | Latex rubber (Positive control) | Polymer Nanoparticle | Organic |  | Latex rubber (Positive control) | Other |  |  |  | -22 |  | Cytotoxic rubber. |  | 200 | 200 | 200 μL/well of extraction fluid. |  | 168 |  | 37 | L929 | [9 empty] | Toxic | TOXIC | High | 2 |  | 10.1002/jbm.a.35081. |  |  |  | 0 | No_Viability_Data
NP-00890 | Mumbai | Safety | Titanium Dioxide (TiO2) | Titanium Dioxide | Inorganic |  | TiO2 NPs (Anatase crystal phase) | Other | 25 |  |  | 15 | 200 | Purchased without any coating; abundance of surface hydroxyl groups on NPs after dispersion in serum-free MEM | 3.23 | 200 | 200 | 200 μg ml−1 |  | 4 | 7.2 | 37 | HaCaT cell line (immortalized keratinocyte cell line established from adult human skin cells) | [6 empty] | Allows spontaneous generation after dispersion; more effective in production of hydroxyl radicals; capable of producing greater ROS than rutile |  |  | Toxic | TOXIC | High | 3 |  | 10.1007/s12011−010−8707−0 |  |  |  | 0 | No_Viability_Data
NP-00891 | Mumbai | Safety | Titanium Dioxide (TiO2) | Titanium Dioxide | Inorganic |  | TiO2 NPs (Rutile crystal phase) | Other | 5 |  |  | 15 | 2.5 | Purchased without any coating; abundance of surface hydroxyl groups on NPs after dispersion in serum-free MEM | 3.06 | 200 | 200 | 200 μg ml−1 |  | 4 | 7.2 | 37 | HaCaT cell line (immortalized keratinocyte cell line established from adult human skin cells) | [6 empty] | Does not allow spontaneous ROS generation after dispersion |  |  | Toxic | TOXIC | High | 3 |  | 10.1007/s12011−010−8707−0 |  |  |  | 0 | No_Viability_Data
NP-00892 | Mumbai | Safety | Titanium Dioxide (TiO2) | Titanium Dioxide | Inorganic |  | TiO2 NPs (Mixed anatase/rutile crystal phases) | Other | 100 |  |  | 15 | 15 | Purchased without any coating; abundance of surface hydroxyl groups on NPs after dispersion in serum-free MEM |  | 200 | 200 | 200 μg ml−1 |  | 4 | 7.2 | 37 | HaCaT cell line (immortalized keratinocyte cell line established from adult human skin cells) | [6 empty] | The interaction between NPs and cellular components might generate ROS |  |  | Toxic | TOXIC | High | 3 |  | 10.1007/s12011−010−8707−0 |  |  |  | 0 | No_Viability_Data
NP-00893 | Mumbai | Safety | Dextran-coated ION (Endorem) | Iron Oxide | Inorganic |  | Dextran-coated ION (Endorem) |  | 4.8 | 80 |  | -10 |  | Dextran-coated |  | 200 | 200 | 200, 400 μg Fe/ml |  | 24 |  |  | PC12 |  | 17.2 |  |  |  |  | Yes |  |  | Toxic | TOXIC | High | 3 |  | 10.1002/em.21909 |  | Dispersed |  |  | Consistent
NP-00894 | Mumbai | Safety | Sulfur nanoparticles (SNPs),. | Sulfur | Inorganic |  | Sulfur nanoparticles (SNPs),. | Spherical | 65 |  |  |  |  | Cassia angustifolia aqueous leaf extract (contains tannins, flavonoids, phenolic compounds/sennosides, and alkaloids),,,. |  | 200 | 200 | 200, 400, 600, 800, 1000 mg/mL (Antioxidant),; 5 and 10 mg/mL (Antifungal); 10, 40, 100 µg/mL (Anticancer). |  | 4 | 7.4 | 28 | MDA-MB-231 | Antifungal Zone of Inhibition (mm): C. albicans: 2 mm (5 mg/mL), 6 mm (10 mg/mL); A. niger: 2 mm (5 mg/mL), 14 mm (10 mg/mL),. |  | MDA-MB231: 9.73 mg/mL; Colo-205: 31.60 mg/mL; HL-60: 13.81 mg/mL. |  |  |  | DPPH Radical Scavenging (% Inhibition): 40.74% (200 mg/mL), 46.91% (400 mg/mL), 50.55% (600 mg/mL), 56.38% (800 mg/mL), 67.98% (1000 mg/mL),; |  |  | Toxic | TOXIC | High | 3 |  | 10.1080/10426507.2025.2551076,. |  |  |  | 1 | No_Viability_Data
NP-00895 | Mumbai | Safety | Citrate-coated very small ION (VSOP) | Iron Oxide | Inorganic |  | Citrate-coated very small ION (VSOP) |  | 4 | 8.6 |  | -10 |  | Citrate-coated |  | 200 | 200 | 200, 600 μg Fe/ml |  | 24 |  |  | PC12 |  | 17.2 |  |  |  |  | Yes |  |  | Toxic | TOXIC | High | 3 |  | 10.1002/em.21909 |  | Dispersed |  |  | Consistent
NP-00896 | Mumbai | Safety | Titanium Dioxide (TiO2) | Titanium Dioxide | Inorganic |  | Aeroxide P25 Nano-TiO2 | Other | 21 |  |  | 15 |  |  |  | 2000 | 2000 | 2000 mg/kg dry sludge |  |  |  |  | Anaerobic sludge | [9 empty] | Toxic | TOXIC | High | 3 |  | http://dx.doi.org/10.1016/j.scitotenv.2022.153866 |  |  |  | 0 | No_Viability_Data
NP-00897 | Mumbai | Safety | APTMS-MNPs | Iron Oxide | Inorganic |  | APTMS-MNPs |  |  | 100 |  | -10 |  | APTMS ((3-aminopropyl)trimethoxysilane) |  | 200 | 1000 | 200–1000 µg/mL |  |  |  |  | HDFs and HT-1080 | [9 empty] | Toxic | TOXIC | High | 1 |  | 10.3390/ijms252212013 |  | Dispersed |  |  | No_Viability_Data
NP-00898 | Mumbai | Safety | Bare MNPs (10 nm DH) | Iron Oxide | Inorganic |  | Bare MNPs (10 nm DH) |  |  | 10 |  | -10 |  | Bare |  | 200 | 1000 | 200–1000 µg/mL |  |  |  |  | HDFs and HT-1080 | [9 empty] | Toxic | TOXIC | High | 1 |  | 10.3390/ijms252212013 |  | Dispersed |  |  | No_Viability_Data
NP-00899 | Mumbai | Safety | TEOS/APTMS-MNPs | Iron Oxide | Inorganic |  | TEOS/APTMS-MNPs |  |  | 150 |  | -10 |  | TEOS (tetraethoxysilane)/APTMS |  | 200 | 1000 | 200–1000 µg/mL |  |  |  |  | HDFs and HT-1080 | [9 empty] | Toxic | TOXIC | High | 1 |  | 10.3390/ijms252212013 |  | Dispersed |  |  | No_Viability_Data
NP-00900 | Mumbai | Safety | APTMS-TEOS-Fe3 O4 | Iron Oxide | Inorganic |  | APTMS-TEOS-Fe3 O4 |  | 103 |  |  | -10 |  | APTMS-TEOS |  | 200 | 1000 | 200–1000 μg/mL |  | 24 |  |  | HDFs and HT−1080 | [5 empty] | Induced LDH leakage |  |  |  | Non-toxic | Non-toxic | High | 3 |  | doi:10.3390/ijms161024417 |  |  |  |  | No_Viability_Data
NP-00901 | Mumbai | Safety | APTMS-TEOS-IONPs | Iron Oxide | Inorganic |  | APTMS-TEOS-IONPs |  | 100 |  |  | -10 |  | APTMS-TEOS |  | 200 | 1000 | 200–1000 μg/mL |  | 24 |  |  | HDFs and HT−1080 | [5 empty] | Induced LDH leakage |  |  |  | Non-toxic | Non-toxic | High | 3 |  | doi:10.3390/ijms161024417 |  |  |  |  | No_Viability_Data
NP-00902 | Mumbai | Safety | La₂O₃ | Lanthanum Oxide | Inorganic |  | La₂O₃ |  | 30 |  |  |  |  | Metal oxide |  | 200 | 600 | 200–600 mg/L |  | 2 |  | 37 | E. coli | Cation charge: 3+; FW: 325.82; Slope: 0.0957 | 29.6 |  |  | 456.9 mg/L |  |  |  |  | Toxic | TOXIC | High | 3 |  | 10.1016/ j.scitotenv. 2009.01.033 |  |  |  |  | Consistent
NP-00903 | Mumbai | Safety | Zinc Oxide (ZnO) | Zinc Oxide | Inorganic |  | Chemically synthesised ZnO nanoparticles (C–ZnO) |  | 100 | 104 |  | -28.13 |  | Sigma-Aldrich (CAS no: 1314-13-2) |  | 200 | 750 | 200–750 µg ml⁻¹ (A549) |  | 24 |  | 36.85 | A549 |  | 71 |  |  |  | ~12–29% (A549 LDH release) |  |  |  | Non-toxic | Non-toxic | High | 4 |  | 10.1016/j.ecoenv.2019.109621 |  | Dispersed |  |  | Consistent
NP-00904 | Mumbai | Safety | T-Lite™ MAX | Titanium Dioxide | Inorganic |  | T-Lite™ MAX | Other | 10 | 200 |  | 15 | 100 | Dimethoxydiphenylsilane, triethoxycaprylylsilane crosspolymer, hydrated silica, and aluminium hydroxide |  | 20 | 5000 | 20–5000 µg/plate (Ames) |  | 48 | 7.4 | 37 | S. typhimurium | Mutagenic potential: Negative | [8 empty] | Toxic | TOXIC | High | 3 |  | 10.3109/17435390.2010.506694 |  | Dispersed |  | 0 | No_Viability_Data
NP-00905 | Mumbai | Safety | Z-COTE® MAX | Zinc Oxide | Inorganic |  | Z-COTE® MAX | Other | 30 | 25 |  | 22.5 | 9 | Dimethoxydiphenylsilane/triethoxycaprylylsilane crosspolymer |  | 20 | 5000 | 20–5000 µg/plate (Ames) |  | 48 | 7.4 | 37 | S. typhimurium | Mutagenic potential: Negative | [8 empty] | Toxic | TOXIC | High | 3 |  | 10.3109/17435390.2010.506694 |  | Dispersed |  | 0 | No_Viability_Data
NP-00906 | Mumbai | Safety | T-Lite™ SF | Titanium Dioxide | Inorganic |  | T-Lite™ SF | Other | 10 | 200 |  | 15 | 100 | Aluminium hydroxide and dimethicone/methicone copolymer |  | 20 | 5000 | 20–5000 µg/plate (Ames); 18.8–300 µg/ml (V79) | 0.5, 2, 10 mg/m³ (inhalation) | 120 | 7.4 | 37 | S. typhimurium; V79 Chinese hamster cells; Wistar rats | PI: 2.66–2.99; LDH: 0.47 µkat/l; ALP: 1.09 µkat/l | 87.5 | >5 mg/ml (V79 cells) | [5 empty] | 14 | Toxic | TOXIC | High | 3 |  | 10.3109/17435390.2010.506694 |  | Dispersed |  | 0 | Conflict_HighViability_TOXIC
NP-00907 | Mumbai | Safety | MnO2 nanoparticles (MnO2 NPs) | Manganese Oxide | Inorganic |  | MnO2 nanoparticles (MnO2 NPs) |  |  |  |  | 12 |  | NA (Prepared by dispersing in deionized water) |  | 0 | 20 | 20μg/ml (experimental dose); 0–20μg/ml (tested concentration range) | 0 (control), 20 mg/kg (low dose), and 80 mg/kg (high dose) in diet | 48 |  |  | Yellow catfish (Pelteobagrus fulvidraco) (in vivo and hepatocytes); HEK 293T cells (promoter assays) |  | 0 | 44.45μg/ml on primary hepatocytes |  |  |  | Mitochondrial-derived O2⋅− content increased |  |  | Toxic | TOXIC | High | 2 |  | https://doi.org/10.1016/j.freeradbiomed.2023.11.037 |  |  |  |  | Consistent | 80
NP-00908 | Mumbai | Safety | Iron Oxide (Fe3O4) | Iron Oxide | Inorganic |  | SPIONs (CES-grafted) |  |  | 13.82 |  | -10 |  | CES-grafted (Carboxyethylsilanetriol) |  | 2 | 32 | 2–32 mM |  | 24 |  |  | A549 |  | 80 | [7 empty] | Non-toxic | Non-toxic | High | 2 |  | 10.1080/21691401.2019.1709855 |  | Dispersed |  |  | Consistent
NP-00909 | Mumbai | Safety | Iron Oxide (Fe3O4) | Iron Oxide | Inorganic |  | SPIONs (APTES-grafted) |  |  | 17.82 |  | -10 |  | APTES-grafted |  | 2 | 32 | 2–32 mM |  | 24 |  |  | A549 | [9 empty] | Non-toxic | Non-toxic | High | 2 |  | 10.1080/21691401.2019.1709855 |  | Dispersed |  |  | No_Viability_Data
NP-00910 | Mumbai | Safety | Iron Oxide (Fe3O4) | Iron Oxide | Inorganic |  | SPIONs (Bare) [Ref 28] |  |  | 13.72 |  | -10 |  | Bare |  | 2 | 32 | 2–32 mM |  | 24 |  |  | A549 | [9 empty] | Non-toxic | Non-toxic | High | 2 |  | 10.1080/21691401.2019.1709855 |  | Dispersed |  |  | No_Viability_Data
NP-00911 | Mumbai | Safety | Iron Oxide (Fe3O4) | Iron Oxide | Inorganic |  | SPIONs (PEGylated) |  |  | 14.91 |  | -10 |  | PEGylated |  | 2 | 32 | 2–32 mM |  | 24 |  |  | A549 | [9 empty] | Non-toxic | Non-toxic | High | 2 |  | 10.1080/21691401.2019.1709855 |  | Dispersed |  |  | No_Viability_Data
NP-00912 | Mumbai | Safety | Iron Oxide (Fe3O4) | Iron Oxide | Inorganic |  | SPIONs (-COOH) |  |  | 13.82 |  | -10 |  | -COOH |  | 2 | 32 | 2–32 mmol/mL |  | 24 |  |  | BE-2-C cell; HCM | [9 empty] | Non-toxic | Non-toxic | High | 2 |  | 10.1080/21691401.2019.1709855 |  | Dispersed |  |  | No_Viability_Data
NP-00913 | Mumbai | Safety | Iron Oxide (Fe3O4) | Iron Oxide | Inorganic |  | SPIONs (-NH2) |  |  | 17.82 |  | -10 |  | 0 |  | 2 | 32 | 2–32 mmol/mL |  | 24 |  |  | BE-2-C cell; HCM | [9 empty] | Non-toxic | Non-toxic | High | 2 |  | 10.1080/21691401.2019.1709855 |  | Dispersed |  |  | No_Viability_Data
NP-00914 | Mumbai | Safety | Iron Oxide (Fe3O4) | Iron Oxide | Inorganic |  | SPIONs (Bare) [Ref 25] |  |  | 13.72 |  | -10 |  | bare |  | 2 | 32 | 2–32 mmol/mL |  | 24 |  |  | BE-2-C cell; HCM | [9 empty] | Non-toxic | Non-toxic | High | 2 |  | 10.1080/21691401.2019.1709855 |  | Dispersed |  |  | No_Viability_Data
NP-00915 | Mumbai | Safety | Graphene Oxide (GO) | Graphene | Inorganic |  | Graphene oxide (GO) | 2D Sheet | 0.05 |  | 0.81 | -40.4 |  | Epoxy, carboxyl, and hydroxyl groups |  | 2 | 40 | 2–40 μg/mL | 0.5 mg/kg (siRNA dose equivalent) | 72 | 6.4 | 37 | Mice (Balb/c nude) | Hemolysis: ~0.5% at 160 nM | 80 |  |  |  |  | Increased by concentration-dependent treatment |  |  | Non-toxic | Non-toxic | High | 4 |  | 10.1038/s41417-023-00659-2 |  | Aggregated | Unreliable | 3 | Consistent | 0.5
NP-00916 | Mumbai | Safety | Silver Nanoparticles (Ag) | Silver | Inorganic |  | Silver nanoparticle |  | 5 |  |  | -35 |  |  |  | 25 | 25 | 25 µg/mL |  |  |  |  | TK6 lymphoblastoid cell line | [9 empty] | Toxic | TOXIC | High | 2 |  | 10.1016/ j.yrtph. 2013.11.002 |  |  |  |  | No_Viability_Data
NP-00917 | Mumbai | Safety | Titanium Dioxide (TiO2) | Titanium Dioxide | Inorganic |  | TiO2 Ruthenium (TiO2–Ru) |  | 40 | 5 | 0.689 | -17.9 |  | 100% Anatase (A), labeled with ruthenium |  | 25 | 25 | 25 µg/mL (localization study) |  | 24 |  | 37 | HEL-30 mouse keratinocyte cell line | [9 empty] | Toxic | TOXIC | High | 4 |  | 10.1007/s11051-008-9523-8 |  | Dispersed | Poor |  | No_Viability_Data
NP-00918 | Mumbai | Safety | Iron Oxide (Fe3O4) | Iron Oxide | Inorganic |  | Tween 80-coated SPIONs |  | 30 |  |  | -10 |  | Tween 80 |  | 25 | 25 | 25 µg/mL–500 µg/mL |  | 1 |  |  | macrophages J774 (mouse) | [9 empty] | Toxic | TOXIC | High | 3 |  | 10.1088/1674-1056/22/12/127503 |  |  |  |  | No_Viability_Data
NP-00919 | Mumbai | Safety | Mn2O3 | Manganese Oxide | Inorganic |  | Mn2O3 |  | 30 |  |  | 12 |  |  |  | 25 | 25 | 25 mM |  | 120 | 7.3 | 37 | Humans (U-87MG, U-251, FECh-15) |  |  | 0.25 (U-87MG); 0.0277 (U-251); 0.0416-0.25 (FECh-15) | [6 empty] | Toxic | TOXIC | High | 3 |  | 10.1007/s10517-017-3849-0 |  |  |  |  | No_Viability_Data
NP-00920 | Mumbai | Safety | Oleic acid-coated Fe3 O4 | Iron Oxide | Inorganic |  | Oleic acid-coated Fe3 O4 |  |  | 14 |  | -30 |  | Oleic acid-coated |  | 25 | 25 | 25 to 200 μg/ml |  | 24 |  |  | Human brain-derived endothelial | [6 empty] | Yes |  |  | Non-toxic | Non-toxic | High | 3 |  | 10.1002/em.21909 |  | Dispersed |  |  | No_Viability_Data
NP-00921 | Mumbai | Safety | PVA-coated ION (γ-Fe2 O3 and Fe3 O4 ) | Iron Oxide | Inorganic |  | PVA-coated ION (γ-Fe2 O3 and Fe3 O4 ) |  |  | 25 |  | 25 |  | PVA-coated |  | 25 | 25 | 25 to 200 μg/ml |  | 24 |  |  | Human brain-derived endothelial | [6 empty] | Yes |  |  | Non-toxic | Non-toxic | High | 3 |  | 10.1002/em.21909 |  | Dispersed |  |  | No_Viability_Data
NP-00922 | Mumbai | Safety | Cobalt nanoparticles (Co NPs) | Cobalt | Inorganic |  | Cobalt nanoparticles (Co NPs) | Spherical | [5 empty] | Bare/Naïve form |  | 25 | 25 | 25 μg/mL to 100 μg/mL |  | 4 | 7.2 |  | A549 | A. TBARS (nmol/mg protein) Control: ~2.2 Co NPs: ~4.2 Co–Fe NPs: ~5.4 B. LDH release (IU/L) Control: ~38 IU/L Co NPs: ~47 IU/L Co–Fe NPs: ~56 IU/L | 41 | 79 μg/mL |  |  |  |  | 24.7±5.3% (culture media); 9.3±4.1% (PBS) |  | Toxic | TOXIC | High | 3 |  | 10.1016/j.jksus.2023.102987 |  |  |  | 1 | Consistent
NP-00923 | Mumbai | Safety | Cobalt Ferrite nanoparticles (CoFe2 O4 or Co-Fe NPs) | Iron Oxide | Inorganic |  | Cobalt Ferrite nanoparticles (CoFe2 O4 or Co-Fe NPs) | Spherical |  |  |  | -10 |  | Iron surface coating/compositional modification |  | 25 | 25 | 25 μg/mL to 200 μg/mL |  | 4 | 7.2 | 37 | A549 | A. TBARS (nmol/mg protein) Control: ~2.2 Co NPs: ~4.2 Co–Fe NPs: ~5.4 B. LDH release (IU/L) Control: ~38 IU/L Co NPs: ~47 IU/L Co–Fe NPs: ~56 IU/Lties | 86 | 163 μg/mL |  |  |  | Superoxide (O2⋅− ) and Hydrogen peroxide (H2 O2 ) | 15.3±4.5% (culture media); 4.8±2.6% (PBS) |  | Non-toxic | Non-toxic | High | 3 |  | 10.1016/j.jksus.2023.102987 |  |  |  | 1 | Consistent
NP-00924 | Mumbai | Safety | 5-Fluorouracil encapsulated Folate conjugated Carboxymethyl Chitosan–Manganese doped Zinc Sulphide | Manganese Oxide | Inorganic |  | 5-Fluorouracil encapsulated Folate conjugated Carboxymethyl Chitosan–Manganese doped Zinc Sulphide | Spherical | 130 | 79 |  | 12 |  | Folic acid (targeting); Carboxymethyl chitosan (polymer); Mn-doped ZnS (imaging); 5-Fluorouracil (drug) | 3.99 | 25 | 25 | 25%, 50%, 75%, 100% concentrations |  | 1 | 7.2 | 37 | MCF-7 |  | 30 | [7 empty] | Toxic | TOXIC | High | 3 |  | 10.1016/j.carbpol.2009.11.047 |  | Dispersed |  | 1 | Consistent
NP-00925 | Mumbai | Safety | Graphene Oxide (GO) | Graphene | Inorganic |  | Reduced graphene oxide (rGO), | 2D Sheet | 15.73 | 62.19 | 0.377 | -28 |  | Rosa canina fruit extract (A-type proanthocyanidin, polyphenols),, |  | 25 | 25 | 25, 50, 100, 150 mg/L |  | 672 | 5.6 | 24 | Mentha longifolia (shoot cultures), | Photosynthetic pigments at 150 mg/L: Chl a (0.14±0.01), Chl b (0.05±0.09), Carotenoids (0.05±0.00) mg/g FW; Number of shoots (150 mg/L): 3.50±0.71, | [5 empty] | Qualitative mention (oxidative damage/stress), |  |  | Non-toxic | Non-toxic | High | 3 |  | 10.1007/s11356-022-18761-7 |  | Dispersed | Acceptable | 3 | No_Viability_Data
NP-00926 | Mumbai | Safety | Reduced Graphene Oxide (rGO) | Magnesium Oxide | Inorganic |  | Mg/rGO nanocomposite (Heating method), | Spherical | 16.86 | 171.9 | 0.444 | -25.5 |  | Rosa canina fruit extract (A-type proanthocyanidin, polyphenols),, |  | 25 | 25 | 25, 50, 100, 150 mg/L |  | 672 | 5.6 | 24 | Mentha longifolia (shoot cultures), | Photosynthetic pigments at 150 mg/L: Chl a (0.36±0.01), Chl b (0.12±0.00), Carotenoids (0.12±0.00) mg/g FW; Number of shoots (150 mg/L): 4.50±0.71, | [5 empty] | Qualitative mention (oxidative damage/stress), |  |  | Non-toxic | Non-toxic | High | 4 |  | 10.1007/s11356-022-18761-7 |  | Dispersed | Acceptable | 1 | No_Viability_Data
NP-00927 | Mumbai | Safety | Graphene Oxide (GO) | Graphene | Inorganic |  | Reduced graphene oxide (rGO) | 2D Sheet | 15.73 | 62.19 | 0.377 | 32.1 |  | Rosa canina fruit extract (reducing/stabilising agent) |  | 25 | 25 | 25, 50, 100, 150 mg/L |  | 672 | 5.6 | 24 | Mentha longifolia (shoot cultures) | Chlorophyll a (150 mg/L): 0.14 ± 0.01 mg/g FW; Shoot number (150 mg/L): 3.50 ± 0.71 | [8 empty] | Toxic | TOXIC | High | 4 |  | https://doi.org/10.1007/s11356-022-18761-7 |  | Dispersed | Acceptable | 3 | No_Viability_Data
NP-00928 | Mumbai | Safety | Reduced Graphene Oxide (rGO) | Magnesium Oxide | Inorganic |  | Mg/rGO nanocomposites (H) | Spherical | 16.86 | 171.9 | 0.444 | -25.5 |  | Rosa canina fruit extract; A-type proanthocyanidin (stabiliser) |  | 25 | 25 | 25, 50, 100, 150 mg/L |  | 672 | 5.6 | 24 | Mentha longifolia (shoot cultures) | Chlorophyll a (50 mg/L): 0.56 ± 0.04 mg/g FW; Shoot number (150 mg/L): 4.50 ± 0.71 | [8 empty] | Toxic | TOXIC | High | 4 |  | https://doi.org/10.1007/s11356-022-18761-7 |  | Dispersed | Acceptable | 1 | No_Viability_Data
NP-00929 | Mumbai | Safety | Manganese (Mn) nanoparticle, | Manganese Oxide | Inorganic |  | Manganese (Mn) nanoparticle, | Other | 20 |  |  | 12 |  |  |  | 25 | 25 | 25, 50, 100, 200, 400 μg/mL,, |  | 1 | 7.2 | 37 | Rat (Rattus norvegicus, N27 cell line); Mouse (Mus musculus, primary neurons) | TH+ neurite length (24h): ~58% (25 μg/mL), ~47% (50 μg/mL); Transferrin protein levels: Time-dependent increase (3–9h),; Caspase-3 cleavage: Time-dependent increase (3–9h),; PKCδ cleavage: Time-dependent increase (3–9h),; Beclin 1 cleavage: Time-dependent increase (3–9h),; LC3-II protein levels: Time-dependent increase (3–9h), | 27 |  |  |  | Sytox Green fluorescence (50 μg/mL): ~155% (3h), ~230% (6h), ~265% (9h) | Cytoplasmic H2O2 (50 μg/mL): ~200% (2h), ~600% (3h),; Mitochondrial superoxide (50 μg/mL, 4.5h): ~250% |  |  | Toxic | TOXIC | High | 3 |  | 10.1016/j.taap.2011.07.018 |  |  |  | 0 | Consistent
NP-00930 | Mumbai | Safety | Titanium Dioxide (TiO2) | Titanium Dioxide | Inorganic |  | Anatase Titanium dioxide (TiO2 ) | Spherical | 50 | 541.2 |  | -9.4 |  |  |  | 25 | 25 | 25, 50, 100, 300, 500, 700, 1000 ppm |  | 24 | 7.4 | 37 | Sprague-Dawley rat primary cortical astrocytes | Glutamate uptake: ~80% (25 ppm), 55% (50 ppm), 54% (100 ppm) of control; MMP: 76% (100 ppm) of control | 73 |  | 88.22 ± 10.56 ppm |  |  | 1.25 ± 0.33 (25 ppm); 1.45 ± 0.43 (50 ppm); 1.8 ± 0.4 (100 ppm) fold |  |  | Toxic | TOXIC | High | 4 |  | 10.1039/c5nr03646a |  | Dispersed |  | 1 | Conflict_HighViability_TOXIC
NP-00931 | Mumbai | Safety | Titanium Dioxide (TiO2) | Titanium Dioxide | Inorganic |  | P25 Titanium dioxide (TiO2 ) | Spherical | 21 | 337.9 |  | -8.5 |  |  |  | 25 | 25 | 25, 50, 100, 300, 500, 700, 1000 ppm |  | 24 | 7.4 | 37 | Sprague-Dawley rat primary cortical astrocytes | Glutamate uptake: 69% (25 ppm), 67% (50 ppm), 73% (100 ppm) of control; MMP: 75% (25 ppm), 78% (50 ppm), 70% (100 ppm) of control | 72 |  | 62.37 ± 9.06 ppm |  |  | 1.4 ± 0.35 (25 ppm); 1.8 ± 0.35 (50 ppm); 1.9 ± 0.7 (100 ppm) fold |  |  | Toxic | TOXIC | High | 4 |  | 10.1039/c5nr03646a |  | Dispersed |  | 1 | Conflict_HighViability_TOXIC
NP-00932 | Mumbai | Safety | Titanium Dioxide (TiO2) | Titanium Dioxide | Inorganic |  | Rutile Titanium dioxide (TiO2 ) | Other | 50 | 362.4 |  | -8.1 |  |  |  | 25 | 25 | 25, 50, 100, 300, 500, 700, 1000 ppm |  | 24 | 7.4 | 37 | Sprague-Dawley rat primary cortical astrocytes | Glutamate uptake: ~85% (25 ppm), ~92% (50 ppm), 60% (100 ppm) of control; MMP: No significant loss | 84 |  | 136.0 ± 31.73 ppm |  |  | 1.12 ± 0.18 (25 ppm); 1.43 ± 0.1 (50 ppm); 1.52 ± 0.34 (100 ppm) fold |  |  | Non-toxic | Non-toxic | High | 4 |  | 10.1039/c5nr03646a |  | Dispersed |  | 0 | Consistent
NP-00933 | Mumbai | Safety | Molybdenum nanoparticles (Mo NPs) | Molybdenum | Inorganic |  | Molybdenum nanoparticles (Mo NPs) | Spherical | 35 | 0.12 |  | -27 |  | 99.8% pure; greyish-black nanopowder | 1.4 | 25 | 25 | 25, 50, 100, and 200 µg/ml |  | 24 | 7.4 | 37 | MCF-7 |  | 100 | > 800 µg/ml (not reached) |  |  | No distinct change/reasonably non-toxic | No distinct change relative to control |  |  | Non-toxic | Non-toxic | High | 4 |  | http://dx.doi.org/10.1016/j.jcis.2015.07.034 |  | Dispersed |  | 1 | Consistent
NP-00934 | Mumbai | Safety | Molybdenum nanoparticles (Mo NPs) | Molybdenum | Inorganic |  | Molybdenum nanoparticles (Mo NPs) | Spherical | 37 |  |  |  |  | High purity (99.8%); powdered form; blackish colour; trace amounts of other metals. Studied for BSA protein adsorption (11 ± 1.5% in water; 8.5 ± 1.3% in media). |  | 25 | 25 | 25, 50, 100, and 200 µg/mL |  | 24 |  | 37 | Human (Human Umbilical Vein Endothelial Cells - HUVECs) |  | 100 | NA (Note: The NPs were found to be highly biocompatible; IC50s were determined for the oxidants, but not for the NPs themselves). |  |  |  | Mo NPs alone significantly elevated superoxide (O2⋅− ). However, they significantly reduced overall ROS (measured by DCFH-DA) when co-exposed with oxidants. GSH increased by 128 ± 4.9% at 100 µg/mL. |  |  | Non-toxic | Non-toxic | High | 3 |  | https://doi.org/10.1016/j.jksus.2024.103525 |  |  |  | 1 | Consistent
NP-00935 | Mumbai | Safety | 125I−Fe3 O4 | Iron Oxide | Inorganic |  | 125I−Fe3 O4 |  | 36 |  |  | -8.4 |  | 125I-labeled |  | 25 | 25 | 25, 50, 100, and 200 μg/ml |  | 24 |  |  | PC12 | [6 empty] | Yes |  |  | Toxic | TOXIC | High | 4 |  | 10.1002/em.21909 |  |  |  |  | No_Viability_Data
NP-00936 | Mumbai | Safety | Zinc oxide | Zinc Oxide | Inorganic |  | Zinc oxide | Other | 37 | 229.755 |  | 16.55 |  |  |  | 25 | 25 | 25, 50, 100, and 200 μg/mL (for cell viability tests |  | 4 | 7.2 | 37 | Mouse leukaemic monocyte macrophage cells (Raw246.7 |  | 70 |  |  |  | The intracellular ROS level significantly increased to almost 8 times (∼800% relative level) after 4 h incubation with 200 μg/mL ZnO NPs |  | Highly pH-dependent (feeding concentration 200 μg/mL): In DMEM (pH 7.2): Released Zn 2+ reached 0.87 μg/mL (4 h) and 0.96 μg/mL (12 h). In PBS (pH 5.5): Released Zn + reached 5.7 μg/mL (4 h) and 8.97 μg/mL (12 h) |  | Non-toxic | Non-toxic | High | 4 |  | 10.1166/jnn.2014.8876 |  | Dispersed |  | 0 | Consistent
NP-00937 | Mumbai | Safety | Magnesium oxide (MgO) nanoparticles | Magnesium Oxide | Inorganic |  | Magnesium oxide (MgO) nanoparticles | Other | 23.6 |  |  |  |  | Green coffee (Coffea canephora) extract |  | 25 | 25 | 25, 50, 75, 100, 150, and 200 ppm |  | 120 |  | 25 | Periconia igniaria | Mycelium growth reduction: 65% inhibition at 200 ppm | 65 | [7 empty] | Non-toxic | Non-toxic | High | 3 |  | https://doi.org/10.1007/s42161-024-01714-z |  |  |  | 0 | Consistent
NP-00938 | Mumbai | Safety | Zinc Oxide (ZnO) | Zinc Oxide | Inorganic |  | Zinc oxide (ZnO) nanoparticles | Hexagonal | 69 |  |  | 22.5 |  | Green coffee (Coffea canephora) extract |  | 25 | 25 | 25, 50, 75, 100, 150, and 200 ppm | 100 ppm | 120 |  | 25 | Periconia igniaria | Mycelium growth reduction: 100% inhibition at 200 ppm | 100 | [7 empty] | Non-toxic | Non-toxic | High | 3 |  | https://doi.org/10.1007/s42161-024-01714-z |  |  |  | 5 | Consistent
NP-00939 | Mumbai | Safety | Magnesium Oxide Nanoparticles (MgO NPs). | Graphene | Inorganic |  | Magnesium Oxide Nanoparticles (MgO NPs). | Spherical | 28.5 |  |  | -28 |  | Phytocapped/Capping agent: Aqueous seed extract of Strychnos potatorum (containing hydroxyl, carbonyl, and amine groups). |  | 25 | 125 | 25, 50, 75, and 100 μg/mL (anthelmintic activity); 25–125 µM (antibacterial and antifungal assays). |  | 2 | 9 |  | Adult earthworms (Eisenia fetida); Bacteria (E. coli, S. mutans, S. aureus, P. aeruginosa, K. pneumoniae, B. subtilis); Fungi (A. niger, C. albicans, A. flavus). | Dye Decolorization (Bromocresol green): k = 0.00732 min⁻¹ (pseudo-first-order) and k = 0.00487 Abs⁻¹ min⁻¹ (pseudo-second-order). Surface Roughness (AFM): 18.2 nm RMS. |  |  |  |  | NA (suggested as a mechanism but not quantified). | DPPH Antioxidant Assay: ~78% radical scavenging activity at 150 µl concentration. |  |  | Non-toxic | Non-toxic | High | 3 |  | https://doi.org/10.1016/j.scowo.2025.100148. |  |  |  | 1 | No_Viability_Data
NP-00940 | Mumbai | Safety | Iron Oxide (Fe3O4) | Iron Oxide | Inorganic |  | HEDP-coated SPIONs |  |  |  |  | -10 |  | HEDP (1-hydroxyethylidene-1.1-bisphosphonic acid) |  | 25 | 25 | 25, 50, and 100 μg iron/mL |  | 48 |  |  | rMSC (rat) |  | 70 | [7 empty] | Non-toxic | Non-toxic | High | 2 | [6 empty] | Consistent
NP-00941 | Mumbai | Safety | Iron Oxide (Fe3O4) | Iron Oxide | Inorganic |  | Iron (SPIONs ) |  |  |  |  | -10 |  | HEDP |  | 25 | 25 | 25, 50, and 100 μg iron/mL |  | 48 |  |  | rMSC (rat) | [9 empty] | Non-toxic | Non-toxic | High | 2 |  | 10.1016/j.bbrep.2017.12.002 |  |  |  |  | No_Viability_Data
NP-00942 | Mumbai | Safety | Silica (SiO2) | Silica | Inorganic |  | Pristine Magnetic mesoporous silica nanoparticles (M-MSNs) | Spherical | 116.6 | 143.5 | 0.111 | -39.1 |  | Fe3O4 nanocrystal core surrounded by a mesoporous silica shell |  | 25 | 25 | 25, 50, and 100 μg/mL |  | 115 | 7.4 | 37 | HepG2 | xCELLigence system (real-time cell impedance): quantitative Baseline Normalized Cell Index (CI) over 115h | 50 | [7 empty] | Non-toxic | Non-toxic | High | 4 |  | 10.1371/journal.pone.0182906 |  | Dispersed | Good | 1 | Consistent
NP-00943 | Mumbai | Safety | Copper nanoparticles (nano copper). | Copper/Copper Oxide | Inorganic |  | Copper nanoparticles (nano copper). | Spherical | 5 |  |  | 20 |  | Cissus vitiginea leaf extract phytochemicals (flavonoids, saponins, alkaloids, polyphenol, anthraquinone, steroids, terpenoids, and tannins). |  | 100 | 500 | 25, 50, and 75 µl (antibacterial); 100–500 mg (antioxidant). |  | 24 |  | 37 | E. coli, Enterococcus sp., Proteus sp., and Klebsiella sp.. | Zone of Inhibition: E. coli (22.2 mm), Enterococcus sp. (20.3 mm), Klebsiella sp. (18.5 mm), Proteus sp. (16.33 mm). Antioxidant (DPPH) inhibition: 21% maximum. | [8 empty] | Non-toxic | Non-toxic | High | 3 |  | 10.1080/21691401.2020.1817053. |  |  |  | 1 | No_Viability_Data
NP-00944 | Mumbai | Safety | Cu2O (Copper (I) Oxide) | Copper/Copper Oxide | Inorganic |  | Cu2O (Copper (I) Oxide) | Cubic | 4 |  |  | 20 |  |  |  | 25 | 25 | 25.0 to >100 µg/mL (MIC/MMC); 80 µM (sporicidal) |  | 16 | 7.5 | 37 | B. subtilis, C. perfringens, S. aureus, L. monocytogenes, E. coli, P. aeruginosa, C. tropicalis, F. verticillioides | MIC: 25.0 to >100 µg/mL; MMC: 40.0 to >100 µg/mL | [8 empty] | Toxic | TOXIC | High | 3 |  | 10.1007/s10904-018-01071-2 |  |  |  | 6 | No_Viability_Data
NP-00945 | Mumbai | Safety | Empty liposomes (EL) (Group 6, In vitro) | Liposome | Organic |  | Empty liposomes (EL) (Group 6, In vitro) | Spherical |  |  |  | -8 |  | Based on soy bean phosphatidylcholine (S100PC), empty/no drug load |  | 250 | 250 | 250 µg/mL (or 50 µL/mL) |  | 24 |  | 37 | Human RPE cells (ARPE-19); Human retinal progenitor cells (HRPCs) |  | 98.53 | [7 empty] | Toxic | TOXIC | High | 2 |  | https://doi.org/10.1186/s40942-019-0186-7 |  |  |  | 1 | Conflict_HighViability_TOXIC
NP-00946 | Mumbai | Safety | Liposome-encapsulated sirolimus (LES) (Group 3, In vitro) | Liposome | Organic |  | Liposome-encapsulated sirolimus (LES) (Group 3, In vitro) | Spherical | 99.37 |  | 0.07 | -8 |  | Encapsulation of Sirolimus (rapamycin) using soy bean phosphatidylcholine (S100PC) |  | 250 | 250 | 250 µg/mL (or 50 µL/mL) |  | 24 |  | 37 | Human RPE cells (ARPE-19); Human retinal progenitor cells (HRPCs) |  | 91.59 | [5 empty] | Around 50% drug released after 4 days |  | Toxic | TOXIC | High | 3 |  | https://doi.org/10.1186/s40942-019-0186-7 |  |  | Good | 1 | Conflict_HighViability_TOXIC
NP-00947 | Mumbai | Safety | Iron Oxide (Fe3O4) | Iron Oxide | Inorganic |  | Bare SPIONs |  |  |  |  | -10 |  | None (Bare) |  | 250 | 250 | 250 μg/mL |  | 24 |  |  | dermal fibroblasts (human) |  | 25 | [7 empty] | Toxic | TOXIC | High | 2 | [6 empty] | Consistent
NP-00948 | Mumbai | Safety | Iron Oxide (Fe3O4) | Iron Oxide | Inorganic |  | Bare SPIONs |  | 30 |  |  | -10 |  |  |  | 250 | 250 | 250 μg/mL |  | 24 |  |  | BRL 3A (rat liver cells) |  | 50 |  |  |  | Important toxic effect at 250 μg/mL (LDH leakage) |  |  |  | Toxic | TOXIC | High | 3 | [6 empty] | Consistent
NP-00949 | Mumbai | Safety | Iron Oxide (Fe3O4) | Iron Oxide | Inorganic |  | Bare SPIONs |  | 47 |  |  | -10 |  |  |  | 250 | 250 | 250 μg/mL |  | 24 |  |  | BRL 3A (rat liver cells) |  | 50 |  |  |  | Important toxic effect at 250 μg/mL (LDH leakage) |  |  |  | Toxic | TOXIC | High | 3 | [6 empty] | Consistent
NP-00950 | Mumbai | Safety | Iron Oxide (Fe3O4) | Iron Oxide | Inorganic |  | SPIONs (Bare) [Ref 36, hTERT-BJ1] |  |  | 50 |  | -10 |  | NA (Bare, ) |  | 250 | 250 | 250 μg/mL |  | 24 |  |  | hTERT-BJ1 |  | 25 | [7 empty] | Toxic | TOXIC | High | 2 |  | 10.1080/21691401.2019.1709855 |  | Dispersed |  |  | Consistent
NP-00951 | Mumbai | Safety | Zinc oxide | Zinc Oxide | Inorganic |  | Zinc oxide | Nanorod | 28.5 | 258.2 | 0.37 | 17.2 |  | Silica |  | 250 | 250 | 250 μM |  | 12 | 6.7 | 37 | Human Colorectal Cell Lines: Human colon adenocarcinoma cell (SW480) and human colorectal adenocarcinoma epithelial cell (DLD-1). Bacteria: Escherichia coli (E. coli, ATCC 700926) and Staphylococcus aureus (S. aureus, ATCC 25923) |  | 70 | [5 empty] | 98%, 15% |  | Non-toxic | Non-toxic | High | 4 |  | Reducing ZnOnanoparticles.pdf |  | Dispersed | Acceptable | 2 | Consistent
NP-00952 | Mumbai | Safety | Lipid-coated magnetoliposomes (ML) | Liposome | Organic |  | Lipid-coated magnetoliposomes (ML) |  | 14 | 40 |  | -8 |  | Lipid-coated |  | 250 | 250 | 250, 300 μg Fe/ml |  | 24 |  |  | PC12 |  | 17.2 |  |  |  |  | Yes |  |  | Toxic | TOXIC | High | 3 |  | 10.1002/em.21909 |  | Dispersed |  |  | Consistent
NP-00953 | Mumbai | Safety | Iron Oxide (Fe3O4) | Iron Oxide | Inorganic |  | Resovist SPIONs |  |  |  |  | -10 |  | Carboxydextran (inferred from Table 1) |  | 25 | 1000 | 25–1000 (μg/mL ) |  | 24 |  |  | Human MSCs | [9 empty] | Toxic | TOXIC | High | 2 |  | 10.1080/21691401.2019.1709855 |  |  |  |  | No_Viability_Data
NP-00954 | Mumbai | Safety | Silica (SiO2) | Silica | Inorganic |  | Negatively charged Mesoporous Silica Nanoparticles (-MSN100), | Hexagonal | 100 | 167.8 |  | -46 | 1181.7 | THPMP (negative charge); FITC or RITC conjugation |  | 25 | 1000 | 25–1000 µg/mL, |  | 24 | 7.4 | 37 | BEAS-2B | FM1-43 uptake (endocytosis marker): 260-fold enhancement (macrophage); 9.9-fold increase (BEAS-2B) | 100 | [7 empty] | Non-toxic | Non-toxic | High | 4 |  | 10.1021/acsami.7b05359 |  | Dispersed |  | 5 | Consistent
NP-00955 | Mumbai | Safety | Silica (SiO2) | Silica | Inorganic |  | Positively charged Mesoporous Silica Nanoparticles (+MSN100), | Hexagonal | 100 | 157.6 |  | -25 | 761.8 | TA (positive charge); FITC or RITC conjugation |  | 25 | 1000 | 25–1000 µg/mL, |  | 24 | 7.4 | 37 | BEAS-2B | Pore size: 1.97 nm; Pore volume: 0.77 cm³/g | 80 |  |  |  |  | 1.5-fold (macrophage); 1.9-fold (BEAS-2B) relative to control at 500 µg/mL |  |  | Non-toxic | Non-toxic | High | 3 |  | 10.1021/acsami.7b05359 |  | Dispersed |  | 5 | Consistent
NP-00956 | Mumbai | Safety | Silica (SiO2) | Silica | Inorganic |  | Positively charged Mesoporous Silica Nanoparticles (+MSN250), | Hexagonal | 250 | 278.4 |  | -25 | 818.9 | TA (positive charge); FITC or RITC conjugation |  | 25 | 1000 | 25–1000 µg/mL, | 10, 50, 200, 500 µg/mouse, | 24 | 7.4 | 37 | BEAS-2B | In vivo total inflammatory cells in BAL: ~800 cells/mL (at 500 µg/mouse); In vitro IL8 gene induction: ~4.8-fold, | 55 |  |  |  |  | 2.0-fold (macrophage); 2.6-fold (BEAS-2B) relative to control at 500 µg/mL |  | 40 | Toxic | TOXIC | High | 3 |  | 10.1021/acsami.7b05359 |  | Dispersed |  | 5 | Consistent
NP-00957 | Mumbai | Safety | Silica (SiO2) | Silica | Inorganic |  | Positively charged Mesoporous Silica Nanoparticles (+MSN50), | Hexagonal | 50 | 101.5 |  | -25 | 707.5 | TA (positive charge); FITC or RITC conjugation |  | 25 | 1000 | 25–1000 µg/mL, |  | 24 | 7.4 | 37 | BEAS-2B | Pore size: 2.00 nm; Pore volume: 0.92 cm³/g | 100 |  |  |  |  | 1.4-fold (macrophage); 1.6-fold (BEAS-2B) relative to control at 500 µg/mL |  |  | Non-toxic | Non-toxic | High | 3 |  | 10.1021/acsami.7b05359 |  | Dispersed |  | 5 | Consistent
NP-00958 | Mumbai | Safety | Copper Oxide (CuO) | Copper/Copper Oxide | Inorganic |  | CuO |  | 30 |  |  | 20 |  | Metal oxide |  | 25 | 200 | 25–200 mg/L |  | 2 |  | 37 | E. coli | Cation charge: 2+; FW: 79.54; Slope: 0.251 | 36.8 |  |  | 64.5 mg/L |  |  |  |  | Toxic | TOXIC | High | 3 |  | 10.1016/ j.scitotenv. 2009.01.033 |  |  |  |  | Consistent
NP-00959 | Mumbai | Safety | Iron Oxide (Fe3O4) | Iron Oxide | Inorganic |  | Endorem SPIONs |  |  |  |  | -10 |  | Dextran (inferred from Table 1) |  | 25 | 2000 | 25–2000 (μg/mL ) |  | 24 |  |  | Human MSCs | [9 empty] | Toxic | TOXIC | High | 2 |  | 10.1080/21691401.2019.1709855 |  |  |  |  | No_Viability_Data
NP-00960 | Mumbai | Safety | NiO (Nickel oxide) nanoparticles | Nickel/Nickel Oxide | Inorganic |  | NiO (Nickel oxide) nanoparticles | Spherical | 27.11 |  |  | 15 |  | Lagerstroemia speciosa leaf extract (alkaloids, flavonoids, phenolics, ellagic acid, gallic acid) | 3.88 | 25 | 250 | 25–250 μg/mL |  | 24 | 6.9 | 37 | E. coli, S. aureus, P. aeruginosa, α-amylase enzyme | DPPH inhibition: 78.17% (250 μg/mL); α-amylase inhibition: 56.64% (125 μg/mL); MZI: 18.83 mm (E. coli), 17.67 mm (S. aureus), 22.10 mm (P. aeruginosa) |  | 45.23 μg/mL (Antioxidant); 21.03 μg/mL (Antidiabetic) | [6 empty] | Toxic | TOXIC | High | 3 |  | https://doi.org/10.1016/j.heliyon.2025.e42953 |  |  |  | 1 | No_Viability_Data
NP-00961 | Mumbai | Safety | Iron Oxide (Fe3O4) | Iron Oxide | Inorganic |  | Tween 80-coated SPIONs |  | 15 |  |  | -10 |  | Tween 80 |  | 25 | 500 | 25–500 μg/mL |  | 6 |  |  | J774 (murine macrophage cells) | [5 empty] | Concentration- and time-dependent damage | Enhanced ROS generation |  |  | Toxic | TOXIC | High | 3 | [6 empty] | No_Viability_Data
NP-00962 | Mumbai | Safety | FeO nano | Iron Oxide | Inorganic |  | FeO nano | Other | 50 | 50.7 | 0.15 | -10 |  | Iron oxide nanocrystals loaded; Soybean oil core |  | 270 | 380 | 270-380 μg Fe/mL | 30 mg FeO/kg | 192 | 7 |  | HUVEC | T2* map: 16.8 ms; Tumor weight: ~0.35g; CD68+ area: ~0.5% | [8 empty] | Non-toxic | Non-toxic | High | 3 |  | 10.1021/nn103336a |  | Dispersed | Good | 0 | No_Viability_Data
NP-00963 | Mumbai | Safety | Cu2O Nanoparticle (NP) | Copper/Copper Oxide | Inorganic |  | Cu2O Nanoparticle (NP) | Cubic | 10 |  |  | 20 |  | Hexadecylamine (HDA) capping agent |  | 28 | 28 | 28 ppm, 55 ppm | 30 ppb, 60 ppb, 121 ppb | 96 |  | 25 | Zebrafish larvae (Danio rerio) and ZFL cell-line | NOEL: 30 ppb; LOEL: 121 ppb; Apoptosis: 1.6% (28 ppm), 2.4% (55 ppm); Cu accumulation: 19.1 fg/cell (in-vitro), 7.14 µg/g (in-vivo) | 50 |  | 110 ppm (in-vitro ZFL); 242.4 ppb (in-vivo larvae) |  |  | Measured via mRNA induction of GST (approx. 0.3 fold) and Cu/Zn SOD (approx. 4.8 fold) at 121 ppb in larvae | NA; noted as having lower solubility than CuCl2 | 1.4 | Non-toxic | Non-toxic | High | 3 |  | 10.1016/j.aquatox.2011.07.005 |  |  |  | 6 | Consistent
NP-00964 | Mumbai | Safety | Iron Oxide (Fe3O4) | Iron Oxide | Inorganic |  | Dextran-coated SPIONs |  | 60 |  |  | -10 |  | Dextran |  | 280 | 280 | 280 μg/mL |  | 48 |  |  | human islet (pancreas) | [9 empty] | Non-toxic | Non-toxic | High | 3 | [6 empty] | No_Viability_Data
NP-00965 | Mumbai | Safety | Soy-PC (Uncoated neutral) | Liposome | Organic |  | Soy-PC (Uncoated neutral) | Spherical |  | 184 | 0.11 | -2 |  | Main lipid: Soy-PC only |  | 3 | 3 | 3 mM lipid concentration |  | 4 | 7.4 | 37 | TR146 cell line (Human derived cell line) |  | 100 | [7 empty] | Non-toxic | Non-toxic | High | 3 |  | 10.1080/08982104.2016.1255640 |  | Dispersed | Good | 1 | Consistent
NP-00966 | Mumbai | Safety | Soy-PC/DOTAP (Uncoated positive) | Liposome | Organic |  | Soy-PC/DOTAP (Uncoated positive) | Spherical |  | 144 | 0.09 | 36 |  | Main lipid: Soy-PC; Cationic lipid: DOTAP (10 mol%) |  | 3 | 3 | 3 mM lipid concentration |  | 4 | 7.4 | 37 | TR146 cell line (Human derived cell line) |  | 93 | [7 empty] | Non-toxic | Non-toxic | High | 3 |  | 10.1080/08982104.2016.1255640 |  | Dispersed | Good | 1 | Consistent
NP-00967 | Mumbai | Safety | Soy-PC/Egg-PG (Uncoated negative) | Liposome | Organic |  | Soy-PC/Egg-PG (Uncoated negative) | Spherical |  | 138 | 0.08 | -53 |  | Main lipid: Soy-PC; Anionic lipid: Egg-PG (10 mol%) |  | 3 | 3 | 3 mM lipid concentration |  | 4 | 7.4 | 37 | TR146 cell line (Human derived cell line) |  | 100 | [7 empty] | Non-toxic | Non-toxic | High | 3 |  | 10.1080/08982104.2016.1255640 |  | Dispersed | Good | 1 | Consistent
NP-00968 | Mumbai | Safety | Soy-PC + HM-EHEC (Coated neutral) | Liposome | Organic |  | Soy-PC + HM-EHEC (Coated neutral) | Spherical |  | 361 | 0.17 | 0 |  | Main lipid: Soy-PC; Capping agent: HM-EHEC |  | 3 | 3 | 3 mM lipid concentration, 0.5% (w/w) polymer concentration |  | 4 | 7.4 | 37 | TR146 cell line (Human derived cell line) |  | 100 | [7 empty] | Non-toxic | Non-toxic | High | 2 |  | 10.1080/08982104.2016.1255640 |  | Dispersed | Good | 1 | Consistent
NP-00969 | Mumbai | Safety | Soy-PC + HM-HEC (Coated neutral) | Liposome | Organic |  | Soy-PC + HM-HEC (Coated neutral) | Spherical |  | 379 | 0.23 | 0 |  | Main lipid: Soy-PC; Capping agent: HM-HEC |  | 3 | 3 | 3 mM lipid concentration, 0.5% (w/w) polymer concentration |  | 4 | 7.4 | 37 | TR146 cell line (Human derived cell line) |  | 100 | [7 empty] | Non-toxic | Non-toxic | High | 2 |  | 10.1080/08982104.2016.1255640 |  | Dispersed | Good | 1 | Consistent
NP-00970 | Mumbai | Safety | Soy-PC/DOTAP + AM-pectin (Coated negative) | Liposome | Organic |  | Soy-PC/DOTAP + AM-pectin (Coated negative) | Spherical |  | 288 | 0.19 | -43 |  | Main lipid: Soy-PC; Cationic lipid: DOTAP; Capping agent: Amidated pectin (AM-pectin) |  | 3 | 3 | 3 mM lipid concentration, 0.5% (w/w) polymer concentration |  | 4 | 7.4 | 37 | TR146 cell line (Human derived cell line) |  | 100 | [7 empty] | Non-toxic | Non-toxic | High | 3 |  | 10.1080/08982104.2016.1255640 |  | Dispersed | Good | 1 | Consistent
NP-00971 | Mumbai | Safety | Soy-PC/DOTAP + Eudragit (Coated negative) | Liposome | Organic |  | Soy-PC/DOTAP + Eudragit (Coated negative) | Spherical |  | 158 | 0.19 | -40 |  | Main lipid: Soy-PC; Cationic lipid: DOTAP; Capping agent: Eudragit |  | 3 | 3 | 3 mM lipid concentration, 0.5% (w/w) polymer concentration |  | 4 | 7.4 | 37 | TR146 cell line (Human derived cell line) |  | 100 | [7 empty] | Non-toxic | Non-toxic | High | 3 |  | 10.1080/08982104.2016.1255640 |  | Dispersed | Good | 1 | Consistent
NP-00972 | Mumbai | Safety | Soy-PC/DOTAP + HM-pectin (Coated negative) | Liposome | Organic |  | Soy-PC/DOTAP + HM-pectin (Coated negative) | Spherical |  | 386 | 0.24 | -28 |  | Main lipid: Soy-PC; Cationic lipid: DOTAP; Capping agent: High-methoxylated pectin (HM-pectin) |  | 3 | 3 | 3 mM lipid concentration, 0.5% (w/w) polymer concentration |  | 4 | 7.4 | 37 | TR146 cell line (Human derived cell line) |  | 100 | [7 empty] | Non-toxic | Non-toxic | High | 3 |  | 10.1080/08982104.2016.1255640 |  | Dispersed | Good | 1 | Consistent
NP-00973 | Mumbai | Safety | Soy-PC/DOTAP + LM-pectin (Coated negative) | Liposome | Organic |  | Soy-PC/DOTAP + LM-pectin (Coated negative) | Spherical |  | 224 | 0.15 | -49 |  | Main lipid: Soy-PC; Cationic lipid: DOTAP; Capping agent: Low-methoxylated pectin (LM-pectin) |  | 3 | 3 | 3 mM lipid concentration, 0.5% (w/w) polymer concentration |  | 4 | 7.4 | 37 | TR146 cell line (Human derived cell line) |  | 100 | [7 empty] | Non-toxic | Non-toxic | High | 3 |  | 10.1080/08982104.2016.1255640 |  | Dispersed | Good | 1 | Consistent
NP-00974 | Mumbai | Safety | Soy-PC/DOTAP + p (NIPAAM-co-MAA) (Coated negative) | Liposome | Organic |  | Soy-PC/DOTAP + p(NIPAAM-co-MAA) (Coated negative) | Spherical |  | 335 | 0.26 | -29 |  | Main lipid: Soy-PC; Cationic lipid: DOTAP; Capping agent: p(NIPAAM-co-MAA) |  | 3 | 3 | 3 mM lipid concentration, 0.5% (w/w) polymer concentration |  | 4 | 7.4 | 37 | TR146 cell line (Human derived cell line) |  | 100 | [7 empty] | Non-toxic | Non-toxic | High | 3 |  | 10.1080/08982104.2016.1255640 |  | Dispersed | Good | 1 | Consistent
NP-00975 | Mumbai | Safety | Soy-PC/Egg-PG + chitosan (Coated positive) | Liposome | Organic |  | Soy-PC/Egg-PG + chitosan (Coated positive) | Spherical |  | 383 | 0.21 | 17 |  | Main lipid: Soy-PC; Anionic lipid: Egg-PG (10 mol%); Capping agent: Chitosan |  | 3 | 3 | 3 mM lipid concentration, 0.5% (w/w) polymer concentration |  | 4 | 7.4 | 37 | TR146 cell line (Human derived cell line) |  | 10 | [7 empty] | Toxic | TOXIC | High | 3 |  | 10.1080/08982104.2016.1255640 |  | Dispersed | Good | 1 | Consistent
NP-00976 | Mumbai | Safety | Copper Oxide (CuO) | Copper/Copper Oxide | Inorganic |  | Copper oxide (CuO) | Other | 23.1 | 171.7 | 0.17 | 20 | 29 |  |  | 3 | 3 | 3, 10, 30 cm²/mL | 90 cm²/rat (309 µg/rat) | 672 | 7.2 | 37 | Female Wistar rats; Alveolar macrophages | PMN count: ~42×10⁶ (day 1, 90 cm²/rat) | 3 |  |  |  |  | ~0 to ~0.33 µM (H₂O₂ equivalents) | 0.51% (saline, day 1); 100% (ALF, day 28) |  | Toxic | TOXIC | High | 3 |  | 10.1007/s00204-015-1493-x |  | Dispersed | Good | 0 | Consistent
NP-00977 | Mumbai | Safety | Fine ZnO | Zinc Oxide | Inorganic |  | Fine ZnO | Hexagonal | 107 | 512 |  | 22.5 |  |  |  | 3.125 | 3.125 | 3.125, 6.25, 12.5, 25, 50 µg/mL |  | 24 | 7 | 37 | A549 | Zn content: 80.5 ± 4.8%; Endotoxin: 0.178 EU/mL (at 50 µg/mL) | 65 |  |  |  |  | ~2.5 relative to control (at 12.5 µg/mL) |  |  | Non-toxic | Non-toxic | High | 3 |  | 10.1007/s11051-014-2440-0 |  | Dispersed |  | 5 | Consistent
NP-00978 | Mumbai | Safety | Z-COTE | Zinc Oxide | Inorganic |  | Z-COTE | Hexagonal | 53 | 336 |  | 22.5 | 12 | Uncoated |  | 3.125 | 3.125 | 3.125, 6.25, 12.5, 25, 50 µg/mL |  | 24 | 7 | 37 | A549 | Zn content: 82.5 ± 7.3%; Endotoxin: 0.072 EU/mL (at 50 µg/mL) | 55 |  | 6.25–12.5 µg/mL (monocytes); 12.5–25 µg/mL (epithelial/lymphoblasts) |  |  | ~2.8 relative to control (at 12.5 µg/mL) |  |  | Non-toxic | Non-toxic | High | 3 |  | 10.1007/s11051-014-2440-0 |  | Dispersed |  | 5 | Consistent
NP-00979 | Mumbai | Safety | Z-COTE HP1 | Zinc Oxide | Inorganic |  | Z-COTE HP1 | Hexagonal | 54 | 209 |  | 22.5 | 12 | Triethoxycaprylylsilane coating |  | 3.125 | 3.125 | 3.125, 6.25, 12.5, 25, 50 µg/mL |  | 24 | 7 | 37 | A549 | Zn content: 80.1 ± 3.5%; Endotoxin: 0.520 ± 0.130 EU/mL (at 100 µg/mL) | 58 |  |  |  |  | ~2.1 relative to control (at 12.5 µg/mL) |  |  | Non-toxic | Non-toxic | High | 3 |  | 10.1007/s11051-014-2440-0 |  | Dispersed |  | 5 | Consistent
NP-00980 | Mumbai | Safety | Copper (Cu) | Copper/Copper Oxide | Inorganic |  | Copper (Cu) |  |  |  |  | -18.8 |  | Metal nanoparticles |  | 3.125 | 3.125 | 3.125, 6.25, 12.5, 25, 50, 100 µg/mL |  | 48 | 7 | 37 | S. aureus, S. enterica, P. aeruginosa | TEAC (μM): S.a ~285, S.e ~195, P.a ~310 | 12.5 |  |  |  |  | S.a: ~1.35; S.e: ~1.35; P.a: ~1.35 |  |  | Toxic | TOXIC | High | 3 |  | 10.2147/NSA.S485841 |  |  |  |  | Consistent
NP-00981 | Mumbai | Safety | Silver (Ag) | Silver | Inorganic |  | Silver (Ag) |  |  |  |  | -34.4 |  | Metal nanoparticles |  | 3.125 | 3.125 | 3.125, 6.25, 12.5, 25, 50, 100 µg/mL |  | 48 | 7 | 37 | S. aureus, S. enterica, P. aeruginosa | TEAC (μM): S.a ~290, S.e ~195, P.a ~300 | 25 |  |  |  |  | S.a: ~1.35; S.e: ~1.35; P.a: ~1.35 |  |  | Toxic | TOXIC | High | 3 |  | 10.2147/NSA.S485841 |  |  |  |  | Consistent
NP-00982 | Mumbai | Safety | Zinc Oxide (ZnO) | Zinc Oxide | Inorganic |  | Zinc Oxide (ZnO) |  |  |  |  | 10.8 |  | Metal oxide nanoparticles; 99.5% purity |  | 3.125 | 3.125 | 3.125, 6.25, 12.5, 25, 50, 100 µg/mL |  | 48 | 7 | 37 | S. aureus, S. enterica, P. aeruginosa | TEAC (μM): S.a ~310, S.e ~195, P.a ~285 | 50 |  |  |  |  | S.a: ~1.3; S.e: ~1.45; P.a: ~1.4 |  |  | Non-toxic | Non-toxic | High | 3 |  | 10.2147/NSA.S485841 |  |  |  |  | Consistent
NP-00983 | Mumbai | Safety | Diamond nanoparticles (DN) | Diamond | Inorganic |  | Diamond nanoparticles (DN) | Other | 3 | 241 |  | -25.6 | 282 | Bare; >95% purity |  | 3.125 | 3.125 | 3.125, 6.25, 12.5, 25, 50, 100 mg/L |  | 24 | 8 | 37 | HepG2 | Free protein adsorption: CYP1A2 (92.8%), CYP2D6 (80.7%), CYP3A4 (75.2%) | 100 | [7 empty] | Non-toxic | Non-toxic | High | 4 |  | 10.2147/IJN.S188997 |  | Dispersed |  | 0 | Consistent
NP-00984 | Mumbai | Safety | Graphene Oxide (GO) | Graphene | Inorganic |  | Graphene oxide (GO) | Other | 5 | 805 |  | -39.7 |  | Bare; 39%–49% oxygen content |  | 3.125 | 3.125 | 3.125, 6.25, 12.5, 25, 50, 100 mg/L |  | 24 | 8 | 37 | HepG2 | Free protein adsorption: CYP1A2 (47.3%), CYP2D6 (53.5%), CYP3A4 (54.9%) | 2 | [7 empty] | Toxic | TOXIC | High | 4 |  | 10.2147/IJN.S188997 |  | Dispersed |  | 0 | Consistent
NP-00985 | Mumbai | Safety | Graphite nanoparticles (GN) | Graphene | Inorganic |  | Graphite nanoparticles (GN) | Other | 3 | 318 |  | 26.7 | 540 | Bare; >93% purity |  | 3.125 | 3.125 | 3.125, 6.25, 12.5, 25, 50, 100 mg/L |  | 24 | 8 | 37 | HepG2 | Free protein adsorption: CYP1A2 (104.8%), CYP2D6 (85.6%), CYP3A4 (84.9%) | 2 | [7 empty] | Toxic | TOXIC | High | 4 |  | 10.2147/IJN.S188997 |  | Dispersed |  | 0 | Consistent
NP-00986 | Mumbai | Safety | IO nanoparticles (PEG 10 nm) | Iron Oxide | Inorganic |  | IO nanoparticles (PEG 10 nm) | Spherical | 10 | 16.5 |  | 0.52 |  | PEG (Polyethylene glycol), |  | 3.125 | 3.125 | 3.125, 6.250, 12.500, 25.000, 50.00, and 100.000 μg/mL |  |  |  |  | RAW264.7 |  |  |  |  | No obvious toxicity found |  |  |  |  | Non-toxic | Non-toxic | High | 3 |  | 10.1007/s10311-020-01033-6 |  | Dispersed |  | 1 | No_Viability_Data
NP-00987 | Mumbai | Safety | IO nanoparticles (PEG 30 nm) | Iron Oxide | Inorganic |  | IO nanoparticles (PEG 30 nm) | Spherical | 30 | 35.8 |  | 0.52 |  | PEG (Polyethylene glycol), |  | 3.125 | 3.125 | 3.125, 6.250, 12.500, 25.000, 50.00, and 100.000 μg/mL |  |  |  |  | RAW264.7 |  |  |  |  | No obvious toxicity found |  |  |  |  | Non-toxic | Non-toxic | High | 3 |  | 10.1007/s10311-020-01033-6 |  | Dispersed |  | 1 | No_Viability_Data
NP-00988 | Mumbai | Safety | IO nanoparticles (PEI 10 nm) | Iron Oxide | Inorganic |  | IO nanoparticles (PEI 10 nm) | Spherical | 10 | 17.2 |  | 29.28 |  | PEI (Polyethylenimine), |  | 3.125 | 3.125 | 3.125, 6.250, 12.500, 25.000, 50.00, and 100.000 μg/mL | Dose-dependent lethal toxicity observed in BALB/c mice | 4 |  |  | RAW264.7 |  |  |  |  | Lethal toxicity observed |  | Induced ROS production (5 to 20 μg/mL range) |  |  | Toxic | TOXIC | High | 4 |  | 10.1007/s10311-020-01033-6 |  | Dispersed |  | 1 | No_Viability_Data
NP-00989 | Mumbai | Safety | SEI-10 (PEI, 10 nm) | Iron Oxide | Inorganic |  | SEI-10 (PEI, 10 nm) |  | 10 | 17.2 |  | -10 |  | PEI (Poly(ethylene imine)) |  | 3.125 | 100 | 3.125–100 µg/mL | 1.5–5 mg/kg | 168 |  |  | RAW264.7 | [9 empty] | Toxic | TOXIC | High | 3 |  | 10.3390/ijms252212013 |  | Dispersed |  |  | No_Viability_Data | 5
NP-00990 | Mumbai | Safety | SMG-10 (PEG, 10 nm) | Iron Oxide | Inorganic |  | SMG-10 (PEG, 10 nm) |  | 10 | 16.5 |  | -10 |  | PEG |  | 3.125 | 100 | 3.125–100 µg/mL | 1.5–5 mg/kg | 168 |  |  | RAW264.7 |  | 25 | [7 empty] | Toxic | TOXIC | High | 3 |  | 10.3390/ijms252212013 |  | Dispersed |  |  | Consistent | 5
NP-00991 | Mumbai | Safety | SMG-30 (PEG, 30 nm) | Iron Oxide | Inorganic |  | SMG-30 (PEG, 30 nm) |  | 30 | 38.5 |  | -10 |  | PEG |  | 3.125 | 100 | 3.125–100 µg/mL | 1.5–5 mg/kg | 168 |  |  | RAW264.7 |  | 25 | [7 empty] | Toxic | TOXIC | High | 3 |  | 10.3390/ijms252212013 |  | Dispersed |  |  | Consistent | 5
NP-00992 | Mumbai | Safety | Selenium nanoparticles (SeNPs) | Selenium | Inorganic |  | Selenium nanoparticles (SeNPs) | Spherical | 110 | 114 |  | -28 |  | Capped with phenolic compounds and phytochemicals from Artemisia chamaemelifolia aerial extract |  | 3.125 | 100 | 3.125–100 μg/mL (cells); 3.125–100 μg/ml (bacteria) |  | 2 |  | 37 | HEK293 | MIC (S. aureus): 3.125–50 μg/ml; MBC (S. aureus): 3.125–50 μg/ml; MIC (K. pneumoniae): 3.125–50 μg/ml; MBC (K. pneumoniae): 6.25–50 μg/ml; Gene expression (fold change at 48h): Bax (~3.4), Cas3 (~2.9), Cas9 (~2.7), Bcl2 (~0.3) | 5 | HT29/24h: 18 μg/ml; HT29/48h: 11 μg/ml; HEK293/24h: 39 μg/ml; HEK293/48h: 34 μg/ml | [6 empty] | Toxic | TOXIC | High | 3 |  | 10.1016/j.nanoso.2023.101049 |  | Dispersed |  | 1 | Consistent
NP-00993 | Mumbai | Safety | Cellulose Nanocrystals (CNCs) | Cellulose | Organic |  | Cellulose Nanocrystals (CNCs) | Other | 3 |  |  |  |  | Negatively charged carboxylic groups; TEMPO-oxidized; FITC-labeled,, |  | 3.3 | 3.3 | 3.3 mg/mL (CNC suspension); 0.13 ± 0.03 mg/mL to 0.53 ± 0.13 mg/mL (FITC-labeled),, |  | 24 | 7 | 37 | Human (A375 melanoma cells; M14 melanoma cells; Primary dermal fibroblasts),, | Carboxyl group concentration: 9.3 mM; Grafted FITC: 1.76 nmol/g; Quantum yield: 0.20 ± 0.02; CNC-FL thickness: 10–12 μm, | 94 | [7 empty] | Non-toxic | Non-toxic | High | 3 |  | 10.1002/jbm.b.34423, |  |  |  | 0 | Consistent
NP-00994 | Mumbai | Safety | Fe-Doped ZnO NPs (1–10% Fe content) | Iron Oxide | Inorganic |  | Fe-Doped ZnO NPs (1–10% Fe content) | Spherical | 40 |  |  | -10 |  |  |  | 30 | 30 | 30 µg ml⁻¹. |  | 8 |  |  | HeLa | [5 empty] | NA (Endpoint measured. Statistical correlation parameters are available). | Mitochondrial ROS production was measured as an endpoint. Statistical correlation parameters are available. | Reduced compared to pure ZnO NPs. Dissolution kinetics and ion release are central to the toxicity mechanism. Specific numerical rate is NA. |  | Toxic | TOXIC | High | 3 |  | 10.1039/c8nr05220d. |  |  |  | 1 | No_Viability_Data
NP-00995 | Mumbai | Safety | ZnO NPs (Pure, 0% Fe) | Zinc Oxide | Inorganic |  | ZnO NPs (Pure, 0% Fe) | Spherical | 40 |  |  | 22.5 |  | NA. Coating with silica has been shown to affect the dissolution of ZnO NPs. |  | 30 | 30 | 30 µg ml⁻¹. |  | 8 |  |  | HeLa | [5 empty] | NA (Endpoint measured. Statistical correlation parameters are available). | Mitochondrial ROS production was measured as an endpoint. Statistical correlation parameters are available. | Reduced by Fe-doping. Dissolution kinetics and ion release are central to the toxicity mechanism. Specific numerical rate is NA. |  | Toxic | TOXIC | High | 3 |  | 10.1039/c8nr05220d. |  |  |  | 1 | No_Viability_Data
NP-00996 | Mumbai | Safety | Silver oxide nanoparticles (Ag2 O-NPs); Ag0/Ag2 O nanocomposites,, | Silver | Inorganic |  | Silver oxide nanoparticles (Ag2 O-NPs); Ag0/Ag2 O nanocomposites,, | Cubic | 81 |  |  | -67.66 | 100.21 | Amaranthus sp. (green amaranth) leaf extract; polyphenols, phenolic compounds, and amines,,, | 1.3 | 25 | 150 | 30 µg/mL (E. coli MIC); 35 µg/mL (P. aeruginosa MIC); 45 µg/mL (S. aureus MIC); 25–150 µg/mL (antioxidant assay),, |  | 24 | 7.4 | 37 | Escherichia coli (E. coli), Staphylococcus aureus (S. aureus), Pseudomonas aeruginosa (P. aeruginosa), Human embryonic kidney (HEK 293T) cells,,, | DPPH assay: 91% inhibition at 100 µg/mL,; Zone of Inhibition (at 30 µg): E. coli (16 mm), P. aeruginosa (15 mm), S. aureus (8 mm) | 96 |  |  |  | NA (physical rupture of membrane observed microscopically) | Confirmed; disruption of cell membrane and inhibition of bacterial growth, |  |  | Non-toxic | Non-toxic | High | 4 |  | 10.1007/s10098-021-02135-7 |  |  |  | 6 | Consistent
NP-00997 | Mumbai | Safety | MnO (OH)2 | Manganese Oxide | Inorganic |  | MnO(OH)2 |  | 120 | 120 |  | 12 |  | Polysorbate-20 (Tween-20) |  | 30 | 30 | 30 mM |  | 120 | 7.3 | 37 | Humans (U-87MG, U-251, FECh-15) |  |  | 0.300 (U-87MG); 0.15 (U-251); 0.10-0.30 (FECh-15) | [6 empty] | Toxic | TOXIC | High | 3 |  | 10.1007/s10517-017-3849-0 |  | Dispersed |  |  | No_Viability_Data
NP-00998 | Mumbai | Safety | Sulfur nanoparticles (S-NPs) | Sulfur | Inorganic |  | Sulfur nanoparticles (S-NPs) | Spherical | 40 |  |  |  |  | Rosemary (Rosmarinus officinalis) leaves aqueous extract (acting as dispersing, capping, and stabilizing agents) |  | 30 | 30 | 30 ppm and 60 ppm |  | 96 |  | 25 | Root-knot nematode (Meloidogyne javanica) | Inhibition of J2 hatching: 100% (Total inhibition) at 30 and 60 ppm | 100 | [7 empty] | Non-toxic | Non-toxic | High | 3 |  | https://doi.org/10.5281/zenodo.3528019 |  |  |  | 1 | Consistent
NP-00999 | Mumbai | Safety | Indium oxide (In₂O₃) | Indium Oxide | Inorganic |  | Indium oxide (In₂O₃) | Other | 35.8 | 212.7 | 0.13 |  | 15 |  |  | 30 | 30 | 30, 100, 300 cm²/mL | 7.5, 30, 90 cm²/rat (50, 200, 600 µg/rat) | 672 | 7.2 | 37 | Female Wistar rats; Alveolar macrophages | Phospholipids: ~2500–5000 µM (day 28); PMN: 12.5±2.0×10⁶ (day 28, low dose) | 6 |  |  |  |  | ~0.33 to ~0.67 µM (H₂O₂ equivalents) | 1.1% (saline, day 1); 5.5% (ALF, day 28) |  | Toxic | TOXIC | High | 3 |  | 10.1007/s00204-015-1493-x |  | Dispersed | Good | 0 | Consistent
NP-01000 | Mumbai | Safety | Citrate-coated ION | Iron Oxide | Inorganic |  | Citrate-coated ION |  | 5 |  |  | -10 |  | Citrate-coated |  | 30 | 30 | 30, 100, and 300 μM |  | 48 |  |  | Rat oligodendroglial OLN-93 | [9 empty] | Non-toxic | Non-toxic | High | 3 |  | 10.1002/em.21909 |  |  |  |  | No_Viability_Data
NP-01001 | Mumbai | Safety | (P2 O5 )55 – (CaO)30 – (Na2 O)15 phosphate-based glass nanospheres (PGNs) | Glass Nanoparticle | Inorganic |  | (P2 O5 )55 –(CaO)30 –(Na2 O)15 phosphate-based glass nanospheres (PGNs) | Spherical | 200 |  |  |  |  | Uncoated; Fluorescein dye (1 wt %) incorporated for labeling |  | 30 | 1000 | 30–1000 μg/mL | 0.1, 0.25, and 2.0 mg/mL (100 μL bolus) | 4 | 7.4 | 37 | Mesenchymal stem cells (MSCs) and Nude mice | Ion release (at 0.1 mg/mL over 48 h): 41 ppm PO43− , 32 ppm Ca2+, 16 ppm Na+ | 100 |  |  |  |  | 1.6-fold increase in DCFDA signal at 1000 μg/mL | Highest rate within first 4 h; ion release (P, Ca, Na) monitored up to 48 h |  | Non-toxic | Non-toxic | High | 3 |  | 10.1021/nn506789y |  |  |  | 1 | Consistent
NP-01002 | Mumbai | Safety | Nanosized HA (nHA) | Hydroxyapatite | Inorganic |  | Nanosized HA (nHA) | Spherical |  |  |  | -12 | 23.33 |  |  | 30 | 300 | 30–300 μg/mL |  |  |  |  | BEAS-2B | Annexin V/PI staining | 95 | [7 empty] | Non-toxic | Non-toxic | High | 1 |  | 10.1016/j.inoche.2025.114403 |  |  |  | 1 | Consistent
NP-01003 | Mumbai | Safety | Iron Oxide (Fe3O4) | Iron Oxide | Inorganic |  | Superparamagnetic Iron Oxide Nanoparticles (SPIO-NPs), specifically Magnetite (Fe3 O4 ) | Spherical | 10 | 40 | 0.37 | -10 |  | Dextran 70,000 coating |  | 31 | 31 | 31, 62, 125, 250, 500, and 1000 μg/mL | NA (In vivo studies were performed using the labelled SPIO-NPs) | 16 | 7.2 | 37 | In vitro: C6 glioma cells, primary hippocampal neural cells (from embryonic mice) |  | 6 |  |  |  |  | Hypothesized mechanism underlying reduced viability at high doses (500 and 1000 μg/mL) |  | 24 | Toxic | TOXIC | High | 3 |  | 10.3390/ijms19092613 |  | Dispersed | Acceptable | 1 | Consistent
NP-01004 | Mumbai | Safety | Zinc Oxide (ZnO) | Zinc Oxide | Inorganic |  | Zinc oxide nanoparticles (ZnONPs). | Hexagonal | 4.37 |  |  | -4.41 |  | Capped with Polyvinyl pyrrolidone (PVP) and biological contents from Bacillus paramycoides supernatant. |  | 31.25 | 31.25 | 31.25, 62.50, 125, 250, 500, and 1000 µg/mL (cytotoxicity); 10, 20, 30, and 40 mg/ml (antimicrobial). | 5 mg/kg body weight/day. | 48 | 7.4 | 37 | MCF-7 | Apoptosis (HepG2): Early 54.0%, Late 15.40%; Apoptosis (MCF-7): Early 53.40%, Late 22.20%; In vivo improvements (ZnONP vs CCl4): GSH (23.55%), MDA (69.01%), TAC (33.81%), Cholesterol (61.40%), TG (102.32%), LDL (170.16%), HDL (20.35%), AST (59.03%), ALT (62.32%), ALP (48.44%), Urea (152.60%), Creatinine (174.16%), Albumin (92.29%). | 2 | HepG2: 57.47 µg/mL; MCF-7: 169.35 µg/mL; DPPH scavenging: 2820 µg/ml. |  |  |  | GSH (23.55%), MDA (69.01%) |  | 2 | Toxic | TOXIC | High | 4 |  | https://doi.org/10.1007/s12010-023-04817-y. |  |  |  | 5 | Consistent | 5
NP-01005 | Mumbai | Safety | Magnetite (Ferumoxtran-10, Ames) | Iron Oxide | Inorganic |  | Magnetite (Ferumoxtran-10, Ames) |  | 4.3 |  |  | -10 |  | Dextran-covered |  | 315 | 315 | 315 to 5047 mg Fe/plate |  | 72 |  |  | S. typhimurium | [9 empty] | Non-toxic | Non-toxic | High | 3 |  | 10.1002/em.21909 |  |  |  |  | No_Viability_Data
NP-01006 | Mumbai | Safety | Bare MNPs | Iron Oxide | Inorganic |  | Bare MNPs |  | 10 | 50 |  | -10 |  | Bare |  | 32.5 | 32.5 | 32.5 ng/mL |  |  |  |  | NIH-3T3 | [9 empty] | Toxic | TOXIC | High | 2 |  | 10.3390/ijms252212013 |  | Dispersed |  |  | No_Viability_Data
NP-01007 | Mumbai | Safety | ZnO | Zinc Oxide | Inorganic |  | ZnO | Spherical | 5.4 |  |  | 22.5 |  | Tetramethylammonium hydroxide |  | 100 | 5 | 39,100–5,000,000 ug/plate |  |  |  | 37 | S. typhimurium & E. coli | Ames test (Negative) | [8 empty] | Non-toxic | Non-toxic | High | 2 |  | 10.1002/jat.2836 |  |  |  | 1 | No_Viability_Data
NP-01008 | Mumbai | Safety | Iron Oxide (Fe3O4) | Iron Oxide | Inorganic |  | Silica-coated SPIONs |  | 50 |  |  | -10 |  | Silica |  | 4 | 4 | 4 mg/mL (IC50) |  |  |  |  | A549 |  |  | 4 mg/mL | [6 empty] | Toxic | TOXIC | High | 2 | [6 empty] | No_Viability_Data
NP-01009 | Mumbai | Safety | Magnetite (Ferumoxtran-10, DNA) | Iron Oxide | Inorganic |  | Magnetite (Ferumoxtran-10, DNA) |  | 4.3 |  |  | -10 |  | Dextran-covered |  | 4 | 4 | 4, 40 and 400 mg Fe/Kg |  | 16 |  |  | Rat hepatocytes | [9 empty] | Non-toxic | Non-toxic | High | 3 |  | 10.1002/em.21909 |  |  |  |  | No_Viability_Data
NP-01010 | Mumbai | Safety | Silver Nanoparticles (Ag) | Silver | Inorganic |  | Azadirachta indica AgNPs | Hexagonal | 5 |  |  | -35 |  | A. indica extract (capping agent) |  | 40 | 40 | 40 μg/mL (hemolysis) | 400 μg/kg body weight/day | 336 |  | 25 | Swiss albino mice | Hemolysis: <10%; ALKP: 45.2 U/L; BUN: 11.36 mg/dL | [8 empty] | Non-toxic | Non-toxic | High | 3 |  | 10.1016/j.mtcomm.2020.102001 |  |  |  | 5 | No_Viability_Data
NP-01011 | Mumbai | Safety | Silver Nanoparticles (Ag) | Silver | Inorganic |  | Catharanthus roseus AgNPs | Spherical | 10 |  |  | -35 |  | C. roseus extract (capping agent) |  | 40 | 40 | 40 μg/mL (hemolysis) | 400 μg/kg body weight/day | 336 |  | 25 | Swiss albino mice | Hemolysis: <10%; ALKP: 35.6 U/L; BUN: 13.18 mg/dL | [8 empty] | Non-toxic | Non-toxic | High | 3 |  | 10.1016/j.mtcomm.2020.102001 |  |  |  | 1 | No_Viability_Data
NP-01012 | Mumbai | Safety | Silver Nanoparticles (Ag) | Silver | Inorganic |  | Sigma silver nanopowder |  | 100 |  |  | -35 |  |  |  | 40 | 40 | 40 μg/mL (hemolysis) | 400 μg/kg body weight/day | 336 |  | 25 | Swiss albino mice | Hemolysis: >70%; ALKP: 201.2 U/L; BUN: 10.90 mg/dL | [8 empty] | Non-toxic | Non-toxic | High | 3 |  | 10.1016/j.mtcomm.2020.102001 |  |  |  |  | No_Viability_Data
NP-01013 | Mumbai | Safety | Silver Nanoparticles (Ag) | Silver | Inorganic |  | Syzygium cumini AgNPs | Spherical | 20 |  |  | -35 |  | S. cumini fruit extract (capping agent) |  | 40 | 40 | 40 μg/mL (hemolysis); 100 μg/mL (cytotoxicity) | 400 μg/kg body weight/day | 336 |  | 25 | Swiss albino mice; S.D. rats | Hemolysis: <10%; ALKP: 74.4 U/L; BUN: 10.90 mg/dL | 50 | [7 empty] | Non-toxic | Non-toxic | High | 3 |  | 10.1016/j.mtcomm.2020.102001 |  |  |  | 1 | Consistent
NP-01014 | Mumbai | Safety | Iron Oxide (Fe3O4) | Iron Oxide | Inorganic |  | Bare SPIONs |  | 20 |  |  | -10 |  |  |  | 40 | 40 | 40 μg/mL and 80 μg/mL |  | 4 |  |  | A549 | [6 empty] | NA (Oxidative DNA lesions increased) |  |  | Toxic | TOXIC | High | 3 | [6 empty] | No_Viability_Data
NP-01015 | Mumbai | Safety | Iron Oxide (Fe3O4) | Iron Oxide | Inorganic |  | β-cyclodextrin coated iron oxide nanoparticles (βCD-IONPs) | Spherical | 45 |  |  | 25 | 120 | β-cyclodextrin (Coating agent) and ethylenediamine (EDA) used for grafting |  | 40 | 40 | 40 μg/mL (cellular uptake); 40−100 μg/mL (MTT/LDH assay) | 2000 mg/kg (single highest dose) | 336 |  | 37 | NIH-3T3 |  | 84 |  |  | NA (No animals died at 2000 mg/kg) | Minimum cellular cytotoxicity 13% (LDH assay) |  |  |  | Non-toxic | Non-toxic | High | 4 |  | https://doi.org/10.1016/j.ijbiomac.2017.09.067 |  |  |  | 1 | Consistent | 2000
NP-01016 | Mumbai | Safety | Magnetite (Ferumoxtran-10, CA) | Iron Oxide | Inorganic |  | Magnetite (Ferumoxtran-10, CA) |  | 4.3 |  |  | -10 |  | Dextran-covered |  | 400 | 400 | 400 to 4000 mg Fe/ml |  | 7 |  |  | Chinese hamster ovary | [9 empty] | Non-toxic | Non-toxic | High | 3 |  | 10.1002/em.21909 |  |  |  |  | No_Viability_Data
NP-01017 | Mumbai | Safety | Iron Oxide (Fe3O4) | Iron Oxide | Inorganic |  | Bare IONPs (Bare Iron Oxide Nanoparticles) | Spherical |  |  |  | 20 |  | Bare Iron Oxide (Synthesized using FeCl2·4H2O and FeCl3·6H2O) |  | 40 | 40 | 40−100 μg/mL (MTT/LDH assay) | NA (Not used for in-vivo study) | 72 |  | 37 | NIH-3T3 | [5 empty] | Dose dependent cytotoxicity 38% till 72 h (LDH assay) |  |  |  | Toxic | TOXIC | High | 3 |  | https://doi.org/10.1016/j.ijbiomac.2017.09.067 |  |  |  | 1 | No_Viability_Data
NP-01018 | Mumbai | Safety | PVP-IONPs (Commercial Polyvinylpyrrolidone coated IONPs) | Iron Oxide | Inorganic |  | PVP-IONPs (Commercial Polyvinylpyrrolidone coated IONPs) |  |  |  |  | -10 |  | Polyvinylpyrrolidone (PVP) (Coating agent) |  | 40 | 40 | 40−100 μg/mL (MTT/LDH assay) | NA (Not used for in-vivo study) | 72 |  | 37 | NIH-3T3 | [5 empty] | Minimum cellular cytotoxicity 20% (LDH assay) |  |  |  | Non-toxic | Non-toxic | High | 2 |  | https://doi.org/10.1016/j.ijbiomac.2017.09.067 |  |  |  |  | No_Viability_Data
NP-01019 | Mumbai | Safety | Zinc Oxide (ZnO) | Zinc Oxide | Inorganic |  | Zinc oxide nanoparticles (ZnO NPs) |  |  |  |  | 22.5 |  | Positive control for toxicity |  | 414 | 414 | 41±4 µg/ml (MCF-7); 33±4 µg/ml (HT-1080) |  | 24 | 7.4 | 37 | MCF-7 |  | 50 | 41±4 µg/ml (MCF-7); 33±4 µg/ml (HT-1080) |  |  | Significant LDH release and LPO induction | Increased activity |  |  | Toxic | TOXIC | High | 2 |  | http://dx.doi.org/10.1016/j.jcis.2015.07.034 |  |  |  |  | Consistent
NP-01020 | Mumbai | Safety | MnO2 | Manganese Oxide | Inorganic |  | MnO2 | Spherical | 55.53 |  |  | 12 |  | Anise extract used for green synthesis, with phytochemicals (flavonoids, phenolics, carbohydrates) acting as reducing agents and other phytomolecules (alkaloids, proteins, surfactants) acting as capping agents,,, |  | 446 | 446 | 446, 357, 297, 255, and 223 µg/mL (used in DPPH assay) | 466 µg/mL (concentration used for treatment) | 336 |  | 22 | Female albino rats; specific tissues studied were liver and kidney,,, | [6 empty] | Discussed qualitatively: Elevated doses promote ROS production, and low concentrations enhance endogenous antioxidant defence systems |  |  | Non-toxic | Non-toxic | High | 3 |  | https://doi.org/10.1016/j.rechem.2023.101266 |  |  |  | 1 | No_Viability_Data
NP-01021 | Mumbai | Safety | MnO2 nanoparticles (MnO2NPs), | Manganese Oxide | Inorganic |  | MnO2 nanoparticles (MnO2NPs), | Spherical | 55.53 |  |  | 12 |  | Anise extract used for green synthesis, with phytochemicals (flavonoids, phenolics, carbohydrates) acting as reducing agents and other phytomolecules (alkaloids, proteins, surfactants) acting as capping agents,,, |  | 446 | 446 | 446, 357, 297, 255, and 223 µg/mL (used in DPPH assay) | 466 µg/mL (concentration used for treatment) | 336 |  | 22 | Female albino rats; specific tissues studied were liver and kidney,,, | [6 empty] | Discussed qualitatively: Elevated doses promote ROS production, and low concentrations enhance endogenous antioxidant defence systems |  |  | Non-toxic | Non-toxic | High | 3 |  | https://doi.org/10.1016/j.rechem.2023.101266 |  |  |  | 1 | No_Viability_Data
NP-01022 | Mumbai | Safety | C60 fullerenes | Fullerene | Inorganic |  | C60 fullerenes | Spherical | [7 empty] | 450 | 450 | 450 mg ml–1 |  |  |  | 37 | Escherichia coli PQ37 | SOS chromotest (Negative) | [8 empty] | Toxic | TOXIC | High | 1 |  | 10.1002/jat.2830 |  |  |  | 1 | No_Viability_Data
NP-01023 | Mumbai | Safety | GOCu | Graphene | Inorganic |  | GOCu | 2D Sheet |  | 437 |  | -24.8 |  | GO platform decorated with Cu; >99% binding |  | 5 | 5 | 5 µg/mL GO + 12.5 µg/mL Cu |  | 48 | 7 | 37 | S. aureus, S. enterica, P. aeruginosa | Sa: 60 nm; Thickness (μm): S.a 5.46, S.e 8.85, P.a 9.32; TEAC (S.a): ~255 μM | [5 empty] | S.a: ~1.35; S.e: ~1.35; P.a: ~1.35 |  |  | Non-toxic | Non-toxic | High | 3 |  | 10.2147/NSA.S485841 |  | Dispersed |  | 3 | No_Viability_Data
NP-01024 | Mumbai | Safety | GOAg | Graphene | Inorganic |  | GOAg | 2D Sheet |  | 214.4 |  | -41.7 |  | GO platform decorated with Ag; >99% binding |  | 5 | 5 | 5 µg/mL GO + 25 µg/mL Ag |  | 48 | 7 | 37 | S. aureus, S. enterica, P. aeruginosa | Sa: 134 nm; Thickness (μm): S.a 4.41, S.e 3.46, P.a 4.08; TEAC (S.a): ~235 μM | [5 empty] | S.a: ~1.55; S.e: ~1.35; P.a: ~1.35 |  |  | Non-toxic | Non-toxic | High | 3 |  | 10.2147/NSA.S485841 |  | Dispersed |  | 3 | No_Viability_Data
NP-01025 | Mumbai | Safety | GOZnO | Graphene | Inorganic |  | GOZnO | 2D Sheet |  |  |  | -12.2 |  | GO platform decorated with ZnO; >99% binding |  | 5 | 5 | 5 µg/mL GO + 50 µg/mL ZnO |  | 48 | 7 | 37 | S. aureus, S. enterica, P. aeruginosa | Sa: 195 nm; Thickness (μm): S.a 7.43, S.e 6.85, P.a 4.81; TEAC (S.a): ~260 μM | [5 empty] | S.a: ~1.35; S.e: ~1.35; P.a: ~1.35 |  |  | Non-toxic | Non-toxic | High | 3 |  | 10.2147/NSA.S485841 |  | Aggregated |  | 3 | No_Viability_Data
NP-01026 | Mumbai | Safety | Magnesium oxide nanoparticles (MgO NPs) | Graphene | Inorganic |  | Magnesium oxide nanoparticles (MgO NPs) | Spherical | 20 |  |  | -28 | 25 | 99% purity |  | 5 | 5 | 5 µg/ml, 25 µg/ml, and 50 µg/ml |  | 30 | 7.5 | 25 | Human (Homo sapiens) sperm | Sperm Progressive Motility (Class A+B): Fresh: 51.5% (Control) to 19.2% (50 µg/ml); Freeze: 11.2% (Control) to 2.7% (50 µg/ml); Immotile sperm %: Fresh: 44.4±12.4% (Control) to 81±18.4% (50 µg/ml); Freeze: 70.6±10.5% (Control) to 86.6±5% (50 µg/ml); DNA Fragmentation Index (DFI): No significant difference observed between treatment groups and controls | [8 empty] | Non-toxic | Non-toxic | High | 3 |  | https://doi.org/10.18502/jri.v25i2.16009 |  |  |  | 1 | No_Viability_Data
NP-01027 | Mumbai | Safety | Cerium Oxide (CeO2) | Cerium Oxide | Inorganic |  | Cerium Oxide Nanoparticles (CeO2 NPs) | Cubic | 33 | 100 |  | 28 |  | Capping agents often include Polymers, Citric- and oleic-acid |  | 5 | 5 | 5 mg/L (E. coli) | 1 nM (C. elegans); 1–100 mg/L (Daphnia); 1–100 µg/L (Invertebrates); 0–3 mg/L (Mussel); 100 mg/kg and 1000 mg/kg (Soybean) | 48 |  |  | Escherichia coli; Bacillus subtilis; Shewanella oneidensis; Synechocystis PCC6803; Anabaena CPB4337; Pseudokirchneriella subcapitata; Daphnia similis; Daphnia pulex; C. elegans; Gammarus roeseli; Dreissena polymorpha; Mytilus galloprovincialis; Danio rerio; Oncorhynchus mykiss; Male Sprague-Dawley rats; Soybean; Human cell lines (bronchial epithelial, alveolar epithelial, macrophage, lung epithelial, carcinoma) |  |  | 5.6, 4.1, and 6.2 mg/L (P. subcapitata); 10.3 mg/L (P. subcapitata); 7.6 mg/L (P. subcapitata); 2.4 to 29.6 mg/L (P. subcapitata); 0.26 mg/L (Daphnia similis) | 0.27 to 6.3 mg/L (Anabaena CPB4337) |  |  | Acts as either an antioxidant or reactive oxygen species production-inducing agent |  |  | Toxic | TOXIC | High | 3 |  | 10.3390/ijerph120201253 |  | Dispersed |  | 6 | No_Viability_Data | 1000
NP-01028 | Mumbai | Safety | L–Au@Cu₂O (Large Au@Cu₂O microparticles) | Copper/Copper Oxide | Inorganic |  | L–Au@Cu₂O (Large Au@Cu₂O microparticles) | Spherical | 200 | 323 |  | 20 |  | Gold core, Cu-oxide shell (Cu₂O) |  | 5 | 5 | 5 mg/L equivalent Cu (for kinetics); 10 mg/L (for GSH depletion) |  | 3 |  | 28 | Zebrafish embryonic cells (ZF4 cell line) |  |  |  | 21.5 mg/L equivalent Cu |  |  | Generation of ROS through Fenton-like reaction suggested | Dissolved slowly but completely dissolved after 2 h in media |  | Non-toxic | Non-toxic | High | 3 |  | 10.1016/j.envpol.2021.118296 |  | Dispersed |  | 1 | No_Viability_Data
NP-01029 | Mumbai | Safety | S–Au@Cu₂O (Small Au@Cu₂O microparticles) | Copper/Copper Oxide | Inorganic |  | S–Au@Cu₂O (Small Au@Cu₂O microparticles) | Spherical | 130 | 226 |  | 20 |  | Gold core, Cu-oxide shell (Cu₂O) |  | 5 | 5 | 5 mg/L equivalent Cu (for kinetics); 20 mg/L (for apoptosis/necrosis) |  | 3 |  | 28 | Zebrafish embryonic cells (ZF4 cell line) |  |  |  | 24.7 mg/L equivalent Cu |  |  | Generation of ROS through Fenton-like reaction suggested | Almost completely dissolved after 0.5 h in media |  | Non-toxic | Non-toxic | High | 3 |  | 10.1016/j.envpol.2021.118296 |  | Dispersed |  | 1 | No_Viability_Data
NP-01030 | Mumbai | Safety | NiO nanoparticles | Nickel/Nickel Oxide | Inorganic |  | NiO nanoparticles |  | 36.26 | 138.3 | 0.318 | -36 |  | Bio-waste eggshell membrane (template) | 3.53 | 5 | 5 | 5 mg/mL (30 µL/well) |  | 120 | 5.8 | 37 | B. subtilis, A. baumannii, F. solani, A. terreus, and others | Zone of Inhibition: B. subtilis (20 ± 0.87 mm); F. solani (30 ± 0.75 mm) | [8 empty] | Toxic | TOXIC | High | 4 |  | 10.1016/j.ica.2022.120892 |  | Dispersed | Acceptable |  | No_Viability_Data
NP-01031 | Mumbai | Safety | Zinc Oxide (ZnO) | Zinc Oxide | Inorganic |  | ZnO nanoparticles |  | 14.29 | 397.1 | 0.698 | -45.9 |  | Bio-waste eggshell membrane (template) | 3.22 | 5 | 5 | 5 mg/mL (30 µL/well) |  | 120 | 5.8 | 37 | B. subtilis, S. dysenteriae, F. solani, C. tropicalis, and others | Zone of Inhibition: B. subtilis (30 ± 0.88 mm); S. dysenteriae (30 ± 0.0 mm) | [8 empty] | Toxic | TOXIC | High | 4 |  | 10.1016/j.ica.2022.120892 |  | Dispersed | Poor |  | No_Viability_Data
NP-01032 | Mumbai | Safety | NiO/ZnO nanocomposite | Zinc Oxide | Inorganic |  | NiO/ZnO nanocomposite | Hexagonal | 14.12 | 205.8 | 0.594 | -42.7 |  | Bio-waste eggshell membrane (template) | 4.1 | 9.37 | 300 | 5 mg/mL (30 µL/well); MIC: 9.37–300 µg/mL |  | 120 | 5.8 | 37 | B. subtilis, S. aureus, E. coli, A. terreus, F. solani, and others | Zone of Inhibition: B. subtilis (30 ± 0.88 mm); A. terreus (30 ± 0.0 mm); MIC: 9.37 μg/mL | 9.37 | [7 empty] | Toxic | TOXIC | High | 4 |  | 10.1016/j.ica.2022.120892 |  | Dispersed | Poor | 5 | Consistent
NP-01033 | Mumbai | Safety | Molybdenum trioxide (MoO3). | Molybdenum | Inorganic |  | Molybdenum trioxide (MoO3). | Other | 150 |  |  |  |  | Surface functionalised with (3-aminopropyl)trimethoxysilane (APTMS) and FITC (Fluorescein Isothiocyanate). Encapsulated in Polycaprolactone (PCL) nanofibers. |  | 5 | 5 | 5 mg/ml of Mol-PCL nanofibers; original MoO3 concentration in PCL was 1 mg/ml. | 5 patches per fish (patches made from PCL solution containing 1 mg/ml MoO3). | 336 |  | 37 | Human skin cancer cell lines (A431, HT1080, G361) and Zebra fish (Danio rerio). |  | 46 |  |  |  | 1.48 ± 0.12% hemolysis (red blood cells). Mitochondrial membrane disruption was also observed qualitatively. | Maximum fluorescence observed, indicating significant ROS generation in Mol-PCL treated cells. |  | 0.2 | Toxic | TOXIC | High | 3 |  | 10.1016/j.jtemb.2018.04.033. |  |  |  | 0 | Consistent
NP-01034 | Mumbai | Safety | Fe/Mg nanoparticles | Iron Oxide | Inorganic |  | Fe/Mg nanoparticles | Spherical | 48 |  |  | -10 |  | Azadirachta indica leaf extract (amine, acetate, carboxylic groups, polyphenols, amino acids, and proteins) | 3.6 | 5 | 5 | 5 mg/ml, 10 mg/ml, 15 mg/ml, 20 mg/ml |  | 48 | 7 | 25 | Aspergillus flavus | Agar well diffusion (Zone of Inhibition): 13.5 ± 0.09 mm at 20 mg/ml (after 6 days) | [8 empty] | Toxic | TOXIC | High | 3 |  | https://doi.org/10.1016/j.rechem.2024.101312 |  |  |  | 1 | No_Viability_Data
NP-01035 | Mumbai | Safety | Silver Nanoparticles (Ag) | Silver | Inorganic |  | Silver nanoparticles (AgNPs) | Spherical | 10 |  |  | -35 |  | PVP, citrate, or plant-derived biomolecules (alkaloids, enzymes, tannins, phenolics, etc.), |  | 5 | 5 | 5 to 10 mg/mL; 1 to 10 mg/L, | 5 to 10 mg/mL | 24 |  |  | Humans, mammalian cells, mice, mouse, algae,,,, | [5 empty] | NA (mentions LDH leakage) | Yes,, |  |  | Toxic | TOXIC | High | 3 |  | https://doi.org/10.1016/j.matpr.2021.04.266 |  |  |  | 1 | No_Viability_Data
NP-01036 | Mumbai | Safety | Graphene Oxide (GO) | Graphene | Inorganic |  | Copper Nanoparticles/Graphene Oxide-Chitosan (CuNPs/GO-CS) nanocomposite | Spherical | 11.76 |  |  | -28 |  | Graphene oxide and Chitosan |  | 5 | 5 | 5 to 100 µg/mL |  | 24 |  | 37 | MCF-7 | Zone of Inhibition: 5 mm; Mean Roughness (Ra): 0.24 nm; Inhibition ratio: 25% | 7 | 15 µg/mL (MCF7 cell line); 1000 µg/mL (VERO cell line) | [6 empty] | Toxic | TOXIC | High | 3 |  | 10.1166/jnn.2019.15887 |  |  |  | 1 | Consistent
NP-01037 | Mumbai | Safety | Graphene Oxide (GO) | Graphene | Inorganic |  | Few-layered Graphene Oxide (FLGO) | Other | 300 |  |  | -28 |  | Oxygen based |  | 5 | 5 | 5 to 150 mg/L | 5, 10, 20, 50 mg/L | 240 |  | 37 | BEAS-2B | Colony forming units: ~80% (10 mg/L), ~60% (50 mg/L); Reproduction potentiality: ~15% (50 mg/L) | 80 | [7 empty] | Non-toxic | Non-toxic | High | 3 |  | 10.5620/eht.e2015007 |  |  |  | 0 | Consistent
NP-01038 | Mumbai | Safety | Graphene Nanoplatelets (GNP-COOH) | Graphene | Inorganic |  | Graphene Nanoplatelets (GNP-COOH) | Other | 1 |  |  | -28 | 750 | Primary: COOH; Other: COH, C=O, other oxygen |  | 5 | 5 | 5 to 150 mg/L | 5, 10, 20, 50 mg/L | 240 |  | 37 | BEAS-2B | Colony forming units: ~18% (10 mg/L), ~10% (50 mg/L); Reproduction potentiality: ~75% (50 mg/L) | 25 | [7 empty] | Toxic | TOXIC | High | 3 |  | 10.5620/eht.e2015007 |  |  |  | 0 | Consistent
NP-01039 | Mumbai | Safety | Graphene Nanoplatelets (GNP-NH2) | Graphene | Inorganic |  | Graphene Nanoplatelets (GNP-NH2) | Other | 1 |  |  | -28 | 750 | Primary: NH2; Other: N-H, O=C-N-H2, C=N |  | 5 | 5 | 5 to 150 mg/L | 5, 10, 20, 50 mg/L | 240 |  | 37 | BEAS-2B | Colony forming units: ~40% (10 mg/L), ~10% (50 mg/L); Reproduction potentiality: ~25% (50 mg/L) | 25 | [7 empty] | Toxic | TOXIC | High | 3 |  | 10.5620/eht.e2015007 |  |  |  | 0 | Consistent
NP-01040 | Mumbai | Safety | Graphene Nanoplatelets (GNP-pristine) | Graphene | Inorganic |  | Graphene Nanoplatelets (GNP-pristine) | Other | 1 |  |  | -28 | 750 | Primary functionality: None; Other: Atmospheric gas |  | 5 | 5 | 5 to 150 mg/L | 5, 10, 20, 50 mg/L | 240 |  | 37 | BEAS-2B | Colony forming units: ~20% (10 mg/L), ~10% (50 mg/L); Reproduction potentiality: ~20% (50 mg/L) | 10 | [7 empty] | Toxic | TOXIC | High | 3 |  | 10.5620/eht.e2015007 |  |  |  | 0 | Consistent
NP-01041 | Mumbai | Safety | Graphene Oxide (GO) | Graphene | Inorganic |  | Single-layered Graphene Oxide (SLGO) | Other | 300 |  |  | -28 |  | Oxygen based |  | 5 | 5 | 5 to 150 mg/L | 5, 10, 20, 50 mg/L | 240 |  | 37 | BEAS-2B | Colony forming units: ~75% (10 mg/L), ~40% (50 mg/L); Reproduction potentiality: ~5% (50 mg/L) | 60 | [7 empty] | Non-toxic | Non-toxic | High | 3 |  | 10.5620/eht.e2015007 |  |  |  | 0 | Consistent
NP-01042 | Mumbai | Safety | Vanadium oxide nanorods (VONRs). | Vanadium Oxide | Inorganic |  | Vanadium oxide nanorods (VONRs). | Nanorod | 10 |  |  |  |  | Capped and stabilized with phytomolecules including proteins, phenolic acids, and flavonoids from Tinospora cordifolia leaf extract. |  | 5 | 5 | 5 μg and 10 μg (test sample prepared at 1 mg/mL in DMF). |  | 24 | 3.55 | 37 | Fertilised chicken eggs (Chorio Allantoic Membrane); Calf thymus DNA (CT-DNA) and supercoiled plasmid (pUC19) DNA. | TGA: loss of moisture content at 136 °C; degradation of phytomolecules (54.22% w/w) between 255–372 °C; residual vanadium oxide mass (42.12% w/w). UV-Vis: absorption maxima at 366 nm. | [5 empty] | Active species of oxygen produced during DNA cleavage mechanism (numerical value not provided). |  |  | Toxic | TOXIC | High | 3 |  | https://doi.org/10.1016/j.crgsc.2020.04.001. |  |  |  | 2 | No_Viability_Data
NP-01043 | Mumbai | Safety | Copper Oxide (CuO) | Copper/Copper Oxide | Inorganic |  | Copper Oxide (CuO) NPs | Spherical | 34 |  |  | 20 |  | C. orientalis leaf extract (Phytochemicals with -OH, -COOH, -NH2 groups) |  | 5 | 5 | 5 μL of 4 mg/mL (Antibacterial); 10 μL of 4 mg/mL (Antioxidant) |  | 24 |  | 37 | K. pneumoniae, P. aeruginosa, S. aureus, E. coli, B. subtilis | Disc diffusion method (Zone of inhibition): 10–23 mm | [8 empty] | Toxic | TOXIC | High | 3 |  | 10.1016/j.matchemphys.2021.124900 |  |  |  | 1 | No_Viability_Data
NP-01044 | Mumbai | Safety | Iron Oxide (Fe3O4) | Iron Oxide | Inorganic |  | Iron Oxide (FeO) NPs | Spherical | 53 |  |  | -10 |  | C. orientalis leaf extract (Phytochemicals with -OH, -COOH, -NH2 groups) |  | 5 | 5 | 5 μL of 4 mg/mL (Antibacterial); 10 μL of 4 mg/mL (Antioxidant) |  | 24 |  | 37 | K. pneumoniae, P. aeruginosa, S. aureus, E. coli, B. subtilis | Disc diffusion method (Zone of inhibition): 10–20 mm | [8 empty] | Toxic | TOXIC | High | 3 |  | 10.1016/j.matchemphys.2021.124900 |  |  |  | 1 | No_Viability_Data
NP-01045 | Mumbai | Safety | Magnesium Oxide (MgO) NPs | Magnesium Oxide | Inorganic |  | Magnesium Oxide (MgO) NPs | Other | 13 |  |  |  |  | C. orientalis leaf extract (Phytochemicals with -OH, -COOH, -NH2 groups) |  | 5 | 5 | 5 μL of 4 mg/mL (Antibacterial); 10 μL of 4 mg/mL (Antioxidant) |  | 24 |  | 37 | K. pneumoniae, P. aeruginosa, S. aureus, E. coli, B. subtilis | Disc diffusion method (Zone of inhibition): 10–18 mm | [8 empty] | Toxic | TOXIC | High | 3 |  | 10.1016/j.matchemphys.2021.124900 |  |  |  | 0 | No_Viability_Data
NP-01046 | Mumbai | Safety | Bare IONPs (Fe/Si) | Iron Oxide | Inorganic |  | Bare IONPs (Fe/Si) |  |  |  |  | -10 |  | Bare/Silica coated |  | 5 | 5 | 5 nM |  | 96 |  |  | A549 |  | 0 |  |  |  | >450% LDH leakage relative to control (96 h) |  |  |  | Toxic | TOXIC | High | 2 |  | doi:10.3390/ijms161024417 |  |  |  |  | Consistent
NP-01047 | Mumbai | Safety | F127 NPs (Pluronic F127 Nanoparticles) | Polymer Nanoparticle | Organic |  | F127 NPs (Pluronic F127 Nanoparticles) |  |  |  |  | -22 |  | Pluronic F127 |  | 5 | 5 | 5% (w/v) |  |  |  |  | Human trophoblast (BeWo) barrier model/NPC-derived astrocytes | [9 empty] | Toxic | TOXIC | High | 1 |  | https://doi.org/10.1038/s41565-018-0085-3 |  |  |  |  | No_Viability_Data
NP-01048 | Mumbai | Safety | Zinc Oxide (ZnO) | Zinc Oxide | Inorganic |  | Zinc oxide (ZnO) nanoparticles | Other | 10 | 27.3 |  | 22.5 |  | 40 µg/ml sodium hexametaphosphate (SHMP) used as a surfactant to facilitate dispersion |  | 5 | 5 | 5, 10, 15, 20, 25, 30, and 40 µg/ml |  | 24 |  | 37 | BEAS-2B | [9 empty] | Toxic | TOXIC | High | 3 |  | 10.1007/s00204-010-0608-7 |  | Dispersed |  | 0 | No_Viability_Data
NP-01049 | Mumbai | Safety | Zinc Oxide (ZnO) | Zinc Oxide | Inorganic |  | Zinc oxide nanoparticles (ZnO NPs). | Spherical | 10 |  |  | 22.5 |  | Synthesized via wet precipitation method using zinc nitrate and sodium hydroxide. |  | 5 | 5 | 5, 10, 20, 40 and 80 μg/ml. |  | 3 |  | 37 | Rat C6 glial cells (astrocytes origin). | Annexin V positive (Apoptosis): Dose-dependent increase from 0.1% to 67.4%. Cellular uptake (SSC mean at 24 h): Control (28,711), 10 μg/ml (35,369), 80 μg/ml (49,439). Nuclear condensation: ~20% reduction in nucleus size at 40-80 μg/ml | 24 |  |  |  | 1% to 4% | 3 h exposure: 2% (5 μg/ml), 7% (10 μg/ml), 14% (20 μg/ml), 28% (40 μg/ml), 53% (80 μg/ml). 6 h exposure: 11% (5 μg/ml), 24% (10 μg/ml), 21% (20 μg/ml), 20% (40 μg/ml), 25% (80 μg/ml). |  | 1 | Toxic | TOXIC | High | 3 |  | 10.1016/j.colsurfb.2015.05.041. |  |  |  | 1 | Consistent
NP-01050 | Mumbai | Safety | Magnesium oxide nanoparticles (nMgO) | Magnesium Oxide | Inorganic |  | Magnesium oxide nanoparticles (nMgO) |  | 50 |  |  | -2.5 |  |  |  | 5 | 5 | 5, 10, 20, 40, 50, 60, 80, 100 µg/ml |  | 24 |  | 37 | Human SH-SY-5Y neuroblastoma | Apoptosis Assay: 0.00% early and late apoptotic cells at 5, 10, and 50 µg/ml | 96.92 |  |  |  |  | MFI: ~35 (5 µg/ml), ~40 (10 µg/ml), ~55 (50 µg/ml) (estimated from bar graph) |  | 0.32 | Non-toxic | Non-toxic | High | 4 |  | https://doi.org/10.1007/s12668-022-01039-0 |  | Aggregated |  |  | Consistent
NP-01051 | Mumbai | Safety | ZnOa NPs | Zinc Oxide | Inorganic |  | ZnOa NPs | Nanorod | 47.1 | 90.8 |  | 14.8 | 32.17 |  |  | 5 | 5 | 5, 10, 20, 40, 60, 80, 100 μg/mL |  | 24 | 7 | 37 | Human neuroblastoma SHSY5Y | Late Apoptosis: 3.1% (at 60 μg/mL, 5 h); BAX gene expression: ~6-fold increase (at 50 μg/mL, 1 h) | 20 |  |  |  |  | Significant at 3 and 5 hours (at 50 μg/mL) | ~6 μg/mL zinc ions released (from 100 μg/mL suspension) |  | Toxic | TOXIC | High | 4 |  | 10.2147/IJN.S149070 |  | Dispersed |  | 2 | Consistent
NP-01052 | Mumbai | Safety | ZnOb NPs | Zinc Oxide | Inorganic |  | ZnOb NPs | Nanorod | 18.5 | 49.4 |  | 15.3 | 17.03 |  |  | 5 | 5 | 5, 10, 20, 40, 60, 80, 100 μg/mL |  | 24 | 7 | 37 | Human neuroblastoma SHSY5Y | Late Apoptosis: 6.2% (at 60 μg/mL, 5 h); BAX gene expression: ~6-fold increase (at 50 μg/mL, 1 h) | 10 |  |  |  |  | Significant at 1, 3 and 5 hours (at 50 μg/mL) | ~6.7 μg/mL zinc ions released (from 100 μg/mL suspension) |  | Toxic | TOXIC | High | 4 |  | 10.2147/IJN.S149070 |  | Dispersed |  | 2 | Consistent
NP-01053 | Mumbai | Safety | Titanium Dioxide (TiO2) | Titanium Dioxide | Inorganic |  | TiO2 (Bipyramids) | Other | 50 | 66 |  | 15 |  |  |  | 5 | 5 | 5, 10, 20, 50, 80 μg/mL (dark); 20, 50, 80, 120, 160 μg/mL (light exposure) |  |  |  |  | BEAS-2B |  | 50 |  |  |  | No significant LDH release detected |  |  |  | Non-toxic | Non-toxic | High | 2 |  | 10.1007/s10311-020-01033-6 |  | Dispersed |  | 0 | Consistent
NP-01054 | Mumbai | Safety | Titanium Dioxide (TiO2) | Titanium Dioxide | Inorganic |  | TiO2 (Food Grade) |  | 150 | 184 |  | 15 |  |  |  | 5 | 5 | 5, 10, 20, 50, 80 μg/mL (dark); 20, 50, 80, 120, 160 μg/mL (light exposure) |  |  |  |  | BEAS-2B | [5 empty] | No significant LDH release detected | Oxidative DNA damage caused |  |  | Toxic | TOXIC | High | 2 |  | 10.1007/s10311-020-01033-6 |  | Dispersed |  |  | No_Viability_Data
NP-01055 | Mumbai | Safety | Titanium Dioxide (TiO2) | Titanium Dioxide | Inorganic |  | TiO2 (P25) |  | 20 | 107 |  | 15 |  |  |  | 5 | 5 | 5, 10, 20, 50, 80 μg/mL (dark); 20, 50, 80, 120, 160 μg/mL (light exposure) |  |  |  |  | BEAS-2B |  | 50 |  |  |  | No significant LDH release detected | Oxidative DNA damage caused |  |  | Non-toxic | Non-toxic | High | 2 |  | 10.1007/s10311-020-01033-6 |  | Dispersed |  |  | Consistent
NP-01056 | Mumbai | Safety | Titanium Dioxide (TiO2) | Titanium Dioxide | Inorganic |  | TiO2 (Platelets) | Other | 75 | 233 |  | 15 |  |  |  | 5 | 5 | 5, 10, 20, 50, 80 μg/mL (dark); 20, 50, 80, 120, 160 μg/mL (light exposure) |  |  |  |  | BEAS-2B |  | 50 |  |  |  | No significant LDH release detected | Oxidative DNA damage caused |  |  | Non-toxic | Non-toxic | High | 2 |  | 10.1007/s10311-020-01033-6 |  | Dispersed |  | 0 | Consistent
NP-01057 | Mumbai | Safety | Titanium Dioxide (TiO2) | Titanium Dioxide | Inorganic |  | TiO2 (Rods) | Other | 108 | 36 |  | 15 |  |  |  | 5 | 5 | 5, 10, 20, 50, 80 μg/mL (dark); 20, 50, 80, 120, 160 μg/mL (light exposure) |  |  |  |  | BEAS-2B |  | 10 |  |  |  | No significant LDH release detected |  |  |  | Toxic | TOXIC | High | 2 |  | 10.1007/s10311-020-01033-6 |  | Dispersed |  | 0 | Consistent
NP-01058 | Mumbai | Safety | Graphene Oxide (GO) | Graphene | Inorganic |  | Graphene oxide (GO) | Other | 100 |  |  | -28 |  | Prepared by a modified Hummers method from graphite platelets using sulfuric acid, potassium nitrate, and potassium permanganate |  | 5 | 5 | 5, 10, 20, 50, and 100 μg/mL | 200 μL of 500 μg/mL solution | 72 | 6.9 | 37 | U-87 | Apoptosis (100 μg/mL): U87: 12% ± 2.1%; U118: 10.5% ± 1.9%. In-vivo Tumor Weight Reduction: 41%. In-vivo Tumor Volume Reduction: 43%. In-vitro Proliferation (U118): 71% ± 7.8%. Mitotic Index: 4.2. | 87 | [7 empty] | Non-toxic | Non-toxic | High | 3 |  | 10.2147/IJN.S77591 |  |  |  | 0 | Consistent
NP-01059 | Mumbai | Safety | Graphene Oxide (GO) | Graphene | Inorganic |  | Reduced graphene oxide (rGO) | Other | 100 |  |  | -28 |  | Prepared by reducing a GO suspension (acidified to pH 1 and heated to 90°C) with ammonium iodide, hydrated sodium hypophosphite, and sodium sulfite |  | 5 | 5 | 5, 10, 20, 50, and 100 μg/mL | 200 μL of 500 μg/mL solution | 72 | 6.9 | 37 | U-87 | Apoptosis (100 μg/mL): U87: 58% ± 2.8%; U118: 51% ± 2.5%. In-vivo Tumor Weight Reduction: 35%. In-vivo Tumor Volume Reduction: 42%. Caspase-3 Expression: increased by 96%. Mitotic Index: 4.6. | 87 | [6 empty] | 87 | Toxic | TOXIC | High | 3 |  | 10.2147/IJN.S77591 |  |  |  | 0 | Conflict_HighViability_TOXIC
NP-01060 | Mumbai | Safety | Fe3 O4 (PEG-phospholipid-capped) | Iron Oxide | Inorganic |  | Fe3 O4 (PEG-phospholipid-capped) |  | 11 |  |  | -10 |  | PEG-phospholipid-capped |  | 5 | 5 | 5, 10, 20, and 40 μg/ml |  | 120 |  |  | PC12 |  | 3 | [7 empty] | Toxic | TOXIC | High | 3 |  | 10.1002/em.21909 |  |  |  |  | Consistent
NP-01061 | Mumbai | Safety | Nickel (Ni) nanoparticle | Nickel/Nickel Oxide | Inorganic |  | Nickel (Ni) nanoparticle |  | 100 | 5 |  | 15 | 6.41 |  |  | 1.6 | 15.8 | 5, 10, 25, 50 µg/ml (or 1.6–15.8 µg/cm²) |  | 3 |  | 37 | THP-1 | Alkaline Comet Assay: ~9% DNA in tail (direct); 7.0–7.5% DNA in tail (CM); 2.6–6.9% DNA in tail (co-culture) | 100 |  |  |  |  | ~1.2-fold change (extracellular/intracellular) | 1.4% (3h); 2.3% (18h) in cell medium |  | Non-toxic | Non-toxic | High | 3 |  | 10.1080/17435390.2019.1640908 |  | Dispersed |  |  | Consistent
NP-01062 | Mumbai | Safety | Nickel oxide (NiO) nanoparticle | Nickel/Nickel Oxide | Inorganic |  | Nickel oxide (NiO) nanoparticle |  | 50 | 5 |  | 15 | 102 |  |  | 1.6 | 15.8 | 5, 10, 25, 50 µg/ml (or 1.6–15.8 µg/cm²) |  | 3 |  | 37 | THP-1 | Alkaline Comet Assay: ~11.5% DNA in tail (direct); 8.8–10.5% DNA in tail (CM); 4.0–5.5% DNA in tail (co-culture) | 100 |  |  |  |  | 1.5-fold change (intracellular following CM exposure) | 2.3% (3h); 5.5% (18h) in cell medium |  | Non-toxic | Non-toxic | High | 3 |  | 10.1080/17435390.2019.1640908 |  | Dispersed |  |  | Consistent
NP-01063 | Mumbai | Safety | Cobalt sulfide (CoS) nanoparticles | Cobalt | Inorganic |  | Cobalt sulfide (CoS) nanoparticles | Spherical | 20 |  |  |  |  | Crocins, crocetin, safranal, and picrocrocin (from saffron extract) |  | 5 | 5 | 5, 10, 25, 50, 100 µg/mL |  | 48 | 7.4 | 37 | A549 | Antibacterial (Zone of Inhibition): 12–21 mm; Antifungal (Zone of Inhibition): 14–18 mm |  | MCF-7: 58.30 ± 0.872 µg/mL; HeLa: 61.06 ± 1.073 µg/mL; A549: 82.77 ± 1.692 µg/mL |  |  |  | Qualitatively studied. |  |  | Toxic | TOXIC | High | 3 |  | 10.1016/j.inoche.2024.113417 |  |  |  | 1 | No_Viability_Data
NP-01064 | Mumbai | Safety | Manganese (IV) oxide nanoparticles (MnO2 NPs) | Manganese Oxide | Inorganic |  | Manganese (IV) oxide nanoparticles (MnO2 NPs) | 2D Sheet | 10 | 350 |  | 15 |  |  |  | 5 | 5 | 5, 10, 25, 50, 100, 200 μg/ml |  | 24 |  | 37 | MCF-7 | MMP loss: ~51% of control at 100 μg/ml; SubG1 phase (Apoptosis): 11.4% at 100 μg/ml; GSH depletion: ~10.9 nmol/mg protein at 100 μg/ml; Uptake: ~1.7 pg/cell at 100 μg/ml | 38 |  |  |  | ~117 IU/L LDH leakage at 200 μg/ml | ~143% of control at 100 μg/ml | < 0.01% (as Mn2+ ions in 24 h) |  | Toxic | TOXIC | High | 4 |  | 10.1016/j.tox.2018.10.023 |  | Dispersed |  | 3 | Consistent
NP-01065 | Mumbai | Safety | Copper nanoparticles (Cu-NPs), | Copper/Copper Oxide | Inorganic |  | Copper nanoparticles (Cu-NPs), | Spherical | 137.42 |  |  | 20 |  | Sodium carboxy methyl cellulose (CMC) coating. |  | 5 | 5 | 5, 10, 25, 50, and 100 mg/L were studied. Subsequent experiments used 5 mg/L and 10 mg/L. | NA (Study conducted in an in vitro algal system) | 96 | 7 |  | Freshwater unicellular algae Chlamydomonas reinhardtii (CC-125). |  | 50 |  | 50 mg/L |  | NA (Membrane disruption was hypothesized due to lipid peroxidation. Lipid peroxidation was monitored, visualized by the oxidized form of BODIPY 581/591 C11). | Increased ROS production was confirmed. Enhanced ROS production was seen in treatment samples compared to the unexposed control. (Qualitative study) | Copper probably dissolved in the growth medium (TAP medium). Time-dependent dissolution was observed. The copper core did not dissolve when particles were stored for 96 h in Milli-Q water. |  | Non-toxic | Non-toxic | High | 3 |  | https://doi.org/10.1016/j.algal.2021.102476 |  |  |  | 1 | Consistent
NP-01066 | Mumbai | Safety | Carboxymethyl dextran-coated MnO nanoparticles (CMDex-MnONPs), | Iron Oxide | Inorganic |  | Carboxymethyl dextran-coated MnO nanoparticles (CMDex-MnONPs), | Spherical | 23.8 | 130 |  | 15 |  | Core: MnO; Functionalization: (3-aminopropyl)-trimethoxysilane (APTMS); Coating: Carboxymethyl dextran (CMDex),, |  | 5 | 50 | 5, 10, 50 µg mL⁻¹; 5.0–50.0 µg mL⁻¹ |  | 24 | 7.2 | 37 | HeLa | MRI Relaxivity: r1 = 0.44 s⁻¹ mM⁻¹, r2 = 3.45 s⁻¹ mM⁻¹ | 25 |  |  | 25 µg mL⁻¹ |  |  |  |  | Toxic | TOXIC | High | 4 |  | 10.1002/ppsc.201500251 |  | Dispersed |  | 1 | Consistent
NP-01067 | Mumbai | Safety | Silver Nanoparticles (Ag) | Silver | Inorganic |  | Silver nanoparticles (Ag NPs) | Other | 15 |  |  | -35 |  | Encapsulated in methacrylate gelatin (GelMA) hydrogel fiber film |  | 5 | 5 | 5, 10, 50, 100, 150, and 200 μg/mL | 150 μg/mL (within Ir@Ag@GelMA/A film) | 120 |  | 37 | NIH-3T3 | Antibacterial inhibition rate against S. aureus: ~100% at 150 μg/mL concentration | [8 empty] | Non-toxic | Non-toxic | High | 3 |  | 10.1186/s12951-022-01685-2 |  |  |  | 0 | No_Viability_Data
NP-01068 | Mumbai | Safety | Al (n-Al) | Aluminum/Alumina | Inorganic |  | Al (n-Al) | Spherical | 100 | [6 empty] | 5 | 5 | 5, 10, 50, 100, 200 μg/ml |  | 24 |  | 37 | A549 | DNA Fragmentation: ~7-8% | 12 | [7 empty] | Toxic | TOXIC | High | 3 |  | 10.1080/08958370701493282 |  |  |  | 1 | Consistent
NP-01069 | Mumbai | Safety | Ni (n-Ni) | Nickel/Nickel Oxide | Inorganic |  | Ni (n-Ni) | Spherical | 100 |  |  | 15 |  |  |  | 5 | 5 | 5, 10, 50, 100, 200 μg/ml |  | 24 |  | 37 | A549 | DNA Fragmentation: ~20% | 42 |  |  |  |  | ~155 DCF MFI (at 200 μg/ml) |  |  | Toxic | TOXIC | High | 3 |  | 10.1080/08958370701493282 |  |  |  | 1 | Consistent
NP-01070 | Mumbai | Safety | Silica (SiO2) | Silica | Inorganic |  | Microsized silica (m-silica) | Spherical | 1 |  |  | -25 |  |  |  | 5 | 5 | 5, 10, 50, 100, 200 μg/ml |  | 24 |  | 37 | A549 | DNA Fragmentation: ~25% | 30 |  |  |  |  | ~135 DCF MFI (at 200 μg/ml) |  |  | Toxic | TOXIC | High | 3 |  | 10.1080/08958370701493282 |  |  |  | 1 | Consistent
NP-01071 | Mumbai | Safety | Ag (n-Ag) | Silver | Inorganic |  | Ag (n-Ag) | Spherical | 150 |  |  | -35 |  |  |  | 5 | 5 | 5, 10, 50, 100, 200 μg/ml |  | 24 |  | 37 | A549 | DNA Fragmentation: <2% | 12 | [7 empty] | Toxic | TOXIC | High | 3 |  | 10.1080/08958370701493282 |  |  |  | 1 | Consistent
NP-01072 | Mumbai | Safety | Titanium Dioxide (TiO2) | Titanium Dioxide | Inorganic |  | Microsized TiO2 (m-TiO2) | Spherical | 1 |  |  | 15 |  |  |  | 5 | 5 | 5, 10, 50, 100, 200 μg/ml |  | 24 |  | 37 | A549 | DNA Fragmentation: ~7-8% | 14 | [7 empty] | Toxic | TOXIC | High | 3 |  | 10.1080/08958370701493282 |  |  |  | 1 | Consistent
NP-01073 | Mumbai | Safety | Titanium Dioxide (TiO2) | Titanium Dioxide | Inorganic |  | Nanosized TiO2 (n-TiO2) | Other | 30 |  |  | 15 |  |  |  | 5 | 5 | 5, 10, 50, 100, 200 μg/ml |  | 24 |  | 37 | A549 | DNA Fragmentation: ~7-8% | 14 |  |  |  |  | ~120 DCF MFI (at 200 μg/ml) |  |  | Toxic | TOXIC | High | 3 |  | 10.1080/08958370701493282 |  |  |  | 0 | Consistent
NP-01074 | Mumbai | Safety | Zn (n-Zn) | Zinc | Inorganic |  | Zn (n-Zn) | Spherical | 100 | [6 empty] | 5 | 5 | 5, 10, 50, 100, 200 μg/ml |  | 24 |  | 37 | A549 | DNA Fragmentation: ~24% | 50 |  |  |  |  | ~195 DCF MFI (at 200 μg/ml) |  |  | Non-toxic | Non-toxic | High | 3 |  | 10.1080/08958370701493282 |  |  |  | 1 | Consistent
NP-01075 | Mumbai | Safety | Graphene Oxide (GO) | Graphene | Inorganic |  | Thin Graphene Oxide (GO) | 2D Sheet | 1 |  |  | -51.2 |  | Functionalised with DOTA (1,4,7,10-tetraazacyclododecane-1,4,7,10-tetraacetic acid) |  | 5 | 5 | 5, 25, 100, and 200 μg/mL | 2.5, 5, 7.5, and 10 mg/kg | 1 |  | 37 | C57BL/6 mice; Human glomerular endothelial cells (GEnC); Human podocytes | Serum Creatinine: ~28 μmol/L; Serum Urea: ~6 mmol/L; Serum Albumin: ~32 g/L; Podocyte slit size: 55 nm; Endothelial fenestra size: 60–70 nm; Glomerular BM thickness: 120 nm | 24 |  |  |  | 0 |  |  | 0 | Toxic | TOXIC | High | 4 |  | 10.1021/acsnano.6b03358 |  |  |  | 3 | Consistent | 10
NP-01076 | Mumbai | Safety | Large Graphene (L-G) | Graphene | Inorganic |  | Large Graphene (L-G) | 2D Sheet | 1 |  |  | -28 |  | C-C (93.23%) |  | 5 | 5 | 5, 25, 50, 100 mg/L (Cells/Tox2); 0.05, 0.5, 5 mg/L (RecA) | 50 mg/L | 24 |  | 30 | HEK 293T cells; Tox2 & RecA bacteria; Zebrafish (Danio rerio) | DNA Damage Level: 1.84; Tox2 Inhibition: 97.01%; Zebrafish Hatching: 78.7%; Heart rate: 18.2 beats/10s | 31.3 |  |  |  |  | 130.59% (HEK 293T); 130.10% (Tox2); 114.49% (RecA); 159.73% (Zebrafish) |  |  | Toxic | TOXIC | High | 3 |  | 10.1016/j.envpol.2019.01.072 |  |  |  | 3 | Consistent
NP-01077 | Mumbai | Safety | Graphene Oxide (GO) | Graphene | Inorganic |  | Large Graphene Oxide (L-GO) | 2D Sheet | 1 |  |  | -28 |  | Oxygen content: 32.41% (C-O, C=O bonds) |  | 5 | 5 | 5, 25, 50, 100 mg/L (Cells/Tox2); 0.05, 0.5, 5 mg/L (RecA) | 50 mg/L | 24 |  | 30 | HEK 293T cells; Tox2 & RecA bacteria; Zebrafish (Danio rerio) | DNA Damage Level: 2.00; Tox2 Inhibition: 79.97%; Zebrafish Hatching: 80.0%; Heart rate: 17.0 beats/10s | 65.95 |  |  |  |  | 148.01% (HEK 293T); 142.66% (Tox2); 199.93% (RecA); 236.88% (Zebrafish) |  |  | Non-toxic | Non-toxic | High | 3 |  | 10.1016/j.envpol.2019.01.072 |  |  |  | 3 | Consistent
NP-01078 | Mumbai | Safety | Medium Graphene (M-G) | Graphene | Inorganic |  | Medium Graphene (M-G) | 2D Sheet | 307.56 | 307.56 |  | -28 |  | C-C (95.04%) |  | 5 | 5 | 5, 25, 50, 100 mg/L (Cells/Tox2); 0.05, 0.5, 5 mg/L (RecA) | 50 mg/L | 24 |  | 30 | HEK 293T cells; Tox2 & RecA bacteria; Zebrafish (Danio rerio) | DNA Damage Level: 1.70; Tox2 Inhibition: 86.61%; Zebrafish Hatching: 73.3%; Heart rate: 18.7 beats/10s | 75.56 |  |  |  |  | 177.99% (HEK 293T); 119.26% (Tox2); 172.58% (RecA); 139.76% (Zebrafish) |  |  | Non-toxic | Non-toxic | High | 3 |  | 10.1016/j.envpol.2019.01.072 |  | Dispersed |  | 3 | Consistent
NP-01079 | Mumbai | Safety | Graphene Oxide (GO) | Graphene | Inorganic |  | Medium Graphene Oxide (M-GO) | 2D Sheet | 321.74 | 321.74 |  | -28 |  | Oxygen content: 32.69% (C-O, C=O bonds) |  | 5 | 5 | 5, 25, 50, 100 mg/L (Cells/Tox2); 0.05, 0.5, 5 mg/L (RecA) | 50 mg/L | 24 |  | 30 | HEK 293T cells; Tox2 & RecA bacteria; Zebrafish (Danio rerio) | DNA Damage Level: 1.80; Tox2 Inhibition: 69.08%; Zebrafish Hatching: 77.3%; Heart rate: 18.3 beats/10s | 86.14 |  |  |  |  | 168.27% (HEK 293T); 181.05% (Tox2); 178.38% (RecA); 174.61% (Zebrafish) |  |  | Non-toxic | Non-toxic | High | 3 |  | 10.1016/j.envpol.2019.01.072 |  | Dispersed |  | 3 | Consistent
NP-01080 | Mumbai | Safety | Small Graphene (S-G) | Graphene | Inorganic |  | Small Graphene (S-G) | 2D Sheet | 29.31 | 29.31 |  | -28 |  | C-C (94.36%) |  | 5 | 5 | 5, 25, 50, 100 mg/L (Cells/Tox2); 0.05, 0.5, 5 mg/L (RecA) | 50 mg/L | 24 |  | 30 | HEK 293T cells; Tox2 & RecA bacteria; Zebrafish (Danio rerio) | DNA Damage Level: 1.86; Tox2 Inhibition: 82.37%; Zebrafish Hatching: 65.3%; Heart rate: 19 beats/10s | 14.57 |  |  |  |  | 156.89% (HEK 293T); 177.26% (Tox2); 167.81% (RecA); 118.64% (Zebrafish) |  |  | Toxic | TOXIC | High | 3 |  | 10.1016/j.envpol.2019.01.072 |  | Dispersed |  | 3 | Consistent
NP-01081 | Mumbai | Safety | Graphene Oxide (GO) | Graphene | Inorganic |  | Small Graphene Oxide (S-GO) | 2D Sheet | 31.25 | 31.25 |  | -28 |  | Oxygen content: 33.47% (C-O, C=O bonds) |  | 5 | 5 | 5, 25, 50, 100 mg/L (Cells/Tox2); 0.05, 0.5, 5 mg/L (RecA) | 50 mg/L | 24 |  | 30 | HEK 293T cells; Tox2 & RecA bacteria; Zebrafish (Danio rerio) | DNA Damage Level: 2.26; Tox2 Inhibition: 76.45%; Zebrafish Hatching: 66.0%; Heart rate: 17.7 beats/10s | 63.51 |  |  |  |  | 163.57% (HEK 293T); 114.91% (Tox2); 127.38% (RecA); 146.86% (Zebrafish) |  |  | Non-toxic | Non-toxic | High | 3 |  | 10.1016/j.envpol.2019.01.072 |  | Dispersed |  | 3 | Consistent
NP-01082 | Mumbai | Safety | Zinc Oxide (ZnO) | Zinc Oxide | Inorganic |  | Zinc oxide nanoparticles (ZnO NPs) | Spherical | 66.25 | 82.31 | 0.262 | 22.5 |  | Albizia lebbeck stem bark extract |  | 5 | 5 | 5, 25, 50, and 100 µg/mL |  | 24 |  | 37 | MCF-7 | B. cereus: 8.83±0.42; S. aureus: 4.50±0.30; E. coli: 9.13±0.41; K. pneumoniae: 7.30±0.29; S. typhi: 10.57±0.320 | 53.6 | 48.5 µg/mL |  |  |  | Yes (predicted mechanism) |  |  | Toxic | TOXIC | High | 3 |  | 10.2147/IJN.S186888 |  | Dispersed | Good | 1 | Consistent
NP-01083 | Mumbai | Safety | Pt nanoparticles | Platinum | Inorganic |  | Pt nanoparticles |  | 70 | 112.4 |  | 12.2 |  | citrate |  | 5 | 5 | 5, 25, and 100 μg/mL |  |  |  |  | HepG2 |  | 25 |  |  |  |  | Induced ROS production (dose-dependent fashion) |  |  | Toxic | TOXIC | High | 3 |  | 10.1007/s10311-020-01033-6 |  | Dispersed |  |  | Consistent
NP-01084 | Mumbai | Safety | NiO Nanoparticles. | Nickel/Nickel Oxide | Inorganic |  | NiO Nanoparticles. | Spherical | 40.6 | 154.1 |  | 15 |  | Bare (unmodified) nickel oxide. | 4.15 | 5 | 5 | 5, 7.5, 10, 12.5, 15, and 20 µg/mL. | NA (In-vivo tests required for future confirmation). | 24 |  |  | HepG2 | DPPH Scavenging: 25% (5 µg/mL) to 60% (20 µg/mL); ZOI: 9-11 mm. | 90 | 11.9 µg/mL (HepG2 cells); 13.6 ± 0.15 µg/mL (DPPH antioxidant IC50). |  |  |  | Qualitative indication via defect states in PL spectra. |  |  | Toxic | TOXIC | High | 3 |  | 10.1007/s00210-025-04607-9. |  | Dispersed |  | 1 | Conflict_HighViability_TOXIC
NP-01085 | Mumbai | Safety | NiO-SA-Dop Nanoparticles. | Nickel/Nickel Oxide | Inorganic |  | NiO-SA-Dop Nanoparticles. | Spherical | 29.76 | 130.3 |  | 15 |  | Sodium Alginate (SA) and Dopamine (Dop) modified. | 4.44 | 5 | 5 | 5, 7.5, 10, 12.5, 15, and 20 µg/mL. |  | 24 |  |  | HepG2 | DPPH Scavenging: 35% (5 µg/mL) to 70% (20 µg/mL); ZOI: 19-22 mm. | 80 | 10.3 µg/mL (HepG2 cells); 11.3 ± 0.2 µg/mL (DPPH antioxidant IC50). |  |  |  | Enhanced green emission at 505 nm indicating higher oxygen vacancies/ROS generation. |  |  | Toxic | TOXIC | High | 3 |  | 10.1007/s00210-025-04607-9. |  | Dispersed |  | 1 | Conflict_HighViability_TOXIC
NP-01086 | Mumbai | Safety | Magnesium oxide nanoparticles (MgO NPs) | Graphene | Inorganic |  | Magnesium oxide nanoparticles (MgO NPs) | 2D Sheet | 300 |  |  | 28.11 |  | Hypoxis hemerocallidea (HH) aqueous leaf extract used as capping, stabilizing, and reducing agent; surface contains alcohol, carboxylic, sulfate, stretching amine, and anhydride functional groups |  | 5 | 100 | 5.0–100 μg/mL |  | 24 |  | 37 | HepG2 | α-amylase inhibition (IC50): 33.03 ± 1.43 µg/mL; α-glucosidase inhibition (IC50): 52.38 ± 3.06 µg/mL; |  | HEK293: 48.63 ± 0.73 µg/mL; HepG2: 32.39 ± 0.95 µg/mL |  |  |  | DPPH scavenging (IC50): 57.35 ± 0.28 µg/mL; ABTS scavenging (IC50): 52.08 ± 0.24 µg/mL |  |  | Non-toxic | Non-toxic | High | 4 |  | https://doi.org/10.1007/s42452-024-05700-z |  |  |  | 3 | No_Viability_Data
NP-01087 | Mumbai | Safety | FA-PEG-ZnO NS (FA-ZnO NS) | Zinc Oxide | Inorganic |  | FA-PEG-ZnO NS (FA-ZnO NS) | 2D Sheet | 100 | 110 |  | 0.046 |  | Folic acid (covalently attached), Polyethylene glycol (PEG) |  | 1 | 100 | 50 µg/mL (for imaging); 1-100 µg/mL (photothermal) | 25, 50, 100 µg/mL (1 mL oral) | 2 | 7.4 | 37 | MDA-MB-231 | Amine present: 0.017 mM/mg; Folic acid conjugated: 0.143 mM/mg | 90 | [7 empty] | Non-toxic | Non-toxic | High | 4 |  | 10.1016/j.jcis.2016.10.067 |  | Dispersed |  | 3 | Consistent
NP-01088 | Mumbai | Safety | DOX-FA-PEG-ZnO NS | Zinc Oxide | Inorganic |  | DOX-FA-PEG-ZnO NS | 2D Sheet | 160 | 160 |  | -31.36 |  | Doxorubicin (loaded); Folic acid; Polyethylene glycol (PEG) |  | 50 | 50 | 50 µg/mL (imaging); 10⁻² to 10⁴ µg/mL (viability) | 25, 50, 100 µg/mL (1 mL oral); 100 mg/mL (25 µL IV) | 2 | 5 | 37 | MDA-MB-231 | Drug loading: 89% (0.57 mg/mg); ALP: 66.791 IU/L; SGOT: 16 IU/L; SGPT: 12.492 IU/L (at 100 µg/mL + NIR) | 18 | Combination Index (CI): 0.506 |  |  | Nuclear/membrane fragmentation observed | Insignificant ROS-mediated damage in-vivo |  |  | Toxic | TOXIC | High | 4 |  | 10.1016/j.jcis.2016.10.067 |  | Dispersed |  | 3 | Consistent
NP-01089 | Mumbai | Safety | Titanium Dioxide (TiO2) | Titanium Dioxide | Inorganic |  | BSA-pretreated TiO2 nanoparticles (T1-B) | Other |  | 9 |  | 20.6 |  | Bovine serum albumin (BSA) coating |  | 50 | 50 | 50 µg/ml; 200 µg/ml |  | 24 |  |  | Caco-2 | Translocation: 0.14 ± 0.08 % (200 µg/ml, 4h); Cellular Uptake (undifferentiated): 60.1%; TEER change: 4 ± 4 % | 96 |  |  |  | ~1.3 relative LDH release (undifferentiated, 200 µg/ml) | ~3.8 relative DCF fluorescence (undifferentiated, 200 µg/ml) |  |  | Non-toxic | Non-toxic | High | 3 |  | 10.1002/jat.3171 |  | Dispersed |  | 0 | Consistent
NP-01090 | Mumbai | Safety | Titanium Dioxide (TiO2) | Titanium Dioxide | Inorganic |  | Digestive fluid-pretreated TiO2 nanoparticles (T1-G) | Other |  | 232 |  | 15.7 |  | Digestion simulation fluid component coating |  | 50 | 50 | 50 µg/ml; 200 µg/ml |  | 24 |  |  | Caco-2 | Cell Proliferation: reduced to ~38 x 10^4 cells (200 µg/ml); Translocation: 0.21 ± 0.04 % (200 µg/ml, 4h); Cellular Uptake (undifferentiated): 53.1%; TEER change: 7 ± 2 % | 88 |  |  |  | ~1.2 relative LDH release (undifferentiated, 200 µg/ml) | ~4.1 relative DCF fluorescence (undifferentiated, 200 µg/ml) |  |  | Non-toxic | Non-toxic | High | 3 |  | 10.1002/jat.3171 |  | Dispersed |  | 0 | Consistent
NP-01091 | Mumbai | Safety | Titanium Dioxide (TiO2) | Titanium Dioxide | Inorganic |  | Digestive fluid-pretreated TiO2 nanoparticles (T2-G) | Other |  | 216 |  | 12.8 |  | Digestion simulation fluid component coating |  | 50 | 50 | 50 µg/ml; 200 µg/ml |  | 24 |  |  | Caco-2 | Cell Proliferation: reduced to ~42 x 10^4 cells (200 µg/ml); Translocation: 0.23 ± 0.03 % (200 µg/ml, 4h); Cellular Uptake (undifferentiated): 23.4%; TEER change: 12 ± 4 % | 86 |  |  |  | ~1.7 relative LDH release (undifferentiated, 200 µg/ml) | ~2.9 relative DCF fluorescence (undifferentiated, 200 µg/ml) |  |  | Non-toxic | Non-toxic | High | 3 |  | 10.1002/jat.3171 |  | Dispersed |  | 0 | Consistent
NP-01092 | Mumbai | Safety | Titanium Dioxide (TiO2) | Titanium Dioxide | Inorganic |  | Titanium dioxide nanoparticles (T1) | Other | 99 | 56 |  | 47.2 |  | Clean surface; purity 99.2% |  | 50 | 50 | 50 µg/ml; 200 µg/ml |  | 24 |  |  | Caco-2 | Translocation: 0.26 ± 0.17 % (200 µg/ml, 4h); Cellular Uptake (undifferentiated): 67.0%; TEER change: 3 ± 3 % |  |  |  |  | ~1.7 relative LDH release (undifferentiated, 200 µg/ml) | ~3.8 relative DCF fluorescence (undifferentiated, 200 µg/ml) |  |  | Non-toxic | Non-toxic | High | 4 |  | 10.1002/jat.3171 |  | Dispersed |  | 0 | No_Viability_Data
NP-01093 | Mumbai | Safety | Titanium Dioxide (TiO2) | Titanium Dioxide | Inorganic |  | Titanium dioxide nanoparticles (T2) | Other | 26 | 237 |  | 32.2 |  | Clean surface; purity 99.2% |  | 50 | 50 | 50 µg/ml; 200 µg/ml |  | 24 |  |  | Caco-2 | Translocation: 0.12 ± 0.06 % (200 µg/ml, 4h); Cellular Uptake (undifferentiated): 46.6%; TEER change: 8 ± 1 % |  |  |  |  | ~2.4 relative LDH release (undifferentiated, 200 µg/ml) | ~2.5 relative DCF fluorescence (undifferentiated, 200 µg/ml) |  |  | Non-toxic | Non-toxic | High | 4 |  | 10.1002/jat.3171 |  | Dispersed |  | 0 | No_Viability_Data
NP-01094 | Mumbai | Safety | Iron Oxide (Fe3O4) | Iron Oxide | Inorganic |  | Protamine sulfate-coated SPIONs |  | 80 |  |  | -10 |  | Protamine sulfate |  | 50 | 50 | 50 µg/mL–250 µg/mL |  | 1 |  |  | MSC (human) | [9 empty] | Toxic | TOXIC | High | 3 |  | 10.1088/1674-1056/22/12/127503 |  |  |  |  | No_Viability_Data
NP-01095 | Mumbai | Safety | Gold Nanoparticles (Au) | Gold | Inorganic |  | PDDAC-coated Gold Nanorods (AuNRs) | Nanorod | 55.6 |  |  | 42 |  | Poly(diallyldimethyl ammonium chloride) (PDDAC) |  | 50 | 50 | 50 µM (Au atom conc.) |  | 12 |  |  | A549 |  | 90 |  |  |  | Negligible (similar to control) |  |  |  | Non-toxic | Non-toxic | High | 4 |  | 10.1039/c3nr01626a |  |  |  | 2 | Consistent
NP-01096 | Mumbai | Safety | Gold Nanoparticles (Au) | Gold | Inorganic |  | PEG-modified Gold Nanorods (AuNRs) | Nanorod | 55.6 |  |  | -38 |  | HS-PEG-COOH (carboxyl mercapto-polyethylene glycol) |  | 50 | 50 | 50 µM (Au atom conc.) |  | 12 |  |  | A549 |  | 90 |  |  |  | Negligible (similar to control) |  |  |  | Non-toxic | Non-toxic | High | 4 |  | 10.1039/c3nr01626a |  |  |  | 2 | Consistent
NP-01097 | Mumbai | Safety | Gold Nanoparticles (Au) | Gold | Inorganic |  | PSS-coated Gold Nanorods (AuNRs) | Nanorod | 55.6 |  |  | -33 |  | Polystyrene sulfonate (PSS) |  | 50 | 50 | 50 µM (Au atom conc.) |  | 12 |  |  | A549 |  | 90 |  |  |  | Negligible (similar to control) |  |  |  | Non-toxic | Non-toxic | High | 4 |  | 10.1039/c3nr01626a |  |  |  | 2 | Consistent
NP-01098 | Mumbai | Safety | Gold Nanoparticles (Au) | Gold | Inorganic |  | CTAB-coated Gold Nanorods (AuNRs) | Nanorod | 55.6 |  |  | 28 |  | Cetyl trimethylammonium bromide (CTAB) bilayer |  | 50 | 50 | 50 µM and 100 µM (Au atom conc.); ~70 pM (nanorod conc.) |  | 12 |  |  | A549 |  | 60 | Mentioned but no quantitative value given |  |  | ~10% (50 µM); ~33% (100 µM) via LDH release |  |  |  | Non-toxic | Non-toxic | High | 4 |  | 10.1039/c3nr01626a |  |  |  | 2 | Consistent
NP-01099 | Mumbai | Safety | Green synthesized magnesium oxide nanoparticles (MgO NPs) | Graphene | Inorganic |  | Green synthesized magnesium oxide nanoparticles (MgO NPs) | Spherical | 100 |  |  | -28 |  | Capped/Functionalized with lemon fruit (Citrus limon) peel extract |  | 50 | 50 | 50 and 100 mg L⁻¹ | 50 and 100 mg L⁻¹ foliar spray | 240 | 5.6 |  | Alternaria dauci (fungus) and Daucus carota L. (carrot) | Mycelial growth inhibition: 38.60% (50 mg L⁻¹), 56.96% (100 mg L⁻¹); Molecular docking binding energy: –9.5 kcal mol⁻¹; Disease severity reduction: 23.1% (50 mg L⁻¹), 29.5% (100 mg L⁻¹) | [8 empty] | Toxic | TOXIC | High | 3 |  | 10.1016/j.jia.2023.02.034 |  |  |  | 1 | No_Viability_Data
NP-01100 | Mumbai | Safety | Nanoscale zerovalent iron (nZVI) | Iron Oxide | Inorganic |  | Nanoscale zerovalent iron (nZVI) |  | 11.5 |  |  | -10 |  | CMC-nZVI (Carboxymethyl cellulose coated) |  | 50 | 50 | 50 and 100 mg/L |  | 24 |  |  | Caenorhabditis elegans (Nematode) | [9 empty] | Toxic | TOXIC | High | 3 |  | 10.1080/17435390.2020.1842934 |  |  |  |  | No_Viability_Data
NP-01101 | Mumbai | Safety | M-MSNs with preformed Fetal Bovine Serum (FBS) corona | Silica | Inorganic |  | M-MSNs with preformed Fetal Bovine Serum (FBS) corona | Spherical |  | 193.3 | 0.187 | -20.1 |  | Preformed corona of FBS proteins (complement system, apolipoproteins, coagulation factors) |  | 50 | 50 | 50 and 100 μg/mL |  | 115 | 7.4 | 37 | HepG2 | nano-LC MS/MS proteomic analysis: 127 proteins identified in corona | 50 | [7 empty] | Non-toxic | Non-toxic | High | 3 |  | 10.1371/journal.pone.0182906 |  | Dispersed | Good | 1 | Consistent
NP-01102 | Mumbai | Safety | M-MSNs with preformed Human Serum (HS) corona | Silica | Inorganic |  | M-MSNs with preformed Human Serum (HS) corona | Spherical |  | 220.8 | 0.288 | -19.9 |  | Preformed corona of HS proteins (complement system, apolipoproteins, coagulation factors, IgGs) |  | 50 | 50 | 50 and 100 μg/mL |  | 115 | 7.4 | 37 | HepG2 | nano-LC MS/MS proteomic analysis: 150 proteins identified in corona | 50 | [7 empty] | Non-toxic | Non-toxic | High | 3 |  | 10.1371/journal.pone.0182906 |  | Dispersed | Good | 1 | Consistent
NP-01103 | Mumbai | Safety | Iron Oxide (Fe3O4) | Iron Oxide | Inorganic |  | SPIONs (DMSA-coated) |  | 111.24 | 32 |  | -10 |  | DMSA (Dimercaptosuccinic acid) |  | 50 | 50 | 50 and 100 μg/mL |  | 24 |  |  | Hepa1-6 | [9 empty] | Non-toxic | Non-toxic | High | 3 |  | 10.1080/21691401.2019.1709855 |  | Dispersed |  |  | No_Viability_Data
NP-01104 | Mumbai | Safety | Nickel Oxide (NiO) | Nickel/Nickel Oxide | Inorganic |  | Nickel Oxide (NiO) |  | 50 |  |  | 15 |  | 99.8% purity |  | 50 | 50 | 50 mg/L and 100 mg/L |  | 6 | 6 | 30 | Saccharomyces cerevisiae (Yeast) | Intracellular GSH levels: ~9 x 103 RFU/10^7 cells at 100 mg/L NiO (Control: ~28 x 103 RFU/10^7 cells) | 57 |  |  |  |  | ~48 x 103 RFU/10^7 cells (H2DCFDA probe at 100 mg/L); ~23 x 103 RFU/10^7 cells (DHE probe at 100 mg/L); ~260 x 103 RFU/10^7 cells (DHR123 probe at 100 mg/L) |  |  | Non-toxic | Non-toxic | High | 3 |  | 10.1021/acs.chemrestox.8b00022 |  |  |  |  | Consistent
NP-01105 | Mumbai | Safety | Zinc oxide | Zinc Oxide | Inorganic |  | Zinc oxide | Spherical | 30 | 1 |  | 20.7 | 38 |  |  | 0 | 50 | 50 mg/L. Quantitative Real-Time PCR - 0–50 mg/L | 0–50 mg/L | 48 |  | 20 | Caenorhabditis elegans (C.elegans) |  | 50 |  |  |  |  | Exposure to 50 mg/L ZnONP significantly induced ROS levels by 44% in the mtl−1;mtl−2;pcs−1(zs2) mutant strain |  |  | Non-toxic | Non-toxic | High | 4 |  | 10.1016/j.cbpc.2013.12.001 |  | Dispersed |  | 1 | Consistent
NP-01106 | Mumbai | Safety | Iron Oxide (Fe3O4) | Iron Oxide | Inorganic |  | Albumin derivatised iron oxide NPs |  |  |  |  | -10 |  | Albumin |  | 50 | 50 | 50 mg/ml |  |  |  |  | Cells (Fibroblasts ) | [5 empty] | Membrane disruption reported |  |  |  | Toxic | TOXIC | High | 1 |  | 10.3402/nano.v1i0.5358 |  |  |  |  | No_Viability_Data
NP-01107 | Mumbai | Safety | Dextran-magnetite (Fe3 O4 ) NPs | Iron Oxide | Inorganic |  | Dextran-magnetite (Fe3 O4 ) NPs |  |  |  |  | -10 |  | Dextran |  | 50 | 50 | 50 mg/ml |  |  |  |  | Cells (Fibroblasts ) | [5 empty] | More prominent membrane disruptions observed than uncoated NP |  | Breakdown of dextran shell suggested |  | Toxic | TOXIC | High | 1 |  | 10.3402/nano.v1i0.5358 |  |  |  |  | No_Viability_Data
NP-01108 | Mumbai | Safety | MnO (OH) | Manganese Oxide | Inorganic |  | MnO(OH) |  | 120 | 120 |  | 12 |  | Polysorbate-20 (Tween-20) |  | 50 | 50 | 50 mM |  | 120 | 7.3 | 37 | Humans (U-87MG, U-251, FECh-15) |  |  | 0.50 (U-87MG); 0.0625 (U-251); 0.33 (FECh-15) | [6 empty] | Non-toxic | Non-toxic | High | 3 |  | 10.1007/s10517-017-3849-0 |  | Dispersed |  |  | No_Viability_Data
NP-01109 | Mumbai | Safety | Ag-SeNPs (bimetallic) | Silver | Inorganic |  | Ag-SeNPs (bimetallic) | Spherical | 25 |  |  | -35 |  | Quercetin and gallic acid (capping agent) |  | 50 | 50 | 50 μg/mL (cytotoxicity) | 400 μg/kg body weight/day | 336 |  | 25 | Swiss albino mice | Hemolysis: <10%; ALKP: 534.2 U/L; BUN: 12.57 mg/dL | 20 | [7 empty] | Toxic | TOXIC | High | 3 |  | 10.1016/j.mtcomm.2020.102001 |  |  |  | 1 | Consistent
NP-01110 | Mumbai | Safety | Copper Oxide (CuO) | Iron Oxide | Inorganic |  | Chitosan/Fe2O3/CuO-nanocomposite | Spherical | 17 | 82.7 |  | -36.4 |  | Chitosan (encapsulating/capping agent); Fe2O3 and CuO (loaded materials) |  | 15.62 | 62.5 | 50 μg/mL (Diffusion); 15.62–62.5 μg/mL (MIC); 25%, 50%, 75% MIC (Biofilm); 31.25–1000 μg/mL (MTT) |  | 24 | 7.2 | 37 | Human skin cancer (A-431); WI-38 cells; HFB4 cells; C. albicans, C. tropicalis, G. candidum | MIC: 15.62 μg/mL (C. tropicalis), 31.25 μg/mL (C. albicans), 62.5 μg/mL (G. candidum); MFC: 31.25 μg/mL (C. tropicalis), 62.5 μg/mL (C. albicans), 250 μg/mL (G. candidum); Wound closure %: 92.76%; GSH: 6.33 ± 0.33 mg/g; SOD: 108.20 ± 2.50 U/g; MDA: 26.10 ± 1.66 nmol/g; NO: 95.70 ± 0.50 μmol/g | 91.45 | 77.79 ± 1.37 μg/mL (A-431 cells); 559.32 ± 1.33 μg/mL (WI-38 cells) |  |  | Biofilm inhibition: 95.31% (C. albicans), 96.65% (C. tropicalis), 93.63% (G. candidum) at 75% MIC |  |  |  | Toxic | TOXIC | High | 4 |  | https://doi.org/10.1016/j.ijbiomac.2024.135664 |  | Dispersed |  | 1 | Conflict_HighViability_TOXIC
NP-01111 | Mumbai | Safety | Molybdenum trioxide (MoO3 ) | Molybdenum | Inorganic |  | Molybdenum trioxide (MoO3 ) | Other | 0.71 |  |  |  |  | Commercially available MoO3 (99.5%); surface contains Mo6+ oxidation states and hydroxyl (OH) groups |  | 50 | 50 | 50 μM,100 μM,300 μM,500 μM |  | 72 |  | 37 | Human (human-derived macrophages) | DPPH Radical Scavenging Ability: 1 mM (64.8%), 2.5 mM (83.5%); Macrophage Polarization (M1/M2 ratio): 300−500 μM (∼3); Cell Shape (L/W ratio): 500 μM (∼2.1) | 50 | ∼430 μM (MTT); ∼400 μM (SRB) |  |  |  | NBT reduction (extracellular): 300 μM (51.5±5.1%), 500 μM (21.8±2.8%); DCFDA (intracellular normalized fluorescence): 500 μM (∼1.5 to 1.6) |  |  | Non-toxic | Non-toxic | High | 3 |  | 10.1021/acsanm.4c03385 |  |  |  | 0 | Consistent
NP-01112 | Mumbai | Safety | DEAE-dextran-IONPs | Iron Oxide | Inorganic |  | DEAE-dextran-IONPs |  | 27 |  |  | -10 |  | DEAE-dextran |  | 50 | 50 | 50 μg/mL |  | 3 |  |  | Murine mesenchymal stem/stromal cell (MSC) | [9 empty] | Non-toxic | Non-toxic | High | 3 |  | doi:10.3390/ijms161024417 |  |  |  |  | No_Viability_Data
NP-01113 | Mumbai | Safety | Polyethylimine coated IONPs | Iron Oxide | Inorganic |  | Polyethylimine coated IONPs |  |  |  |  | -10 |  | Polyethylimine (PEI) |  | 50 | 50 | 50 μg/mL |  |  |  |  | KB | [9 empty] | Non-toxic | Non-toxic | High | 1 |  | doi:10.3390/ijms161024417 |  |  |  |  | No_Viability_Data
NP-01114 | Mumbai | Safety | Fe3 O4 Nanoparticle | Iron Oxide | Inorganic |  | Fe3 O4 Nanoparticle | Spherical | 2.3 |  |  | -10 |  | Trisodium citrate (Stabilizer) |  | 50 | 50 | 50 μg/mL, 1000 μg/mL | 100 mg/kg; 500 mg/kg | 2 | 4 | 37 | MCF-7 |  | 42.1 |  |  | 100 mg/kg (Lethal dose) |  | O2− , H2 O2 , ⋅OH detected | Quicker release of Fe2+ compared to larger NPs (qualitative) |  | Toxic | TOXIC | High | 3 |  | https://doi.org/10.1186/s12989-022-00465-y |  |  |  | 1 | Consistent | 500
NP-01115 | Mumbai | Safety | Gold Nanoparticles (Au) | Gold | Inorganic |  | Gold Nanoparticle (Au NP) |  | 4.1 |  |  | -32 |  | Trisodium citrate, Sodium borohydride |  | 50 | 50 | 50 μg/mL, 500 μg/mL | 100 mg/kg; 500 mg/kg | 2 |  | 37 | MCF-7 |  |  |  |  | >100 mg/kg |  | O2− and H2 O2 detected; No distinct ⋅OH observed |  |  | Toxic | TOXIC | High | 3 |  | https://doi.org/10.1186/s12989-022-00465-y |  |  |  |  | No_Viability_Data | 500
NP-01116 | Mumbai | Safety | Silica (SiO2) | Silica | Inorganic |  | SiO2 Nanoparticle |  | 2.4 |  |  | -25 |  | TMOS; PEG-silane |  | 50 | 50 | 50 μg/mL, 500 μg/mL | 100 mg/kg; 500 mg/kg | 2 |  | 37 | MCF-7 |  |  |  |  | >100 mg/kg |  | O2− and H2 O2 detected; No distinct ⋅OH observed |  |  | Toxic | TOXIC | High | 3 |  | https://doi.org/10.1186/s12989-022-00465-y |  |  |  |  | No_Viability_Data | 500
NP-01117 | Mumbai | Safety | Graphene Oxide (GO) | Graphene | Inorganic |  | Reduced Graphene Oxide biogenically synthesized with Acorus calamus | 2D Sheet |  |  |  | -28 |  | Acorus calamus rhizome extract |  | 50 | 50 | 50, 100, 150, 200, 250 µg/mL |  | 24 |  | 37 | MCF-7 | UV-Vis absorption peak: 278 nm | 50 | 81 ± 0.5 µg/mL | [6 empty] | Toxic | TOXIC | High | 2 |  | 10.1007/s13204-021-01696-9 |  |  |  | 3 | Consistent
NP-01118 | Mumbai | Safety | Graphene Oxide (GO) | Graphene | Inorganic |  | Reduced Graphene Oxide biogenically synthesized with Helicteres isora | Other |  |  |  | -28 |  | Helicteres isora fruit and seed extract |  | 50 | 50 | 50, 100, 150, 200, 250 µg/mL |  | 24 |  | 37 | MCF-7 | UV-Vis absorption peak: 268 nm | 50 | 92 ± 1.0 µg/mL | [6 empty] | Non-toxic | Non-toxic | High | 2 |  | 10.1007/s13204-021-01696-9 |  |  |  | 0 | Consistent
NP-01119 | Mumbai | Safety | Graphene Oxide (GO) | Graphene | Inorganic |  | Reduced Graphene Oxide biogenically synthesized with Quercus infectoria | 2D Sheet |  |  |  | -28 |  | Quercus infectoria fruit and seed extract |  | 50 | 50 | 50, 100, 150, 200, 250 µg/mL |  | 24 |  | 37 | MCF-7 | UV-Vis absorption peak: 263 nm | 50 | 87 ± 1.8 µg/mL | [6 empty] | Non-toxic | Non-toxic | High | 2 |  | 10.1007/s13204-021-01696-9 |  |  |  | 3 | Consistent
NP-01120 | Mumbai | Safety | Graphene Oxide (GO) | Graphene | Inorganic |  | Reduced Graphene Oxide biogenically synthesized with Terminalia bellirica | 2D Sheet | 5.78 |  |  | -28 |  | Terminalia bellirica fruit and seed extract |  | 50 | 50 | 50, 100, 150, 200, 250 µg/mL |  | 24 |  | 37 | MCF-7 | UV-Vis absorption peak: 262 nm | 50 | 120 ± 1.7 µg/mL | [6 empty] | Non-toxic | Non-toxic | High | 3 |  | 10.1007/s13204-021-01696-9 |  |  |  | 3 | Consistent
NP-01121 | Mumbai | Safety | Magnesium nanoparticles (Mg NPs) | Magnesium Oxide | Inorganic |  | Magnesium nanoparticles (Mg NPs) | Hexagonal | 62 |  |  | -24.7 |  | Berberis aristate rhizome aqueous extract (Bioactive compounds: phenols, flavonoids, tannins) |  | 50 | 50 | 50, 100, 150, and 200 mg/mL |  | 24 | 6.4 | 37 | Staphylococcus aureus and Escherichia coli | Zone of Inhibition: S. aureus (22.89 ± 0.07 mm), E. coli (23.45 ± 0.05 mm); Antibiofilm activity: S. aureus (76.78 ± 0.05%), E. coli (74.62 ± 0.17%); Anti-inflammatory activity: 42.43 ± 0.07–82.92 ± 0.04% | [8 empty] | Toxic | TOXIC | High | 4 |  | 10.1080/09603123.2023.2271844 |  |  |  | 5 | No_Viability_Data
NP-01122 | Mumbai | Safety | Molybdenum trioxide nanoparticles (MoO3 NPs / MO NPs) | Molybdenum | Inorganic |  | Molybdenum trioxide nanoparticles (MoO3 NPs / MO NPs) | Other | 160 | 50 | 0.2 | -35.5 |  | Functionalised with (3-aminopropyl) triethoxysilane (APTES); tagged with fluorescein isothiocyanate (FITC) for uptake studies. |  | 50 | 50 | 50, 100, 200, 300, 400, and 500 μg/mL. |  | 24 | 7.4 | 37 | Mouse embryonic cell line (Swiss 3T6); Rat tail tendons (collagen); Chick embryos (aortic arch/CAM assays). |  | 100 | NA for Swiss 3T6 (viability remained at 80% for 500 μg/mL). |  |  | 0% (at 50 and 100 μg/mL) to 2.15% (at 400 μg/mL) hemolysis | Dose-dependent increase; intensities of ~6,000, ~7,000, and ~20,000 a.u. for 50, 100, and 400 μg/mL respectively vs ~1,000 a.u. control. |  |  | Non-toxic | Non-toxic | High | 4 |  | 10.1021/acsanm.3c05695. |  | Dispersed | Good | 0 | Consistent
NP-01123 | Mumbai | Safety | Silica (SiO2) | Silica | Inorganic |  | Silica nanoparticles (SiO2 NPs) | Spherical | 15 | 92 |  | -8.5 |  | Unmodified |  | 50 | 50 | 50, 100, 200, 400, and 800 µg/mL | 50 mg/kg body weight | 24 |  | 37 | Buffalo rat liver (BRL) cells; Male Sprague Dawley (SD) rats | TNF-α (serum): 71.86 ± 12.27 pg/mL; AST (serum): 186.33 ± 17.17 U/L; Total Bile Acid (serum): 53.05 ± 15.6 µM; WBC count: 6.87 ± 1.34 10⁹/L; KC count: 15 cells/field | 95 |  |  |  | LDH leakage: ~150% to ~400% of control at doses 100-800 µg/mL | In vitro (KCs): ~150% to ~220% of control (100-800 µg/mL); In vivo (liver): MDA level 1.3 nmol/mg prot |  |  | Toxic | TOXIC | High | 4 |  | 10.2147/IJN.S42242 |  | Dispersed |  | 1 | Conflict_HighViability_TOXIC | 50
NP-01124 | Mumbai | Safety | Silver Nanoparticles (Ag) | Silver | Inorganic |  | Silver nanoparticles (AgNPs) | Spherical | 30 | 6 |  | -35 |  | Coated with 0.2% PVP (polyvinylpyrrolidone) |  | 50 | 50 | 50, 100, 200, or 400 μg ml⁻¹ |  | 15 | 7.4 | 37 | Human (spermatozoa) |  | 42 |  |  |  | ~58% at 400 μg ml⁻¹ after 60 mins (inferred from viability) | ~180% of control at 400 μg ml⁻¹ after 60 mins |  |  | Toxic | TOXIC | High | 3 |  | 10.1016/j.etap.2017.04.010 |  | Dispersed |  | 1 | Consistent
NP-01125 | Mumbai | Safety | Quantum Dot | Graphene | Inorganic |  | Carboxylated photoluminescent graphene quantum dots (GQDs) | 2D Sheet | 3 | 3 |  | -23.13 |  | Carboxyl groups (citric acid functionalization) |  | 50 | 50 | 50, 100, 250, 500 μg/mL | 5 mg/kg and 10 mg/kg | 528 | 5 | 37 | A549 | Blood Count (22d, 10mg/kg): Hb: ~150 g/L; WBC: ~12.5 x 10⁹/L; Hct: ~0.47 L/L; PLT: ~700 x 10⁹/L. Serum Bio (22d, 10mg/kg): BUN: ~13 mmol/L; CRE: ~0.65 mg/dL; ALB: ~3.0 g/dL; GLOB: ~35 g/L; GPT: ~70 μg/L; ALP: ~500 μg/L; GOT: ~85 μg/L; TB: ~0.018 mg/dL; TP: ~65 g/L. | 60 | NA (>500 μg/mL as cell viability remained >80%) |  |  | LDH Release: KB (~20–40%), MDA-MB231 (~0–35%), A549 (~18–38%), MDCK (<4%) |  |  | 0 | Non-toxic | Non-toxic | High | 4 |  | 10.1021/nn402043c |  | Dispersed |  | 3 | Consistent | 10
NP-01126 | Mumbai | Safety | Quantum Dot | Graphene | Inorganic |  | Carboxylated photoluminescent graphene quantum dots (GQDs). | Hexagonal | 3 | 3 |  | -23.13 |  | Carboxyl groups; citric acid (functionalising agent). |  | 50 | 50 | 50, 100, 250, and 500 μg/mL. | 5 and 10 mg/kg (toxicity/biodistribution); 2.5 and 5 mg/kg (imaging). | 528 | 5 | 37 | A549 | Hemoglobin: 130–150 g/L; WBC: 8–13 x 10⁹/L; Platelets: 600–900 x 10⁹/L; BUN: 10–18 mmol/L; Creatinine: 0.4–0.7 mg/dL. | 80 |  |  |  | <4% (MDCK); ~40% (KB); ~35% (MDA-MB231); ~38% (A549) at 500 μg/mL. |  |  | 0 | Non-toxic | Non-toxic | High | 4 |  | 10.1021/nn402043c. |  | Dispersed |  | 5 | Consistent | 10
NP-01127 | Mumbai | Safety | Sulfur nanoparticles (SNPs) | Sulfur | Inorganic |  | Sulfur nanoparticles (SNPs) | Spherical | 20 |  |  | 9.24 |  | Capping agent: Catharanthus roseus leaf extract (aromatic amines and proteins) |  | 50 | 50 | 50, 250, 750, 900, 1000 µg mL⁻¹; 20 µL nanoparticle suspension |  | 2 |  | 37 | Uropathogenic bacteria: Escherichia coli, Pseudomonas aeruginosa, Proteus mirabilis, Klebsiella pneumoniae, Staphylococcus aureus, Enterococcus faecalis | XRF analysis: 99.06% Sulfur; Zeta potential of treated bacteria (e.g., E. coli control: –22.9 mV vs –7.9 mV at 1000 µg mL⁻¹; P. mirabilis control: –31.4 mV vs –2.94 mV at 1000 µg mL⁻¹) | [8 empty] | Toxic | TOXIC | High | 4 |  | 10.1080/10934529.2018.1558892 |  |  |  | 1 | No_Viability_Data
NP-01128 | Mumbai | Safety | Molybdenum trioxide nanoparticles (MoO3 NPs/MO NPs) | Molybdenum | Inorganic |  | Molybdenum trioxide nanoparticles (MoO3 NPs/MO NPs) | Other |  |  | 0.2 | 35.5 |  | (3-aminopropyl) triethoxysilane (APTES) functionalising agent; tagged with fluorescein isothiocyanate (FITC) |  | 50 | 50 | 50,100,200,300,400,500 μg/mL |  | 24 | 7.4 | 37 | Swiss mouse embryonic cell line (Swiss 3T6) | Hemolysis assay: 0% (50−100 μg/mL); 2.15% (400 μg/mL) | 80 | >500 μg/mL (for normal Swiss 3T6 cells) |  |  | 2.15% (Hemolysis ratio at 400 μg/mL) | Fluorescence Intensity (a.u.): 50 μg/mL≈5,500; 100 μg/mL≈7,000; 400 μg/mL≈20,000 |  |  | Non-toxic | Non-toxic | High | 4 |  | 10.1021/acsanm.3c05695 |  | Aggregated | Good | 0 | Consistent
NP-01129 | Mumbai | Safety | MNPs (Green synthesis) | Iron Oxide | Inorganic |  | MNPs (Green synthesis) |  |  |  |  | -10 |  |  |  | 500 | 500 | 500 µg/mL |  |  |  |  | Bronchial epithelia (3D normal bronchial model) |  | 80 | [7 empty] | Non-toxic | Non-toxic | High | 1 |  | 10.3390/ijms252212013 |  |  |  |  | Consistent
NP-01130 | Mumbai | Safety | ZnO | Zinc Oxide | Inorganic |  | ZnO |  | 30 |  |  | 22.5 |  | Metal oxide |  | 50 | 150 | 50–150 mg/L |  | 2 |  | 37 | E. coli | Cation charge: 2+; FW: 81.39; Slope: 0.2561 | 56.8 |  |  | 21.1 mg/L |  |  |  |  | Non-toxic | Non-toxic | High | 3 |  | 10.1016/ j.scitotenv. 2009.01.033 |  |  |  |  | Consistent
NP-01131 | Mumbai | Safety | MoNPs via Wood apple shell extract | Molybdenum | Inorganic |  | MoNPs via Wood apple shell extract | Spherical | 81.9 |  |  |  |  | C–H, C=O; O-H, C=N, C-O |  | 50 | 200 | 50–200 µL |  |  |  |  | P. mirabilis, K. pneumonia | [9 empty] | Toxic | TOXIC | High | 2 |  | 10.1134/ S10623590 25600825 |  |  |  | 1 | No_Viability_Data
NP-01132 | Mumbai | Safety | Iron Oxide (Fe3O4) | Iron Oxide | Inorganic |  | Bare SPIONs + Protamine sulfate |  | 80 |  |  | -10 |  | None (used with protamine sulfate transfection agent) |  | 50 | 250 | 50–250 μg/mL |  | 72 |  |  | MSC (human) | [9 empty] | Toxic | TOXIC | High | 3 | [6 empty] | No_Viability_Data
NP-01133 | Mumbai | Safety | Selenium nanoparticles stabilized with high molecular weight chitosan (CS (h)-SeNPs) | Selenium | Inorganic |  | Selenium nanoparticles stabilized with high molecular weight chitosan (CS(h)-SeNPs) | Spherical | 350 | 103 |  | 65.9 |  | Chitosan (MW ~200 kDa) as a stabilizer |  | 50 | 500 | 50–500 μmol/L | 1 mg/kg | 24 | 7.4 | 37 | Caco-2 | ABTS scavenging: 89.44 ± 5.03%; Transdermal rate: 95.7 ± 3.5 ng/cm²h | [5 empty] | Fluorescence Intensity: ~69% (50 μM) to ~24% (500 μM) in 3T3 cells |  |  | Toxic | TOXIC | High | 4 |  | 10.1186/s12951-016-0243-4 |  | Dispersed |  | 1 | No_Viability_Data | 1
NP-01134 | Mumbai | Safety | Selenium nanoparticles stabilized with low molecular weight chitosan (CS (l)-SeNPs) | Selenium | Inorganic |  | Selenium nanoparticles stabilized with low molecular weight chitosan (CS(l)-SeNPs) | Spherical | 50 | 103 |  | 49.5 |  | Chitosan (MW < 3 kDa) as a stabilizer |  | 50 | 500 | 50–500 μmol/L | 1 mg/kg; 10 mg/kg; 25 mg/kg; 74.1–375.0 mg/kg | 336 | 7.4 | 37 | Caco-2 | ABTS scavenging: 87.45 ± 7.63%; Transdermal rate: 85.7 ± 5.5 ng/cm²h |  |  |  | 258.2 mg/kg (95% CI: 193.9–343.9 mg/kg) |  | Fluorescence Intensity: ~56% (50 μM) to ~51% (500 μM) in 3T3 cells |  |  | Toxic | TOXIC | High | 4 |  | 10.1186/s12951-016-0243-4 |  | Dispersed |  | 1 | No_Viability_Data | 375
NP-01135 | Mumbai | Safety | Zinc oxide | Zinc Oxide | Inorganic |  | Zinc oxide |  | 100 | 800 |  | 22.5 |  |  |  | 5 | 20 | 5-20 μg/mL |  | 24 | 7.4 | 37 | RAW264.7 | [6 empty] | ROS levels for LC-ZnO treated cells increased at a rate of 8% per minute, while HC-ZnO treated cells increased at 5.8% per minute | 12μg/mL after 24 hrs-LC ZnO, 6 μg/mL after 24 hr- HC ZnO | 0.0384 | Non-toxic | Non-toxic | High | 3 |  | 10.1016/j.jhazmat.2014.01.043 |  | Dispersed |  |  | No_Viability_Data
NP-01136 | Mumbai | Safety | Manganese (IV) oxide nanoparticles (MnO2 NPs), | Manganese Oxide | Inorganic |  | Manganese (IV) oxide nanoparticles (MnO2 NPs), | 2D Sheet | 10 |  |  |  |  | Negative surface charge, potentially due to formation of negative charged protein corona on the surface in culture medium |  | 5 | 200 | 5–200 μg/ml (Cytotoxicity assays: MTT, NRU, LDH),,; 25–100 μg/ml (Oxidative stress, MMP),,; 100 μg/ml (Apoptotic gene regulation, Cell cycle analysis, Morphology),; 25–500 μg/ml (Dissolution and Cellular uptake),,, |  | 24 |  | 37 | MCF-7 | [5 empty] | Membrane damage was induced in both MCF-7 and HT1080 cells, indicated by dose-dependent LDH leakage,,. | Induced ROS generation in both MCF-7 and HT1080 cells in a dose-dependent manner,. | Almost insignificant amount of Mn2+ ions (< 0.01%) released at tested concentrations (25–500 μg/ml) |  | Non-toxic | Non-toxic | High | 4 |  | 10.1016/j.tox.2018.10.023 |  | Aggregated |  | 3 | No_Viability_Data
NP-01137 | Mumbai | Safety | CDs-PEG | Carbon Dot | Hybrid |  | CDs-PEG | Spherical | 4 |  |  | -6 |  | Polyethyleneglycol (8% w/w) |  | 5 | 400 | 5–400 µg/mL |  | 24 | 7.4 | 37 | Mouse fibroblasts (NIH/3T3) | Cell cycle analysis (no abnormalities) | 25 | 300 µg/mL |  |  |  | ~2100 RFU (at 400 µg/mL, 24 h) |  |  | Toxic | TOXIC | High | 4 |  | 10.1016/j.carbon.2015.12.027 |  |  |  | 1 | Consistent
NP-01138 | Mumbai | Safety | CDs-PEI | Carbon Dot | Hybrid |  | CDs-PEI | Spherical | 4 |  |  |  |  | Polyethylenimine (10% w/w) |  | 5 | 400 | 5–400 µg/mL |  | 24 | 7.4 | 37 | Mouse fibroblasts (NIH/3T3) | Cell cycle analysis (G0/G1 and G2/M arrest at 50–100 µg/mL) | 18 | ~50 µg/mL |  |  |  | ~1850 RFU (at 400 µg/mL, 24 h) |  |  | Toxic | TOXIC | High | 3 |  | 10.1016/j.carbon.2015.12.027 |  |  |  | 1 | Consistent
NP-01139 | Mumbai | Safety | CDs-Pri | Carbon Dot | Hybrid |  | CDs-Pri | Spherical | 4 |  |  | -28 |  | Carboxylic and nitro groups |  | 5 | 400 | 5–400 µg/mL |  | 24 | 7.4 | 37 | Mouse fibroblasts (NIH/3T3) | Cell cycle analysis (G2/M arrest at 100 µg/mL; G0/G1 arrest at 350 µg/mL) | 25 | 300 µg/mL |  |  |  | ~2150 RFU (at 400 µg/mL, 24 h) |  |  | Toxic | TOXIC | High | 4 |  | 10.1016/j.carbon.2015.12.027 |  |  |  | 1 | Consistent
NP-01140 | Mumbai | Safety | Cobalt nanoparticles (Co-NPs) | Cobalt | Inorganic |  | Cobalt nanoparticles (Co-NPs) |  | 2 |  |  |  | 30 | 90% Cobalt, 10% Cobalt (II, III) oxide |  | 5 | 50 | 5–50 μg/ml |  | 6 |  | 37 | Human (U937 cell line, primary monocyte-derived macrophages, and pulmonary alveolar macrophages) | HIF-1α stabilization: ~275% of control (10 μg/ml dosage); TNF-α release: ~11-fold control (10 μg/ml dosage); BNIP3 gene upregulation: ~6.4-fold (10 μg/ml dosage); HO1 gene upregulation: ~11-fold (10 μg/ml dosage) | [5 empty] | U937 (3h): ~400% of control (50 μg/ml); MDMs (3h): ~270% of control (20 μg/ml); AMs (3h): ~200% of control (20 μg/ml) | 6h ion release: <100 μM (10 μg/ml dosage), ~200 μM (50 μg/ml dosage), ~230 μM (100 μg/ml dosage) |  | Non-toxic | Non-toxic | High | 3 |  | 10.3109/17435390.2014.991430 |  |  |  |  | No_Viability_Data
NP-01141 | Mumbai | Safety | Silver (Ag) | Silver | Inorganic |  | Silver (Ag) | Other | 15 |  |  | -35 |  |  |  | 5 | 50 | 5–50μg/ml (doses tested for toxicity mechanism). Range up to 50 μg/ml. |  | 24 |  | 37 | BRL 3A immortalized rat liver cells. |  | 50 |  |  |  | LDH EC50: 10.25 μg/ml LDH leakage increased significantly at 10–50μg/ml. | Increased in a concentration-dependent manner (statistically significant from 10μg/ml). Approximately 10-fold increase over control at 25 and 50μg/ml (at 6 h exposure). | NA (Unknown if Ag has a significant dissolution rate). |  | Toxic | TOXIC | High | 3 |  | 10.1016/j.tiv.2005.06.034 |  |  |  | 0 | Consistent
NP-01142 | Mumbai | Safety | Silver Nanoparticles (Ag) | Silver | Inorganic |  | Silver Nanoparticles (Ag NPs) | Other | 10 |  |  | -35 |  |  |  | 25 | 400 | 56.5 μg/mL, 84.83 μg/mL; 10, 25, 50 mg L⁻¹; 25-400 μg/mL | 10 mL kg⁻¹ (oral); 62.8 mg/kg (subcutaneous); 125–1000 μg L⁻¹; 5 mg L⁻¹; 5 μg L⁻¹ | 2160 |  |  | E. coli, Rats/Mice, Zebrafish, Drosophila, Medaka, Lemna minor, Human | [6 empty] | Yes (Primary mechanism) | NA (Factor) |  | Toxic | TOXIC | High | 3 |  | 10.1016/ j.cis.2015.02.007 |  |  |  | 0 | No_Viability_Data | 62.8
NP-01143 | Mumbai | Safety | Magnesium oxide (MgO) nanoparticles | Magnesium Oxide | Inorganic |  | Magnesium oxide (MgO) nanoparticles | Spherical | 30 |  |  |  |  | O-H functional groups; capped by L. plantarum metabolites |  | 6 | 6 | 6, 13, 25, 50, 100, 200 μg/mL |  | 24 |  | 37 | Human leukemia cell lines HL-60 | MTT Assay: 50% growth inhibition | 50 | 392.1 μg/mL | [6 empty] | Non-toxic | Non-toxic | High | 3 |  | 10.1007/s12668-017-0480-5 |  |  |  | 1 | Consistent
NP-01144 | Mumbai | Safety | Mo72 Fe30 | Molybdenum | Inorganic |  | Mo72 Fe30 | Other | 2 | 2.5 |  | 30 |  | Acetate (CH3 COO) and water ligands |  | 6 | 6 | 6.0 ×10−5 to 0.2 mg/mL |  | 72 | 7.3 | 37 | HDF and K-22 Rat Fibroblasts |  | 100 |  |  |  | NA (Accumulation on surface/contacts noted) |  |  |  | Non-toxic | Non-toxic | High | 4 |  | 10.1134/S199507801801010X |  | Dispersed |  | 0 | Consistent
NP-01145 | Mumbai | Safety | Zinc Oxide (ZnO) | Zinc Oxide | Inorganic |  | Zinc Oxide Nanoparticles (ZnONPs) 100 nm | Spherical | 96 |  | 1 | 22.5 |  | Uncoated |  | 6.25 | 6.25 | 6.25 µg/mL (NOEC) |  | 48 | 7.5 | 30 | Fish hepatoma cell line PLHC-1 | NRU (lysosomal): ~135%; Intracellular Zn: ~0.75 µg/well | [6 empty] | ~80% after 48 h |  | Non-toxic | Non-toxic | High | 3 |  |  |  |  | Unreliable | 1 | No_Viability_Data
NP-01146 | Mumbai | Safety | Zinc Oxide (ZnO) | Zinc Oxide | Inorganic |  | Zinc Oxide Nanoparticles (ZnONPs) 25 nm | Spherical | 34 |  | 1 | 22.5 |  | Uncoated |  | 6.25 | 6.25 | 6.25 µg/mL (NOEC) |  | 48 | 7.5 | 30 | Fish hepatoma cell line PLHC-1 | NRU (lysosomal): ~120%; Intracellular Zn: ~0.1 µg/well | [6 empty] | ~80% after 4 h |  | Non-toxic | Non-toxic | High | 3 |  |  |  |  | Unreliable | 1 | No_Viability_Data
NP-01147 | Mumbai | Safety | Gold Nanoparticles (Au) | Gold | Inorganic |  | Gold Nanorods (AuNRs) | Nanorod | 42 |  |  | -32 |  | 10% Bovine Serum Albumin (BSA) phosphate-buffered saline (PBS) |  | 6.25 | 6.25 | 6.25 to 100 μM (gold atoms) |  | 10 | 7.2 | 28 | Isolated rat liver mitochondria (from male Wistar rats) | [5 empty] | Accelerated potential disruption by ~54%; disorganized crests and intermembrane separation | Reduced from 18.1 ± 5.7 nM (control) to 2.8 ± 2.2 nM (at 100 μM Au) |  |  | Toxic | TOXIC | High | 3 |  | 10.1016/j.tox.2018.12.002 |  |  |  | 2 | No_Viability_Data
NP-01148 | Mumbai | Safety | MoNPs via Anabaena sp. | Molybdenum | Inorganic |  | MoNPs via Anabaena sp. | Spherical | 31 |  |  |  |  | O–H, C–O |  | 6.25 | 6.25 | 6.25 to 200 μg/mL |  |  |  |  | E. coli | [9 empty] | Toxic | TOXIC | High | 2 |  | 10.1134/ S10623590 25600825 |  |  |  | 1 | No_Viability_Data
NP-01149 | Mumbai | Safety | Arabinogalactane-capped selenium nanoparticles (AG/Se0NPs) | Selenium | Inorganic |  | Arabinogalactane-capped selenium nanoparticles (AG/Se0NPs) | Spherical | 94 | 140 |  | 27 |  | Arabinogalactan (AG) polysaccharide capping agent. |  | 6.25 | 6.25 | 6.25 μg/mL (final selenium concentration). | 2000 mg/kg (in mice). | 336 | 7.2 | 37 | Clavibacter sepedonicus (Cms), white mice, and potato plants (Solanum tuberosum). | Antibiofilm activity: 2.6–3.0-fold decrease in biofilm formation; MDA content: 1.4–1.6-fold increase in potato leaves compared to control. | 60 |  |  | > 2000 mg/kg (hazard class 5, low-hazard substance). | ~60 % (based on propidium iodide staining of dead cells with damaged membranes). | Lack of higher generation (not excessive) in Cms cell death. |  |  | Toxic | TOXIC | High | 4 |  | https://doi.org/10.1016/j.jtemb.2021.126904. |  | Dispersed |  | 1 | Consistent | 2000
NP-01150 | Mumbai | Safety | Al0.05Zn0.95Fe2O4 | Composite | Hybrid |  | Al0.05Zn0.95Fe2O4 | Spherical | 6.1 |  |  |  |  | Capping agent: PEG | 1.77 | 6.25 | 6.25 | 6.25, 12.5, 25, 50, 100 |  | 24 |  | 37 | MCF-7 | E. coli: 12 mm; P. aeruginosa: 13 mm | 24.63 | 239.06 (DPPH) | 18.3234 (MCF-7); 107.026 (L929) |  |  | 9938.58 (Control: 470.78) |  |  | Toxic | TOXIC | High | 3 |  | 10.1016/j.chphi.2023.100209 |  |  |  | 1 | Consistent
NP-01151 | Mumbai | Safety | Al0.08Zn0.92Fe2O4 | Composite | Hybrid |  | Al0.08Zn0.92Fe2O4 | Spherical | 20.95 |  |  |  |  | Capping agent: PEG | 1.6 | 6.25 | 6.25 | 6.25, 12.5, 25, 50, 100 |  | 24 |  | 37 | MCF-7 |  | 59.03 |  | 118.295 (MCF-7) | [5 empty] | Non-toxic | Non-toxic | High | 3 |  | 10.1016/j.chphi.2023.100209 |  |  |  | 1 | Consistent
NP-01152 | Mumbai | Safety | Ni0.05Zn0.95Fe2O4 | Composite | Hybrid |  | Ni0.05Zn0.95Fe2O4 | Spherical | 7.74 |  |  |  |  | Capping agent: PEG | 1.59 | 6.25 | 6.25 | 6.25, 12.5, 25, 50, 100 |  | 24 |  | 37 | MCF-7 | E. coli: 17 mm; P. aeruginosa: Nil | 45.87 | 221.74 (DPPH) | 43.2586 (MCF-7); 153.07 (L929) | [5 empty] | Toxic | TOXIC | High | 3 |  | 10.1016/j.chphi.2023.100209 |  |  |  | 1 | Consistent
NP-01153 | Mumbai | Safety | Ni0.08Zn0.92Fe2O4 | Composite | Hybrid |  | Ni0.08Zn0.92Fe2O4 | Spherical | 11.6 |  |  |  |  | Capping agent: PEG | 1.54 | 6.25 | 6.25 | 6.25, 12.5, 25, 50, 100 |  | 24 |  | 37 | MCF-7 |  | 43.39 |  | 37.1848 (MCF-7) | [5 empty] | Toxic | TOXIC | High | 3 |  | 10.1016/j.chphi.2023.100209 |  |  |  | 1 | Consistent
NP-01154 | Mumbai | Safety | ZnFe2O4 | Iron Oxide | Inorganic |  | ZnFe2O4 | Spherical | 5.8 |  |  | -10 |  | Capping agent: PEG |  | 6.25 | 6.25 | 6.25, 12.5, 25, 50, 100 |  | 24 |  | 37 | MCF-7 | E. coli: 10 mm; P. aeruginosa: 10 mm | 49.83 | 45.58 (DPPH) | 67.431 (MCF-7) | [5 empty] | Toxic | TOXIC | High | 3 |  | 10.1016/j.chphi.2023.100209 |  |  |  | 1 | Consistent
NP-01155 | Mumbai | Safety | Silver Nanoparticles (Ag) | Silver | Inorganic |  | Silver nanoparticles (AgNPs) | Spherical | 35 | 200 |  | -25 |  | Capping/Stabilizing agent: Alangium salvifolium fruit extract (specifically polyphenols, proteins, flavonoids, phenolics, organic acids, alkaloids, and carbohydrates) | 2.9 | 6.25 | 6.25 | 6.25, 12.5, 25, 50, 100, and 200 µg/mL |  | 24 | 7.4 | 37 | A549 | Zone of Inhibition (at 200 µg/mL): S. aureus (17.95 ± 0.73 mm), B. subtilis (13.96 ± 0.56 mm), E. coli (16.27 ± 0.85 mm), K. pneumoniae (12.93 ± 0.61 mm); Anticholinesterase (at 200 µg/mL): AChE (79.56 ± 1.31% inhibition), BChE (83.42 ± 1.29% inhibition) |  | Antioxidant: DPPH (87 µg/mL), ABTS (118 µg/mL), H2O2 (108 µg/mL); Enzyme inhibition: AChE (77 µg/mL), BChE (55 µg/mL) |  |  | NA (Morphological changes like membrane blebbing were observed but not quantified as a percentage) | NA (Induction of oxidative stress mentioned as a mechanism, but not quantified) |  |  | Non-toxic | Non-toxic | High | 4 |  | https://doi.org/10.1007/s44174-025-00513-z |  | Dispersed |  | 1 | No_Viability_Data
NP-01156 | Mumbai | Safety | Zinc Oxide (ZnO) | Zinc Oxide | Inorganic |  | Biogenic Zinc Oxide Nanoparticles (ZnO NPs) | Spherical | 20 |  |  | 22.5 |  | Capped/biosynthesized using Papaver somniferum leaf extract |  | 6.25 | 6.25 | 6.25, 12.5, 25, 50, and 100 µg/ml; IC50 concentration of 16.42 µg/ml used for specific assays |  | 27 |  | 37 | THP-1 | Sub-G1 phase (apoptosis): 34.59%; Tail DNA (genotoxicity): ~63%; Tail length: ~68 µm; MDA level (lipid peroxidation): ~4.9 nmole/mg protein; Low Lyso-Tracker Red %: 21% | 89.67 | 16.42 µg/ml |  |  |  | Significantly increased; ~62,000 mean fluorescent intensity |  | 0.21 | Toxic | TOXIC | High | 3 |  | https://doi.org/10.1007/s12011-023-03574-7 |  |  |  | 1 | Conflict_HighViability_TOXIC
NP-01157 | Mumbai | Safety | Magnesium Oxide Nanoparticles Loaded with 6-Gingerol (Gi-MgO NPs) | Graphene | Inorganic |  | Magnesium Oxide Nanoparticles Loaded with 6-Gingerol (Gi-MgO NPs) | Spherical | 26.18 | 92 | 0.305 | 16.82 |  | 6-gingerol loaded/encapsulated; surface contains hydroxyl, carboxyl, amide, and carbonyl groups |  | 6.25 | 6.25 | 6.25, 12.5, 25, 50, and 100 μg/mL |  | 48 |  | 37 | THP-1 | Membrane stabilization: 76.41% at 100 μg/mL; Albumin protein denaturation inhibition: 70.18% at 200 μg/mL; Apoptotic rate (Sub-G1 phase): 30.09% | 84.21 | 16.48 ± 3.0 μg/mL (THP-1 cell line) |  |  |  | DPPH radical scavenging: 69.82% at 100 μg/mL; ABTS radical scavenging: 78.16% at 100 μg/mL; |  |  | Toxic | TOXIC | High | 4 |  | 10.2147/IJN.S531933 |  | Dispersed | Acceptable | 1 | Conflict_HighViability_TOXIC
NP-01158 | Mumbai | Safety | Carboxymethyl chitosan-MNPs | Iron Oxide | Inorganic |  | Carboxymethyl chitosan-MNPs |  | 46 |  |  | -10 |  | Carboxymethyl chitosan |  | 6.25 | 100 | 6.25–100 µg/mL |  |  |  |  | MCF-7 | [9 empty] | Toxic | TOXIC | High | 2 |  | 10.3390/ijms252212013 |  |  |  |  | No_Viability_Data
NP-01159 | Mumbai | Safety | NiO nanoparticles. | Nickel/Nickel Oxide | Inorganic |  | NiO nanoparticles. | Spherical | 25 | 30 | 0.299 | 15 |  | Red rice grains extract (Oryza longistaminata); major active phytocompound: catechin. | 3.4 | 6.25 | 100 | 6.25–100 µg/mL (MG-63/HEK293); 10–500 µg/mL (Hemolysis); 20–80 µg/mL (Biomedical assays); 10–100 µg/mL (Antibacterial). |  | 24 | 7.4 | 37 | HEK293 | In-vitro Antioxidant (DPPH): 86.22% inhibition at 80 µg/mL.In-vitro Anti-inflammatory (Protein Denaturation): 84.23% inhibition at 80 µg/mL.In-vitro Anti-diabetic (α-Amylase Inhibition): 85.18% inhibition at 80 µg/mL.Antibacterial Activity (100 µg/mL): 95% (S. typhi), 93% (K. pneumonia), 98% (S. aureus), 96% (B. subtilis).MBC/MIC Ratio: 1.25. | 94.69 | 12.79 ± 0.06 µg/mL (MG-63 cells); 40.36 ± 0.10 µg/mL (Antioxidant); 45.32 ± 0.07 µg/mL (Anti-inflammatory); 42.71 ± 0.13 µg/mL (Anti-diabetic). |  |  |  | Qualitative mention: ROS production stimulates toxicity, rupturing cell walls and damaging mitochondrial matrix/DNA. |  |  | Toxic | TOXIC | High | 3 |  | 10.1016/j.molstruc.2023.136012. |  | Dispersed | Good | 1 | Conflict_HighViability_TOXIC
NP-01160 | Mumbai | Safety | Ag-doped ZnO (ZnO/Ag@HC NPs) | Silver | Inorganic |  | Ag-doped ZnO (ZnO/Ag@HC NPs) | Spherical | 34.3 | 60 |  | -19.6 | 23.6 | Hedera colchica (H. colchica) extract (contains rutin, quercetin, p-coumaric acid, and chlorogenic acid) | 3.06 | 6.25 | 1000 | 6.25–1000 µg/ml |  | 24 |  | 37 | NALM-6 cell line, normal fibroblast cells, and 8 bacterial strains | MIC: 0.44 to 7.1 µg/ml; MBC: 0.44 to 57 µg/ml | 100 | 25 μg/ml | [6 empty] | Toxic | TOXIC | High | 4 |  | 10.1007/s13399-023-04562-6 |  | Dispersed |  | 1 | Conflict_HighViability_TOXIC
NP-01161 | Mumbai | Safety | Pure ZnO NPs | Zinc Oxide | Inorganic |  | Pure ZnO NPs | Spherical | 18.4 |  |  | 22.5 |  | Synthesized via Zinc nitrate and NaOH | 3.14 | 6.25 | 1000 | 6.25–1000 µg/ml |  | 24 |  | 37 | NALM-6 cell line, normal fibroblast cells, and 8 bacterial strains | MIC: 1.7 to 14.2 µg/ml (against 8 bacterial strains) | 5 | 50 μg/ml | [6 empty] | Toxic | TOXIC | High | 3 |  | 10.1007/s13399-023-04562-6 |  |  |  | 1 | Consistent
NP-01162 | Mumbai | Safety | Silica (SiO2) | Silica | Inorganic |  | Silica nanoparticles (SiNPs) | Spherical | 26.8 | 26.8 |  | 35.3 |  | Prepared via microemulsion method; suspended in 0.15 M NaCl in 20 mM Tris–HCl |  | 6.67 | 6.67 | 6.67 mg/ml (40 mg in 6 ml) | 20 mg/kg BW | 7 | 7.4 | 22 | Male Kun Ming mice | ALT: 41.8 ± 3.9 U/L; AST: 143 ± 16 U/L; ALP: 117 ± 13 U/L; LDH: 1020 ± 123 U/L; BUN: 6.11 ± 0.97 mmol/L; Cr: 62.0 ± 4.8 μmol/L | [5 empty] | SOD: 66.2 ± 3.5 U/mg protein; GSH-Px: 131 ± 22 U/mg protein; MDA: 1.25 ± 0.16 nmol/mg protein (Liver values) |  |  | Toxic | TOXIC | High | 4 |  | 10.1016/j.jhazmat.2013.06.040 |  | Dispersed |  | 1 | No_Viability_Data | 20
NP-01163 | Mumbai | Safety | Silica (SiO2) | Silica | Inorganic |  | Silica nanoparticles (SiNPs) and Cadmium chloride (CdCl₂) | Spherical | 26.8 | 30.3 |  | 13.9 |  | Functionalised/bound with Bovine Serum Albumin (BSA) and Cd²⁺ |  | 6.67 | 6.67 | 6.67 mg/ml SiNPs + 0.5 mM CdCl₂ | 20 mg/kg BW SiNPs + 1.5 mg/kg BW CdCl₂ | 7 | 7.4 | 22 | Male Kun Ming mice | ALT: 84.2 ± 7.0 U/L; AST: 208 ± 11 U/L; ALP: 109 ± 11 U/L; LDH: 1272 ± 146 U/L; BUN: 6.87 ± 0.78 mmol/L; Cr: 63.6 ± 4.1 μmol/L | [5 empty] | SOD: 56.4 ± 3.8 U/mg protein; GSH-Px: 109 ± 16 U/mg protein; MDA: 2.28 ± 0.50 nmol/mg protein (Liver values) |  |  | Toxic | TOXIC | High | 4 |  | 10.1016/j.jhazmat.2013.06.040 |  | Dispersed |  | 1 | No_Viability_Data | 20
NP-01164 | Mumbai | Safety | IONPs (BSA-coated) | Iron Oxide | Inorganic |  | IONPs (BSA-coated) |  | 7 | 50 |  | -10 |  | BSA (Bovine serum albumin) |  | 60 | 60 | 60 μg/mL |  | 72 |  |  | NIH-3T3 |  | 95 |  |  |  |  | Tested using DCFDA |  |  | Non-toxic | Non-toxic | High | 3 |  | 10.1080/21691401.2019.1709855 |  | Dispersed |  |  | Consistent
NP-01165 | Mumbai | Safety | IONPs (CTAB-coated) | Iron Oxide | Inorganic |  | IONPs (CTAB-coated) |  | 7 | 50 |  | -10 |  | CTAB (Cetyl trimethylammonium bromide) |  | 60 | 60 | 60 μg/mL |  | 72 |  |  | NIH-3T3 |  | 90 |  |  |  |  | Tested using DCFDA |  |  | Non-toxic | Non-toxic | High | 3 |  | 10.1080/21691401.2019.1709855 |  | Dispersed |  |  | Consistent
NP-01166 | Mumbai | Safety | IONPs (HSA-coated) | Iron Oxide | Inorganic |  | IONPs (HSA-coated) |  | 7 | 50 |  | -10 |  | HSA (Human serum albumin) |  | 60 | 60 | 60 μg/mL |  | 72 |  |  | NIH-3T3 |  | 95 |  |  |  |  | Tested using DCFDA |  |  | Non-toxic | Non-toxic | High | 3 |  | 10.1080/21691401.2019.1709855 |  | Dispersed |  |  | Consistent
NP-01167 | Mumbai | Safety | SWCNT | Carbon Nanotube | Inorganic |  | SWCNT | Other | 1 | [6 empty] | 60 | 60 | 60, 120, 240 mg/plate |  |  |  | 37 | S. typhimurium | Ames test (Negative) | [8 empty] | Non-toxic | Non-toxic | High | 2 |  | 10.1002/jat.2835 |  |  |  | 0 | No_Viability_Data
NP-01168 | Mumbai | Safety | Al₂O₃ | Aluminum/Alumina | Inorganic |  | Al₂O₃ |  | 30 |  |  |  |  | Metal oxide |  | 600 | 1200 | 600–1200 mg/L |  | 2 |  | 37 | E. coli | Cation charge: 3+; FW: 101.96; Slope: 0.039 | 60.7 |  |  | 326.1 mg/L |  |  |  |  | Non-toxic | Non-toxic | High | 3 |  | 10.1016/ j.scitotenv. 2009.01.033 |  |  |  |  | Consistent
NP-01169 | Mumbai | Safety | Fe₂O₃ | Iron Oxide | Inorganic |  | Fe₂O₃ |  | 30 |  |  | -10 |  | Metal oxide |  | 600 | 1200 | 600–1200 mg/L |  | 2 |  | 37 | E. coli | Cation charge: 3+; FW: 159.69; Slope: 0.074 | 49.1 |  |  | 638.3 mg/L |  |  |  |  | Toxic | TOXIC | High | 3 |  | 10.1016/ j.scitotenv. 2009.01.033 |  |  |  |  | Consistent
NP-01170 | Mumbai | Safety | SnO₂ | Tin Oxide | Inorganic |  | SnO₂ |  | 30 |  |  |  |  | Metal oxide |  | 600 | 1200 | 600–1200 mg/L |  | 2 |  | 37 | E. coli | Cation charge: 4+; FW: 150.69; Slope: 0.0727 | 16.2 |  |  | 1,045.6 mg/L |  |  |  |  | Toxic | TOXIC | High | 3 |  | 10.1016/ j.scitotenv. 2009.01.033 |  |  |  |  | Consistent
NP-01171 | Mumbai | Safety | TiO₂ | Titanium Dioxide | Inorganic |  | TiO₂ |  | 30 |  |  | 15 |  | Metal oxide |  | 600 | 1200 | 600–1200 mg/L |  | 2 |  | 37 | E. coli | Cation charge: 4+; FW: 79.9; Slope: 0.0664 | 16.1 |  |  | 1,104.8 mg/L |  |  |  |  | Toxic | TOXIC | High | 3 |  | 10.1016/ j.scitotenv. 2009.01.033 |  |  |  |  | Consistent
NP-01172 | Mumbai | Safety | Iron Oxide (Fe3O4) | Iron Oxide | Inorganic |  | Iron oxide nanoparticles (FeO), | Spherical | 100 |  |  | -10 |  | Bauhinia variegata leaf extract (containing phenolics, tannins, flavonoids, terpenoids, alkaloids),, |  | 62.5 | 1000 | 62.5 – 1000 mg ml⁻¹ (Antibacterial assays),; 10 – 100 mg ml⁻¹ (Antioxidant/Photocatalytic assays), |  | 24 | 7.4 | 37 | A. baumannii, E. coli, K. pneumoniae, P. aeruginosa, E. faecium, S. aureus, | Zone of Inhibition: 7–25 mm,; Minimum Inhibitory Concentration (MIC): 62.5–125 mg ml⁻¹; Minimum Bactericidal Concentration (MBC): 125–500 mg ml⁻¹; Biofilm Inhibition: 22.4–79.1%; DPPH Scavenging Activity: 38–89.09%; Congo Red Degradation: up to 89% | [5 empty] | NA (Qualitative mention only) |  |  | Non-toxic | Non-toxic | High | 3 |  | 10.1039/d5ra07391j |  |  |  | 1 | No_Viability_Data
NP-01173 | Mumbai | Safety | Empty liposomes (EL) (Group 4, In vitro) | Liposome | Organic |  | Empty liposomes (EL) (Group 4, In vitro) | Spherical |  |  |  | -8 |  | Based on soy bean phosphatidylcholine (S100PC), empty/no drug load |  | 62.5 | 62.5 | 62.5 µg/mL (or 12.5 µL/mL) |  | 24 |  | 37 | Human RPE cells (ARPE-19); Human retinal progenitor cells (HRPCs) |  | 98.09 | [7 empty] | Toxic | TOXIC | High | 2 |  | https://doi.org/10.1186/s40942-019-0186-7 |  |  |  | 1 | Conflict_HighViability_TOXIC
NP-01174 | Mumbai | Safety | Liposome-encapsulated sirolimus (LES) (Group 1, In vitro) | Liposome | Organic |  | Liposome-encapsulated sirolimus (LES) (Group 1, In vitro) | Spherical | 99.37 |  | 0.07 | -8 |  | Encapsulation of Sirolimus (rapamycin) using soy bean phosphatidylcholine (S100PC) |  | 62.5 | 62.5 | 62.5 µg/mL (or 12.5 µL/mL) |  | 24 |  | 37 | Human RPE cells (ARPE-19); Human retinal progenitor cells (HRPCs) |  | 95.04 | [5 empty] | Around 50% drug released after 4 days |  | Toxic | TOXIC | High | 3 |  | https://doi.org/10.1186/s40942-019-0186-7 |  |  | Good | 1 | Conflict_HighViability_TOXIC
NP-01175 | Mumbai | Safety | BP@MgNPs (Bee pollen-based Magnesium Nanoparticles) | Magnesium Oxide | Inorganic |  | BP@MgNPs (Bee pollen-based Magnesium Nanoparticles) | Hexagonal | 36 |  |  | 12.9 |  | Bee pollen aqueous extract (reducing/stabilising agent) |  | 62.5 | 1000 | 62.5–1000 μg/mL (Neurotoxicity); 5–0.0390 mg/mL (Antimicrobial) |  | 24 | 7.4 | 37 | Human neuroblastoma (SH-SY5Y) cell lines; Staphylococcus aureus, Klebsiella pneumoniae, Escherichia coli, and Saccharomyces cerevisiae | Metal chelating activity (13.81 μg EDTA/mL); Total phenolic content (138.7 mg GAE/100 g); Total flavonoid content (174.2 mg QE/100 g);α-tocopherol/g); MIC against S. aureus (1.25 mg/mL); MIC against K. pneumoniae (0.3125 mg/mL); MIC against E. coli (2.5 mg/mL); MIC against S. cerevisiae (0.625 mg/mL) | 50 | Approximately 1000 μg/mL |  |  |  | DPPH radical scavenging (44.33%) Total antioxidant capacity (17.7 mg |  |  | Non-toxic | Non-toxic | High | 4 |  | 10.1002/cbdv.202201093 |  |  |  | 5 | Consistent
NP-01176 | Mumbai | Safety | NiO (Nickel Oxide) | Nickel/Nickel Oxide | Inorganic |  | NiO (Nickel Oxide) | Spherical | 8.15 |  |  | 15 |  | Aegle marmelos leaf extract (reducing and capping agent) | 3.5 | 7.8 | 7.8 | 7.8, 15.6, 31.2, 62.5, 125, 250, 500, and 1000 μg/mL |  | 24 |  | 37 | A549 | Disc Diffusion Assay (Zone of Inhibition): S. aureus (16 mm), S. pneumoniae (12 mm), E. coli (11 mm), E. hermannii (6 mm) | 20.11 | 125 μg/mL |  |  |  | Yes (Quantitative % not available) |  |  | Toxic | TOXIC | High | 3 |  | 10.1016/j.jphotobiol.2018.01.023 |  |  |  | 1 | Consistent
NP-01177 | Mumbai | Safety | Zinc Oxide (ZnO) | Zinc Oxide | Inorganic |  | Zinc Oxide (ZnO) NP |  | 30 |  |  | 22.5 |  | Water dispersion (20 weight%) |  | 7.8 | 1 | 7.8–1,000 µg/ml |  | 24 |  | 37 | THP-1 | h-CLAT: CD86 EC150 = 11 µg/ml; CD54 EC200 = 11 µg/ml; CV75 = 25.8 µg/ml | 50 | [7 empty] | Non-toxic | Non-toxic | High | 3 |  | 10.3389/ftox.2021.649666 |  |  |  |  | Consistent
NP-01178 | Mumbai | Safety | PAA-CF-MNPs | Iron Oxide | Inorganic |  | PAA-CF-MNPs |  | 9.2 |  |  | -10 |  | PAA (Poly(acrylic acid)), CF (Cobalt ferrite) |  | 7.8 | 1000 | 7.8–1000 µg/mL | Single dose of 100 µg/mL PAA@CF-MNPs |  |  |  | Splenic cells from rat, Albino mice | [9 empty] | Toxic | TOXIC | High | 2 |  | 10.3390/ijms252212013 |  |  |  |  | No_Viability_Data
NP-01179 | Mumbai | Safety | Copper Oxide (CuO) | Copper/Copper Oxide | Inorganic |  | Copper oxide nanoparticles (CuONPs) (In vitro A549) | Other | 9.2 |  |  | 20 | 8.3 | CuO and Cu2O; No capping agent |  | 74 | 74 | 74 ng/cm² (83 ng/well) |  | 2 |  | 37 | A549 | IL-8 release: 299% (2 h); 1110% (4 h) | 74.6 |  |  |  | 158.1% (2 h); 288.6% (4 h) | 123.5% (2 h); 184.8% (4 h) |  |  | Toxic | TOXIC | High | 3 |  | 10.1016/j.tiv.2014.12.023 |  |  |  | 0 | Conflict_HighViability_TOXIC
NP-01180 | Mumbai | Safety | Copper Oxide (CuO) | Copper/Copper Oxide | Inorganic |  | Copper oxide nanoparticles (CuONPs) (In vitro HBEC) | Other | 9.2 |  |  | 20 | 8.3 | CuO and Cu2O; No capping agent |  | 74 | 74 | 74 ng/cm² (83 ng/well) |  | 2 |  | 37 | Human bronchial epithelial cells (HBEC) | IL-8 release: 225% (2 h); 1719% (4 h) | 97.9 |  |  |  | 116.9% (2 h); 165.8% (4 h) | 101.8% (2 h); 266.9% (4 h) |  |  | Toxic | TOXIC | High | 3 |  | 10.1016/j.tiv.2014.12.023 |  |  |  | 0 | Conflict_HighViability_TOXIC
NP-01181 | Mumbai | Safety | Ultrafine TiO₂ (uf-C) (Chromosome Aberration) | Titanium Dioxide | Inorganic |  | Ultrafine TiO₂ (uf-C) (Chromosome Aberration) |  | 140 |  |  | 15 | 38.5 | Alumina (7%) and amorphous silica (1%) |  | 750 | 750 | 750, 1250, 2500 μg/mL (4 h non-activated); 62.5, 125, 250 μg/mL (4 h activated); 25, 50, 100 μg/mL (20 h non-activated) |  | 4 |  |  | CHO | [9 empty] | Non-toxic | Non-toxic | High | 3 |  | doi:10.1016/j.toxlet.2007.04.008 |  |  |  |  | No_Viability_Data
NP-01182 | Mumbai | Safety | FePt | Iron Oxide | Inorganic |  | FePt | Spherical | 9 |  |  | -10 |  | (CH3)4NH4OH |  | 78.1 | 5000 | 78.1–5000 mg/plate |  |  |  | 37 | S. typhimurium & E. coli | Ames test (Negative) | [8 empty] | Non-toxic | Non-toxic | High | 2 |  | 10.1002/jat.2832 |  |  |  | 1 | No_Viability_Data
NP-01183 | Mumbai | Safety | Fe2 O3 (L-Glutamic acid-coated) | Iron Oxide | Inorganic |  | Fe2 O3 (L-Glutamic acid-coated) | Spherical | 15 |  |  | -10 |  | L-Glutamic acid (Glu) coated |  | 8 | 8 | 8, 32, and 128 μg/ml |  | 48 |  |  | Chinese hamster lung | [6 empty] | Yes |  |  | Non-toxic | Non-toxic | High | 3 |  | 10.1002/em.21909 |  |  |  | 1 | No_Viability_Data
NP-01184 | Mumbai | Safety | Quantum Dot | Quantum Dot | Inorganic |  | Quantum Dots (MPA coated) | Spherical | 20 |  |  | 20 |  | MPA (3-mercaptopropionic), |  | 80 | 80 | 80, 90, 100, 110, 125, 150, 175, and 200 nM |  |  |  |  | HeLa | [6 empty] | Reduced oxidative stress |  |  | Non-toxic | Non-toxic | High | 3 |  | 10.1007/s10311-020-01033-6 |  |  |  | 1 | No_Viability_Data
NP-01185 | Mumbai | Safety | Iron Oxide (Fe3O4) | Iron Oxide | Inorganic |  | Polyvinyl alcohol-coated SPIONs |  | 12.5 |  |  | -10 |  | Polyvinyl alcohol |  | 800 | 800 | 800 mM |  | 3 |  |  | L929 | [9 empty] | Non-toxic | Non-toxic | High | 3 |  | 10.1088/1674-1056/22/12/127503 |  |  |  |  | No_Viability_Data
NP-01186 | Mumbai | Safety | Iron Oxide (Fe3O4) | Iron Oxide | Inorganic |  | PEGF-coated SPIONs (Unsaturated) | Spherical | 82 |  |  | -10 |  | PEGF (Poly(ethylene glycol-co-fumarate)) |  | 800 | 800 | 800 μM |  | 72 |  |  | L929 | [9 empty] | Toxic | TOXIC | High | 3 | [5 empty] | 1 | No_Viability_Data
NP-01187 | Mumbai | Safety | Iron Oxide (Fe3O4) | Iron Oxide | Inorganic |  | PVA-coated SPIONs |  | 12.5 |  |  | -10 |  | PVA (Poly(vinyl alcohol)) |  | 800 | 800 | 800 μM |  | 72 |  |  | L929 | [9 empty] | Non-toxic | Non-toxic | High | 3 | [6 empty] | No_Viability_Data
NP-01188 | Mumbai | Safety | Silica (SiO2) | Silica | Inorganic |  | SiO2 |  | 15 |  |  | -25 |  |  |  | 83 | 83 | 83 mM |  | 120 | 7.3 | 37 | Humans (U-87MG, U-251, FECh-15) |  |  | >0.83 | [6 empty] | Toxic | TOXIC | High | 3 |  | 10.1007/s10517-017-3849-0 |  |  |  |  | No_Viability_Data
NP-01189 | Mumbai | Safety | Graphene Oxide (GO) | Graphene | Inorganic |  | Graphene Oxide (GO) | 2D Sheet |  |  |  | -28 |  | Oxygen functional groups |  | 85 | 85 | 85 μg/mL |  | 2 |  | 37 | E. coli DH5a | DNA fragmentation: 5-fold increase; TUNEL positive nuclei: ~3%; Lung collagen: ~0.7 mg/ml | 100 |  |  |  | >90% (Inhibition rate) | ~28% oxidation |  |  | Toxic | TOXIC | High | 2 |  | 10.1002/smll.201201417 |  |  |  | 3 | Conflict_HighViability_TOXIC
NP-01190 | Mumbai | Safety | Mo132 | Molybdenum | Inorganic |  | Mo132 | Other | 2 | 2.9 |  | 30 |  | Ammonium (NH4 ) and acetate ligands |  | 9.2 | 9.2 | 9.2 ×10−5 to 0.3 mg/mL |  | 72 | 7.3 | 37 | HDF and K-22 Rat Fibroblasts |  | 24 |  |  |  | NA (Extensive disorders in membrane organelles) |  |  |  | Toxic | TOXIC | High | 4 |  | 10.1134/S199507801801010X |  | Dispersed |  | 0 | Consistent
NP-01191 | Mumbai | Safety | Iron Oxide (Fe3O4) | Iron Oxide | Inorganic |  | Bare SPIONs |  | 290 |  |  | -10 |  |  |  | 90 | 90 | 90 μg/mL |  | 24 |  |  | BAECs (bovine aortic endothelial cells) |  | 83 | [7 empty] | Non-toxic | Non-toxic | High | 3 | [6 empty] | Consistent
NP-01192 | Mumbai | Safety | Iron Oxide (Fe3O4) | Iron Oxide | Inorganic |  | PEI-coated SPIONs |  | 63 |  |  | -10 |  | PEI (Polyethylene imine) |  | 90 | 90 | 90 μg/mL |  | 48 |  |  | H441 (human) |  | 80 | [7 empty] | Non-toxic | Non-toxic | High | 3 | [6 empty] | Consistent
NP-01193 | Mumbai | Safety | Zinc oxide | Zinc Oxide | Inorganic |  | Zinc oxide | Spherical | 50 | 50 |  | 50 |  |  |  | 549 | 549 | A549 cells were treated with 10 μg/ml, 30 μg/ml, and 100 μg/ml of ZnONP–50 nm or ZnONP–200 nm |  | 12 |  | 37 | A549 |  | 50 |  |  |  | 50 nm- 70-80%, 200 nm- 40-45% |  |  |  | Toxic | TOXIC | High | 4 |  | https://doi.org/10.1016/j.toxlet.2017.12.025 |  | Dispersed |  | 1 | Consistent
NP-01194 | Mumbai | Safety | Magnetite (SO−Fe3 O4 ) | Iron Oxide | Inorganic |  | Magnetite (SO−Fe3 O4 ) |  | 7.6 | 44 |  | -41.8 | 6.079 | Sodium oleate (SO)-modified |  | 0.1 | 0.5 | A549: 0.1–0.5 mM; HEL 12469: 0.05–0.4 mM |  | 24 |  |  | A549 | [9 empty] | Non-toxic | Non-toxic | High | 4 |  | 10.1002/em.21909 |  | Dispersed |  |  | No_Viability_Data
NP-01195 | Mumbai | Safety | Magnetite (SO−PEG−Fe3 O4 ) | Iron Oxide | Inorganic |  | Magnetite (SO−PEG−Fe3 O4 ) |  | 7.6 | 76 |  | -42.3 | 18.137 | SO + polyethylene glycol (PEG) modified |  | 0.1 | 0.5 | A549: 0.1–0.5 mM; HEL 12469: 0.05–0.4 mM |  | 24 |  |  | A549 | [9 empty] | Non-toxic | Non-toxic | High | 4 |  | 10.1002/em.21909 |  | Dispersed |  |  | No_Viability_Data
NP-01196 | Mumbai | Safety | Magnetite (SO−PEG−PLGA−Fe3 O4 ) | Polymer Nanoparticle | Organic |  | Magnetite (SO−PEG−PLGA−Fe3 O4 ) |  | 7.6 | 155 |  | -50 | 75.439 | SO + PEG + poly[lactide-co-glycolic acid] (PLGA) modified |  | 0.1 | 0.5 | A549: 0.1–0.5 mM; HEL 12469: 0.05–0.4 mM |  | 24 |  |  | A549 | [9 empty] | Non-toxic | Non-toxic | High | 4 |  | 10.1002/em.21909 |  | Dispersed |  |  | No_Viability_Data
NP-01197 | Mumbai | Safety | Silica (SiO2) | Silica | Inorganic |  | Aerosil 200 (Amorphous silica). | Other | 7 | 215 |  | -25 | 200 | Amorphous silica produced by flame synthesis; no functionalising agents. |  | 52 | 52 | Air–liquid interface (ALI): 52 ± 26 µg·cm⁻². Submerged: 15.6 µg·cm⁻² (calculated from 50 µg·mL⁻¹). |  | 5 | 7.2 | 37 | A549 | IL-8 release: ~475 pg/ml (ALI, 52 µg·cm⁻²); ~1875 pg/ml (Submerged, 15.6 µg·cm⁻²). COX-2 induction (relative x-fold): ~1.6 (ALI); ~2.0 (Submerged). p-p38 phosphorylation (relative x-fold): ~2.7 (ALI); ~2.5 (Submerged). | 100 |  |  |  | Measured by LDH release (absorbance): ~0.53 (ALI, 52 µg·cm⁻²); ~1.0 (Submerged, 15.6 µg·cm⁻²). |  |  |  | Non-toxic | Non-toxic | High | 3 |  | 10.3762/bjnano.5.171. |  | Dispersed |  | 0 | Consistent
NP-01198 | Mumbai | Safety | Silica (SiO2) | Silica | Inorganic |  | SiO2-50 nm (Amorphous silica). | Spherical | 54 | 72 |  | -25 | 60 | Amorphous silica produced by Stöber method; some versions labelled with FITC (fluorescein isothiocyanate). |  | 0.14 | 0.14 | ALI (Monodisperse): 0.14 ± 0.05 µg·cm⁻². ALI (Agglomerates): 117 ± 46 µg·cm⁻². Submerged: 15.6 µg·cm⁻² (calculated from 50 µg·mL⁻¹). |  | 5 | 7.2 | 37 | A549 | IL-8 release: ~275 pg/ml (ALI, 117 µg·cm⁻²); ~1050 pg/ml (Submerged, 15.6 µg·cm⁻²). COX-2 induction (relative x-fold): ~1.4 (ALI); ~2.2 (Submerged). p-p38 phosphorylation (relative x-fold): ~11.2 (ALI); ~3.3 (Submerged). |  |  |  |  | Measured by LDH release (absorbance): ~0.29 (ALI, 117 µg·cm⁻²); ~0.61 (Submerged, 15.6 µg·cm⁻²). |  |  |  | Non-toxic | Non-toxic | High | 3 |  | 10.3762/bjnano.5.171. |  | Dispersed |  | 1 | No_Viability_Data
NP-01199 | Mumbai | Safety | Nano liposomes of Orthosiphon stamineus ethanolic extract (OS-EL),, | Liposome | Organic |  | Nano liposomes of Orthosiphon stamineus ethanolic extract (OS-EL),, |  |  |  |  | -8 |  | Prepared using liposomes from soybean phospholipids,. Encapsulates the ethanolic extract of O. stamineus. Marker compounds in the extract include Rosmarinic acid (RA), Sinensetin (SIN), Eupatorin (EUP), and 3′-hydroxy-5, 6, 7, 4′-tetramethoxyflavone (TMF),,. |  | 500 | 500 | Ames test (genotoxicity): 500 μg/well, 500 μg per plate, and 5000 mg per plate. | Acute toxicity (single dose): 5000 mg/kg/day orally,. Subchronic toxicity (28 days): 250 mg/kg, 500 mg/kg, and 1000 mg/kg/day orally,. | 336 |  | 37 | In vivo: Sprague Dawley (SD) rats (female for acute, both sexes for subchronic),,. In vitro (Genotoxicity): Salmonella typhimurium strains TA98 and TA100,. |  |  |  |  | Greater than 5000 mg/kg (oral toxicity in female SD rats),,,. |  |  |  |  | Toxic | TOXIC | High | 2 |  | 10.1186/s12906-015-0885-z |  |  |  |  | No_Viability_Data | 5000
NP-01200 | Mumbai | Safety | Zinc Oxide (ZnO) | Zinc Oxide | Inorganic |  | ZnO nanoparticles (Chemically synthesized ZnO, Biologically synthesized nano-ZnO, Bulk ZnO) | Spherical | 18 |  |  | 22.5 |  | Biologically synthesized nano-ZnO used Lantana aculeata aqueous extract. |  | 25 | 25 | Antibacterial activity tested at 25, 50, 75 and 100 μg ml⁻¹. | Seed soaking concentrations: 0.1, 0.25, 0.5, 1 and 2 g l⁻¹. | 168 |  |  | Sesamum indicum (Co-1) seeds/plant. Bacterial pathogens (e.g., Pseudomonas aeruginosa, Shigella dysenteriae). | [9 empty] | Non-toxic | Non-toxic | High | 3 | [5 empty] | 1 | No_Viability_Data
NP-01201 | Mumbai | Safety | Mn-Ag co-doped FeO (Fe1-2xMnxAgx) Sample S1 | Iron Oxide | Inorganic |  | Mn-Ag co-doped FeO (Fe1-2xMnxAgx) Sample S1 | Spherical | 44 |  |  | -34 |  | Capped/Stabilized by Solanum Trilobatum leaf extract (phytochemicals: terpenoids, polyphenols, etc.),. XPS confirms Mn, Ag layer on FeO. |  | 10 | 300 | Antibacterial: 20, 40, 60 µg/mlCytotoxicity: 10–300 µg/ml |  | 24 | 9 | 37 | MCF-7 | Assay: Agar-well diffusion (Zone of Inhibition)Value:P. vulgaris: 11–17 mmS. feacalis: 9–11 mmAssay: Methyl Orange DegradationValue: 85% degradation after 7 h |  | HeLa: 51.13 µg/mlMCF-7: 37.11 µg/mlVero: 94.08 µg/ml | [6 empty] | Toxic | TOXIC | High | 4 |  | 10.1016/j.inoche.2019.107712 |  |  |  | 1 | No_Viability_Data
NP-01202 | Mumbai | Safety | Mn-Ag co-doped FeO (Fe1-2xMnxAgx) Sample S2 | Iron Oxide | Inorganic |  | Mn-Ag co-doped FeO (Fe1-2xMnxAgx) Sample S2 | Spherical | 48 |  |  | -29 |  | Capped/Stabilized by Solanum Trilobatum leaf extract (phytochemicals),. XPS confirms Mn, Ag layer on FeO. |  | 10 | 300 | Antibacterial: 20, 40, 60 µg/mlCytotoxicity: 10–300 µg/ml |  | 24 | 9 | 37 | MCF-7 | Assay: Agar-well diffusion (Zone of Inhibition)Value:P. vulgaris: 9–15 mmS. feacalis: 5–10 mm |  | HeLa: 58.57 µg/mlMCF-7: 39.33 µg/mlVero: 100.1 µg/ml | [6 empty] | Toxic | TOXIC | High | 4 |  | 10.1016/j.inoche.2019.107712 |  |  |  | 1 | No_Viability_Data
NP-01203 | Mumbai | Safety | Mn-Ag co-doped FeO (Fe1-2xMnxAgx) Sample S3 | Iron Oxide | Inorganic |  | Mn-Ag co-doped FeO (Fe1-2xMnxAgx) Sample S3 | Spherical | 51 |  |  | -32 |  | Capped/Stabilized by Solanum Trilobatum leaf extract (phytochemicals),. XPS confirms Mn, Ag layer on FeO. |  | 10 | 300 | Antibacterial: 20, 40, 60 µg/mlCytotoxicity: 10–300 µg/ml |  | 24 | 9 | 37 | MCF-7 | Assay: Agar-well diffusion (Zone of Inhibition)Value:P. vulgaris: 12–14 mmS. feacalis: 6–12 mm |  | HeLa: 60.49 µg/mlMCF-7: 38.20 µg/mlVero: 89.85 µg/ml | [6 empty] | Non-toxic | Non-toxic | High | 4 |  | 10.1016/j.inoche.2019.107712 |  |  |  | 1 | No_Viability_Data
NP-01204 | Mumbai | Safety | Iron Oxide (Fe3O4) | Iron Oxide | Inorganic |  | Ai-FeO NPs (Abutilon indicum derived iron oxide nanoparticles), | Spherical | 10 |  |  | -10 |  | Capped/stabilized by bioactive functional groups (primary/secondary amines, amides, alkanes, carboxylic acids) from Abutilon indicum leaf extract, |  | 25 | 25 | Antibacterial: 25, 50, 75, 100 µg/mlCytotoxicity (MTT): 10, 20, 40, 60, 80, 100, 120 µg/ml,Anti-inflammatory: 20, 40, 60, 80, 100, 120 µg/ml |  | 48 |  | 37 | MDA-MB-231 | Apoptosis (AO/EB Staining): 34.62 ± 1.85% cellular damageNuclear Condensation (DAPI): 38.03 ± 1.08%Antibacterial Zone of Inhibition (100 µg/ml): E. coli (19.25 ± 1.08 mm), P. aeruginosa (16.56 ± 0.64 mm), B. subtilis (14.88 ± 1.01 mm), S. aureus (12.63 ± 1.07 mm)Anti-inflammatory (Albumin Denaturation): 92.71% inhibition at 120 µg/ml |  | Cytotoxicity (MDA-MB-231): 66.55 ± 1.46 µg/mlDPPH Scavenging: 60.41 ± 1.68 µg/mlABTS Scavenging: 56.62 ± 2.04 µg/mlNO Scavenging: 75.14 ± 2.63 µg/ml |  |  |  | Qualitative increase reported (quantitative value NA), |  |  | Toxic | TOXIC | High | 3 |  | 10.1016/j.poly.2024.117022 |  |  |  | 1 | No_Viability_Data
NP-01205 | Mumbai | Safety | Iron Oxide (Fe3O4) | Iron Oxide | Inorganic |  | Iron oxide nanoparticles (FeONPs), | Spherical | 20.11 |  |  | -10 |  | Pleurotus citrinopileatus extract (Capping/reducing agents: Alkanes, aldehydes, carboxylic acids, phenols, alcohols, aliphatic amines, aromatics),, |  | 50 | 50 | Antibacterial: 50 µL and 75 µL (of 5 mg/mL concentration),; Anticancer: 6.5, 12.5, 25, 50, 100 µg/mL, |  | 24 |  | 37 | MG-63 (Human bone cancer cell line); Bacteria: E. coli, P. aeruginosa, K. pneumoniae, S. aureus, S. pneumoniae, B. cereus, | Disk Diffusion Assay (Antibacterial - Zone of Inhibition at 75 µL): E. coli (6.2 ± 0.2 mm), P. aeruginosa (8.1 ± 0.3 mm), K. pneumoniae (7.2 ± 0.3 mm), S. aureus (9.2 ± 0.1 mm), S. pneumoniae (4.1 ± 0.2 mm), B. cereus (7.1 ± 0.2 mm) | 59.11 | 55.63 µg/mL | 55.63 µg/mL | [5 empty] | Toxic | TOXIC | High | 3 |  | 10.1007/s13399-023-04072-5 |  |  |  | 1 | Consistent
NP-01206 | Mumbai | Safety | Zinc oxide | Zinc Oxide | Inorganic |  | Zinc oxide | Spherical | 20 | 20 |  | 20 |  | Sodium citrate, l-serine |  | 312.5 | 312.5 | Bacterial reverse mutation test: 312.5, 625, 1250, 2500, and 5000 μg/plate, In vitro chromosomal aberration test (CHL cells): 3.75, 7.5, and 15 μg/ml | In vivo alkaline comet assay (SD rats): 500, 1000, and 2000 mg/kg body weights (B.W.). | 72 | 7 | 37 | In vitro: Salmonella typhimurium strains (TA98, TA100, TA1535, TA1537), Escherichia coli strain (WP2 uvrA), Chinese hamster lung (CHL) fibroblast |  | 50 | > 15 μg/ml in CHL cells | [6 empty] | Toxic | TOXIC | High | 4 |  | http://dx.doi.org/10.1016/j.mrgentox.2014.01.005 |  | Dispersed |  | 1 | Consistent | 2000
NP-01207 | Mumbai | Safety | Titanium Dioxide (TiO2) | Titanium Dioxide | Inorganic |  | Titanium Dioxide Nanoparticles (TiO2 NPs) |  |  |  |  | 15 |  | Surface coating with chitosan or PEMA decreased phototoxicity |  | 100 | 100 | Concentrations higher than 100 μg/ml showed higher cytotoxic effect |  |  |  |  | Human erythrocyte/lymphocyte cells,; Zebrafish embryos; Human kidney cells; Human lung epithelial | [6 empty] | Generation of ROS |  |  | Toxic | TOXIC | High | 1 |  | 10.15171/apb.2015.061 |  |  |  |  | No_Viability_Data
NP-01208 | Mumbai | Safety | Silver Nanoparticles (Ag) | Silver | Inorganic |  | Citrate-coated AgNPs (Cit30 AgNPs) | Spherical | 30 | 43.3 | 0.25 | -42.7 |  | Citrate. Citrate is the reducing agent and stabilizer. |  | 0 | 0 | Concentrations tested: 0, 0.5, 5, 10, 25, 50, 75 and 100 µg/mL. Concentrations used for detailed assays: 10 µg/mL (IC20) and 40 µg/mL (IC50 for Cit30 AgNPs). | NA (Study conducted in vitro). | 24 | 7.4 | 37 | Human keratinocytes (HaCaT cells). |  | 30 | 40 µg/mL (24 h). 37.4 µg/mL (48 h). |  |  | NA (Reported results include late apoptosis/necrosis which involves PI staining for membrane permeability). | Induced a significant 1.2 fold increase at 40 µg/mL (24 h). ROS levels were similar for both NP types | In water: 3.32 ± 0.04%. In culture medium (48 h): 7.6 ± 0.1% (corresponding to 0.77 µg/mL Ag+). | 10 | Toxic | TOXIC | High | 4 |  | http://dx.doi.org/10.1016/j.toxlet.2016.03.005. (Corrigendum DOI: http://dx.doi.org/10.1016/j.toxlet.2016.06.007). |  | Dispersed | Good | 1 | Consistent
NP-01209 | Mumbai | Safety | Silver Nanoparticles (Ag) | Silver | Inorganic |  | PEG-coated AgNPs (PEG30 AgNPs) | Spherical | 30 | 62.1 | 0.15 | -12.1 |  | Poly(ethylene glycol) (PEG). The PEG used had a molecular weight (Mw) of 5 kDa. |  | 0 | 0 | Concentrations tested: 0, 0.5, 5, 10, 25, 50, 75 and 100 µg/mL. Concentrations used for detailed assays: 10 µg/mL and 40 µg/mL. | NA (Study conducted in vitro). | 24 |  | 37 | Human keratinocytes (HaCaT cells). |  | 30 | NA (IC50 for Cit30 AgNPs was used for determining subsequent doses, implying PEG30 IC50 was higher or not explicitly calculated/reported). |  |  | NA (Reported results include late apoptosis/necrosis which involves PI staining for membrane permeability). | Induced a significant 1.2 fold increase at 40 µg/mL (24 h). ROS levels were similar for both NP types | In water: 0.63 ± 0.01%. In culture medium (48 h): Very similar to Cit30 AgNPs, reaching identical ionic silver concentrations. |  | Toxic | TOXIC | High | 4 |  | http://dx.doi.org/10.1016/j.toxlet.2016.03.005. |  | Dispersed | Good | 1 | Consistent
NP-01210 | Mumbai | Safety | Vanadium nanoparticles (VNPs). | Vanadium Oxide | Inorganic |  | Vanadium nanoparticles (VNPs). | Other | 80 | 80 |  | 50 |  | Orange peel extract (OPE); functional groups include amides, carboxylic acid, alcohols, water-soluble flavonoid compounds, and phenolic acids. |  | 1.56 | 1.56 | Cytotoxicity: 1.56, 3.125, 6.25, 12.5, 25, 50, 100 µg; Antimicrobial: 25, 50, 100 µg/mL; Antioxidant: 62.5, 125, 250, 500, 1000, 2000 µg/mL. |  | 120 | 7.4 | 37 | MCF-7 | . Antifungal ZOI (100 µg/mL): 18.4 mm to 39.6 mm. Antibacterial DIZ (100 µg/mL): 15.4 mm to 26.1 mm. | 30 | 15.99 µg (against MCF-7 breast cell line); 292.2 µg/mL (DPPH antioxidant activity). |  |  |  | DPPH Antioxidant activity: 91.65% at 2000 µg/mL |  |  | Toxic | TOXIC | High | 4 |  | 10.1007/s12668-022-01034-5. |  | Dispersed |  | 0 | Consistent
NP-01211 | Mumbai | Safety | Cerium Oxide (CeO2) | Cerium Oxide | Inorganic |  | Cerium oxide nanoparticles (CeO2 NPs) | Spherical | 13 |  |  | 28 |  | Diethylene glycol (DEG) coating/capping agent,,; Precursors: mixture of Ce(NO3 )3 ⋅6H2 O, CeCl3 ⋅7H2 O, and Ce(CH3 COO)3 ⋅H2 O,, | 3.2 | 62.5 | 62.5 | Cytotoxicity: 62.5, 125, 250, 500, 1000, 2000 μg/mL,; α-glucosidase inhibition: 0.5, 1.5, 2.5 mg/mL, |  | 24 |  | 37 | RAW264.7 |  | 94.69 | [7 empty] | Non-toxic | Non-toxic | High | 3 |  | 10.1021/acsomega.3c02524 |  |  |  | 1 | Consistent
NP-01212 | Mumbai | Safety | Liposomal Isoniazid (Assumed F V components: PC/CH/O-SAP/DCP/DSPE-PEG) | Liposome | Organic |  | Liposomal Isoniazid (Assumed F V components: PC/CH/O-SAP/DCP/DSPE-PEG) | Other |  |  |  | -8 |  | Loaded Drug: Isoniazid (INH). Encapsulation (via glucosamine): 8–10%. |  |  |  | Different concentrations of encapsulated drug were incubated with cells. | 4 mg/kg, 12 mg/kg, and 36 mg/kg body weight. | 24 |  | 24 | Peritoneal macrophages (in vitro). NMRI mice (in vivo). |  | 53 | [7 empty] | Non-toxic | Non-toxic | High | 2 |  | PII S0304-4165 96 00088-8 |  |  |  | 0 | Consistent | 36
NP-01213 | Mumbai | Safety | Liposomal Rifampicin (Assumed F V components: PC/CH/O-SAP/DCP/DSPE-PEG) | Liposome | Organic |  | Liposomal Rifampicin (Assumed F V components: PC/CH/O-SAP/DCP/DSPE-PEG) | Other |  |  |  | -8 |  | Loaded Drug: Rifampicin (RFP). Encapsulation: 44–49%. |  |  |  | Different concentrations of encapsulated drug were incubated with cells. | 10 mg/kg body weight and 85 mg/kg body weight. | 24 |  | 24 | Peritoneal macrophages (in vitro). NMRI mice (in vivo). |  | 65 | [7 empty] | Non-toxic | Non-toxic | High | 2 |  | PII S0304-4165 96 00088-8 |  |  |  | 0 | Consistent | 85
NP-01214 | Mumbai | Safety | DOPE/DOTAP + Plasmid pBR322 | Liposome | Organic |  | DOPE/DOTAP + Plasmid pBR322 | Other | 0.3 | 0.3 |  | 0.7 |  | Cationic liposomes (DOPE/DOTAP) complexed with double-stranded plasmid vector pBR322 (4363 bp) |  | 0.1 | 0.1 | DNA amounts: 0.1, 0.5, and 2.5 μg; Liposome concentrations: 0.01, 0.1, or 1.0 μmol/ml | 60 mg/kg (i.p.) (using complexes) | 24 |  | 37 | Murine macrophages | [9 empty] | Non-toxic | Non-toxic | High | 4 |  | NA (PII: S0005-2736(97)00126-0) |  | Dispersed |  | 0 | No_Viability_Data | 60
NP-01215 | Mumbai | Safety | DOPE/DOTAP + Antisense oligonucleotide | Liposome | Organic |  | DOPE/DOTAP + Antisense oligonucleotide | Other | 0.1 | 0.1 |  | -11.2 |  | Cationic liposomes (DOPE/DOTAP) complexed with single-stranded antisense oligonucleotide (15 mers) |  | 2 | 2 | DNA amounts: 2.0, 10.0, and 25.0 μg; Liposome concentrations: 0.01, 0.1, or 1.0 μmol/ml | 60 mg/kg (i.p.) (using complexes) | 24 |  | 37 | Murine macrophages | [9 empty] | Non-toxic | Non-toxic | High | 4 |  | NA (PII: S0005-2736(97)00126-0) |  | Dispersed |  | 0 | No_Viability_Data | 60
NP-01216 | Mumbai | Safety | Carbon Nanotubes (CNTs) | Carbon Nanotube | Inorganic |  | Carbon Nanotubes (CNTs) | Fibrous | [7 empty] | 20 | 100 | 20-100 90 µg/mL |  |  |  |  | Multitudes of cell lines; Mesothelial cells, macrophages, lung fibroblasts,; human pneumocytes | [6 empty] | Could induce ROS generation |  |  | Toxic | TOXIC | High | 1 |  | 10.15171/apb.2015.061 |  |  |  | 9 | No_Viability_Data
NP-01217 | Mumbai | Safety | Doxorubicin/Umbelliprenin co-loaded (Active) (Microfluidic system) | Liposome | Organic |  | Doxorubicin/Umbelliprenin co-loaded (Active) (Microfluidic system) | Spherical | 100 | 227 | 0.2 | 2.5 |  | Loaded drugs: Doxorubicin (active), Umbelliprenin (passive). Drug loading ratio 1:2 doxorubicin:umbelliprenin. |  | 90 | 90 | Doxorubicin up to 90 µg/mL |  | 48 | 7.4 | 37 | MCF-7 |  |  | MCF-7: 4.75±0.62; MDA-MB 231: 1.08±0.08; BT-474: 7.72±2.57 |  |  |  |  | Approx. 90% released after 48 h |  | Toxic | TOXIC | High | 4 |  | 10.1016/j.ijpharm.2020.119926 |  | Dispersed | Good | 1 | No_Viability_Data
NP-01218 | Mumbai | Safety | Drug-loaded (Doxorubicin Active) (Microfluidic system) | Liposome | Organic |  | Drug-loaded (Doxorubicin Active) (Microfluidic system) | Spherical | 80 | 146 | 0.13 | 2.2 |  | Loaded drug: Doxorubicin (active loading, pH-gradient). Functionalizing agent: PEGylated DSPC. |  | 90 | 90 | Doxorubicin up to 90 µg/mL |  | 48 | 7.4 | 37 | MCF-7 | [7 empty] | Approx. 90% released after 48 h |  | Non-toxic | Non-toxic | High | 4 |  | 10.1016/j.ijpharm.2020.119926 |  | Dispersed | Good | 1 | No_Viability_Data
NP-01219 | Mumbai | Safety | Drug-loaded (Doxorubicin Passive) (Microfluidic system) | Liposome | Organic |  | Drug-loaded (Doxorubicin Passive) (Microfluidic system) |  |  | 176 | 0.15 | 2 |  | Loaded drug: Doxorubicin (passive loading). Functionalizing agent: PEGylated DSPC. |  | 90 | 90 | Doxorubicin up to 90 µg/mL |  | 48 | 7.4 | 37 | MCF-7 | [7 empty] | Approx. 90% released after 48 h |  | Non-toxic | Non-toxic | High | 3 |  | 10.1016/j.ijpharm.2020.119926 |  | Dispersed | Good |  | No_Viability_Data
NP-01220 | Mumbai | Safety | Doxorubicin/Umbelliprenin co-loaded (Active) (Thin-film/extrusion) | Liposome | Organic |  | Doxorubicin/Umbelliprenin co-loaded (Active) (Thin-film/extrusion) | Spherical |  | 143 | 0.07 | 4.63 |  | Loaded drugs: Doxorubicin (active), Umbelliprenin (passive). Molar ratio: 60:28:4:8% DSPC:Chol:DSPE-PEG2000. |  | 90 | 90 | Doxorubicin up to 90 µg/mL (≤ 500 µg DSPC lipid/mL) |  | 48 | 7.4 | 37 | MCF-7 |  |  | MCF-7: 8.60±0.54; MDA-MB 231: 6.20±0.31; BT-474: 16.10±1.73 |  |  |  |  | Release rate doubled in first 24 h compared to Dox-loaded liposomes |  | Toxic | TOXIC | High | 3 |  | 10.1016/j.ijpharm.2020.119926 |  | Dispersed | Good | 1 | No_Viability_Data
NP-01221 | Mumbai | Safety | Drug-loaded (Doxorubicin Active) (Thin-film/extrusion) | Liposome | Organic |  | Drug-loaded (Doxorubicin Active) (Thin-film/extrusion) | Spherical | 158 | 183 | 0.09 | 3.3 |  | Loaded drug: Doxorubicin (active loading, pH-gradient). Functionalizing agent: PEGylated DSPC. |  | 90 | 90 | Doxorubicin up to 90 µg/mL (≤ 500 µg DSPC lipid/mL) |  | 48 | 7.4 | 37 | MCF-7 |  |  | MCF-7: 10.5±1.56; MDA-MB 231: 8.5±1.20; BT-474: 48.60±16.40 |  |  |  |  | 30% released after 48 h |  | Toxic | TOXIC | High | 4 |  | 10.1016/j.ijpharm.2020.119926 |  | Dispersed | Good | 1 | No_Viability_Data
NP-01222 | Mumbai | Safety | MnO2 | Manganese Oxide | Inorganic |  | MnO2 | Spherical | 100 |  |  | 22 | 2 | Encapsulated with photosensitizer chlorin e6 (Ce6) (Loading rate: 94.67%) and chemotherapy drug doxorubicin (DOX) (Loading rate: 71.87%),. |  | 5 | 5 | Drug concentration: 5 µg mL⁻¹, 0.25 µg mL⁻¹. |  | 6 | 7.4 | 37 | A549 |  | 90 | [5 empty] | Cleaved and released drugs under micro-acidic environment (pH 5.5). |  | Non-toxic | Non-toxic | High | 4 |  | 10.1021/acsanm.2c01877 |  |  |  | 1 | Consistent
NP-01223 | Mumbai | Safety | DOPE/DSTAP (1:1 mol ratio) | Liposome | Organic |  | DOPE/DSTAP (1:1 mol ratio) | Other | 5.31 | 5.31 |  | 15 |  | Cationic lipid (DSTAP) and DOPE |  | 50 | 50 | ED50 : >1000 nmol/ml for macrophages; Endocytosis: 10 μmol/ml; Modulation: 0.1 μmol/ml | 60 mg/kg (i.p.) | 24 | 7.4 | 37 | Murine macrophages, T lymphocytes, and human monocyte-like U937 | [9 empty] | Non-toxic | Non-toxic | High | 4 |  | NA (PII: S0005-2736(97)00126-0) |  | Dispersed |  | 0 | No_Viability_Data | 60
NP-01224 | Mumbai | Safety | DOPE/DDAB (1:1 mol ratio) | Liposome | Organic |  | DOPE/DDAB (1:1 mol ratio) | Other | 1.05 | 1.05 |  | 40 |  | Cationic lipid (DDAB) and dioleoylphosphatidylethanolamine (DOPE) |  | 50 | 50 | ED50 : ∼10 nmol/ml for macrophages; Endocytosis: 10 μmol/ml; Modulation: 0.1 μmol/ml | 60 mg/kg (i.p.); 5 μmol for NO/TNF-α analysis | 24 | 7.4 | 37 | Murine macrophages, T lymphocytes, and human monocyte-like U937 | [9 empty] | Non-toxic | Non-toxic | High | 4 |  | NA (PII: S0005-2736(97)00126-0) |  | Dispersed |  | 0 | No_Viability_Data | 60
NP-01225 | Mumbai | Safety | DOPE/DOTAP (1:1 mol ratio) | Liposome | Organic |  | DOPE/DOTAP (1:1 mol ratio) | Other | 1 | 1 |  | 42 |  | Cationic lipid (DOTAP) and DOPE |  | 50 | 50 | ED50 : 12 nmol/ml for macrophages; Endocytosis: 10 μmol/ml; Modulation: 0.1 μmol/ml | 60 mg/kg (i.p.); 5 μmol for NO/TNF-α analysis | 24 | 7.4 | 37 | Murine macrophages, T lymphocytes, and human monocyte-like U937 | [9 empty] | Non-toxic | Non-toxic | High | 4 |  | NA (PII: S0005-2736(97)00126-0) |  | Dispersed |  | 0 | No_Viability_Data | 60
NP-01226 | Mumbai | Safety | DOPE/DPTAP (1:1 mol ratio) | Liposome | Organic |  | DOPE/DPTAP (1:1 mol ratio) | Other | 3 | 3 |  | 22.4 |  | Cationic lipid (DPTAP) and DOPE |  | 50 | 50 | ED50 : 400 nmol/ml for macrophages; Endocytosis: 10 μmol/ml; Modulation: 0.1 μmol/ml | 60 mg/kg (i.p.) | 24 | 7.4 | 37 | Murine macrophages, T lymphocytes, and human monocyte-like U937 | [9 empty] | Non-toxic | Non-toxic | High | 4 |  | NA (PII: S0005-2736(97)00126-0) |  | Dispersed |  | 0 | No_Viability_Data | 60
NP-01227 | Mumbai | Safety | DOPE/DMTAP (1:1 mol ratio) | Liposome | Organic |  | DOPE/DMTAP (1:1 mol ratio) | Other | 1.75 | 1.75 |  | 42.9 |  | Cationic lipid (DMTAP) and DOPE |  | 50 | 50 | ED50 : 50 nmol/ml for macrophages; Endocytosis: 10 μmol/ml; Modulation: 0.1 μmol/ml | 60 mg/kg (i.p.) | 24 | 7.4 | 37 | Murine macrophages, T lymphocytes, and human monocyte-like U937 | [9 empty] | Non-toxic | Non-toxic | High | 4 |  | NA (PII: S0005-2736(97)00126-0) |  | Dispersed |  | 0 | No_Viability_Data | 60
NP-01228 | Mumbai | Safety | DOPE/DOTAP + DPPE-PEG2000 (10 mol%) | Liposome | Organic |  | DOPE/DOTAP + DPPE-PEG2000 (10 mol%) | Other | 1.15 | 1.15 |  | 3.2 |  | Cationic lipid (DOTAP), DOPE, and DPPE-PEG2000 (dipalmitoylphosphatidylethanolamine-polyethylene glycol2000 ) |  | 10 | 10 | Endocytosis: 10 μmol/ml; Toxicity test: concentration not explicitly stated, but toxicity was completely abolished | 60 mg/kg (i.p.) | 24 | 7.4 | 37 | Murine macrophages, T lymphocytes, and human monocyte-like U937 | [9 empty] | Non-toxic | Non-toxic | High | 4 |  | NA (PII: S0005-2736(97)00126-0) |  | Dispersed |  | 0 | No_Viability_Data | 60
NP-01229 | Mumbai | Safety | Endogenous Selenium Nanoparticles (SeNPs). | Selenium | Inorganic |  | Endogenous Selenium Nanoparticles (SeNPs). | Spherical | 100 |  |  | -28 |  | Protein-assisted self-assembly; high-affinity proteins include glycolytic enzymes, insoluble tubulin, and heat shock proteins (HSP90). |  | 0.25 | 0.25 | Endogenously generated following exposure to 0.25 µM, 1 µM, 5 µM, 10 µM, 20 µM, 40 µM, and 80 µM sodium selenite. |  | 6 |  | 37 | A549 | Autophagy inhibition: Average area of autophagic vacuoles per cell increased to ~40% after 36 h at 10 µM. Gene expression: 22-fold up-regulation of heat shock 70 kDa protein 6. Protein sequestration: High-affinity binding of Glycolysis enzymes (23.56%), Actin (15.49%), Tubulin (12.35%), and HSPs (8.15%). EDX Se ratio: 29.2% (H157), 51.9% (A549), and 29.9% (MGC-803). | 10 |  |  |  | Loss of mitochondrial membrane integrity (qualitative). |  |  |  | Toxic | TOXIC | High | 3 |  | 10.1021/pr501086e. |  |  |  | 1 | Consistent
NP-01230 | Mumbai | Safety | Gold Nanoparticles (Au) | Gold | Inorganic |  | TF-AuNP Aggregates (26 nm average size) | Other | 26.43 | 31.97 | 0.235 | -32 | 1.26 | Transferrin (Functionalizing agent/coating) |  | 1 | 1 | Equivalent mass of gold to 1 mL of 0.2 nM monodisperse AuNPs. |  | 72 |  | 37 | A549 | [9 empty] | Non-toxic | Non-toxic | High | 3 |  | 10.1021/nn2007496 |  | Dispersed | Good | 0 | No_Viability_Data
NP-01231 | Mumbai | Safety | Gold Nanoparticles (Au) | Gold | Inorganic |  | TF-AuNP Aggregates (49 nm average size) | Other | 48.83 | 65.71 | 0.233 | -32 | 3.36 | Transferrin (Functionalizing agent/coating) |  | 1 | 1 | Equivalent mass of gold to 1 mL of 0.2 nM monodisperse AuNPs. |  | 72 |  | 37 | A549 | [9 empty] | Non-toxic | Non-toxic | High | 3 |  | 10.1021/nn2007496 |  | Dispersed | Good | 0 | No_Viability_Data
NP-01232 | Mumbai | Safety | Gold Nanoparticles (Au) | Gold | Inorganic |  | TF-AuNP Aggregates (98 nm average size) | Other | 97.69 | 171.46 | 0.255 | -32 | 12.52 | Transferrin (Functionalizing agent/coating) |  | 0.2 | 1 | Equivalent mass of gold to 1 mL of 0.2 nM monodisperse AuNPs. Dose response range tested: 0.2–1.0 nM. |  | 72 |  | 37 | A549 | [9 empty] | Non-toxic | Non-toxic | High | 3 |  | 10.1021/nn2007496 |  | Dispersed | Good | 0 | No_Viability_Data
NP-01233 | Mumbai | Safety | Dopamine-coated hMnO2 nanoparticles | Manganese Oxide | Inorganic |  | Dopamine-coated hMnO2 nanoparticles | Spherical | 200 |  |  | 2 |  | Coated with Polydopamine (pDopa) |  | 1 | 1 | Fluorescence testing: 1 mg/ml; MTT assay: 0.5 mg/ml |  | 6 |  | 37 | KYSE30 cancer cells; Healthy human esophageal epithelial cells (HEC); Healthy human mesenchymal stem |  | 30 | [5 empty] | NA (Dissolution tests performed on uncoated NPs) |  | Toxic | TOXIC | High | 4 |  | 10.1088/1361-6528/abb626 |  |  |  | 1 | Consistent
NP-01234 | Mumbai | Safety | MnO2 hollow nanoparticles (hMnO2) | Manganese Oxide | Inorganic |  | MnO2 hollow nanoparticles (hMnO2) | Spherical | 200 | 750 | 0.19 | 10 | 2 | Formed from δ-MnO2 sheets; Xanthan gum (XG) used as dispersant in cell studies |  | 1 | 1 | Fluorescence testing: 1 mg/ml; MTT assay: 0.5 mg/ml |  | 6 |  | 37 | KYSE30 cancer cells; Healthy human esophageal epithelial cells (HEC) |  | 30 | [5 empty] | 100% (Ascorbic acid, Day 1); 93% (Glutathione, Day 1); ≈ 17% (PBS, 7 d) |  | Toxic | TOXIC | High | 4 |  | 10.1088/1361-6528/abb626 |  | Dispersed | Good | 1 | Consistent
NP-01235 | Mumbai | Safety | Iron Oxide (Fe3O4) | Iron Oxide | Inorganic |  | Cationic amphiphile coated SPION |  |  |  |  | -10 |  | Cationic amphiphile |  |  |  | High doses |  |  |  |  | Neural progenitor cells and human blood outgrowth endothelial | [9 empty] | Toxic | TOXIC | High | 0 |  | 10.3402/nano.v1i0.5358 |  |  |  |  | No_Viability_Data
NP-01236 | Mumbai | Safety | MnO2 (H-M-pp/C&D + 3 (H-M-pp/C&D conjugated with CpG, S6, miR-145) | Manganese Oxide | Inorganic |  | MnO2 (H-M-pp/C&D + 3 (H-M-pp/C&D conjugated with CpG, S6, miR-145) | Spherical | 100 |  |  | 22 |  | Conjugated with oligonucleotide chains: CpG, S6-aptamers, and miR-145,. Loaded with Ce6 and DOX. |  | 0.5 | 100 | H-M-pp concentration: 0.5-100 microgram/ml.Drug concentration: 5 µg mL⁻¹. | NA (Injected into mice) | 8 |  | 37 | A549 |  | 90 | [5 empty] | Decomposed in the micro-acidic TME to produce Mn²⁺ and O₂ and release loaded drugs,. |  | Non-toxic | Non-toxic | High | 4 |  | 10.1021/acsanm.2c01877 |  |  |  | 1 | Consistent
NP-01237 | Mumbai | Safety | Blank PLGA-mPEG nanoparticles (Batch C), | Polymer Nanoparticle | Organic |  | Blank PLGA-mPEG nanoparticles (Batch C), |  | 174 | 174 | 0.239 | -22 |  | PLGA(16)-mPEG(5) copolymer, |  |  |  | Identical polymer content to drug-loaded groups, | 250 mg/kg or 500 mg/kg,, | 960 | 7.2 | 37 | HT-29 | Survival Rate: 25% survival at day 40 (SCID). Body Weight: No significant change in BALB/c or SCID,. Histopathology: Moderate liver granulation; normal architecture in kidney/spleen,,. | 100 | [7 empty] | Non-toxic | Non-toxic | High | 3 |  | 10.1016/j.ejpb.2008.09.011 |  | Dispersed | Good |  | Consistent | 500
NP-01238 | Mumbai | Safety | Conventional Liposome (CHO/DSPC) | Liposome | Organic |  | Conventional Liposome (CHO/DSPC) | Other | 114.32 | 114.32 | 0.117 | 13.51 |  | Components: CHO, DSPC. Loaded drug: Cisplatin (CDDP). |  |  |  | Increasing lipid concentrations (for blank); Increasing CDDP concentrations (for CDDP loaded). |  | 48 | 10 |  | HeLa |  | 28 | [5 empty] | ∼32.7% |  | Toxic | TOXIC | High | 4 |  | 10.1016/j.biomaterials.2011.10.081 |  | Dispersed | Good | 0 | Consistent
NP-01239 | Mumbai | Safety | CHO-HS Liposome (CHO-HS/CHO/DSPC) | Liposome | Organic |  | CHO-HS Liposome (CHO-HS/CHO/DSPC) | Spherical | 104.5 | 104.5 | 0.081 | 38.9 |  | Functionalizing agent: 5-Cholesten-3-beta-ol 3-hemisuccinate (CHO-HS). Loaded drug: CDDP. |  |  |  | Increasing lipid/CDDP concentrations. |  | 48 |  |  | HeLa |  | 2 | [5 empty] | ∼22.8% |  | Toxic | TOXIC | High | 4 |  | 10.1016/j.biomaterials.2011.10.081 |  | Dispersed | Good | 1 | Consistent
NP-01240 | Mumbai | Safety | CHO-HS/CHO-PEG Liposome (CHO-HS/CHO-PEG550/DSPC) | Liposome | Organic |  | CHO-HS/CHO-PEG Liposome (CHO-HS/CHO-PEG550/DSPC) | Spherical | 101.3 | 101.3 | 0.057 | 34.1 |  | Functionalizing agents: CHO-HS (anionic) and CHO-PEG550 (long-circulating). Loaded drug: CDDP. |  |  |  | Increasing lipid/CDDP concentrations. | 5 mg CDDP/kg body weight (Injected via tail vein). | 48 |  |  | HeLa |  | 6 | [5 empty] | ∼24.9% |  | Toxic | TOXIC | High | 4 |  | 10.1016/j.biomaterials.2011.10.081 |  | Dispersed | Good | 1 | Consistent
NP-01241 | Mumbai | Safety | CHO-PEG Liposome (CHO-PEG550/CHO/DSPC) | Liposome | Organic |  | CHO-PEG Liposome (CHO-PEG550/CHO/DSPC) | Spherical | 125.8 | 125.8 | 0.036 | 13.4 |  | Functionalizing/Long-circulating agent: 1-cholesteryl-4-u-methoxy-polyethylene glycol succinate (CHO-PEG550). Loaded drug: CDDP. |  |  |  | Increasing lipid/CDDP concentrations. |  | 48 |  |  | HeLa |  | 4 | [5 empty] | ∼29.1% |  | Toxic | TOXIC | High | 4 |  | 10.1016/j.biomaterials.2011.10.081 |  | Dispersed | Good | 1 | Consistent
NP-01242 | Mumbai | Safety | DEAE-Dex-Lutrol (Non-Fluo) PBCA NP | Polymer Nanoparticle | Organic |  | DEAE-Dex-Lutrol (Non-Fluo) PBCA NP |  | 251 |  | 0.26 | 15.8 |  | DEAE-Dextran (additive); Lutrol F68 (nonionic surfactant) |  |  |  | Incubated with different NP concentrations |  | 24 |  |  | HeLa | [9 empty] | Non-toxic | Non-toxic | High | 3 |  | 10.1007/s11051-014-2379-1 |  |  | Good |  | No_Viability_Data
NP-01243 | Mumbai | Safety | Lutrol-Dex (Non-Fluo) PBCA NP | Polymer Nanoparticle | Organic |  | Lutrol-Dex (Non-Fluo) PBCA NP |  | 290 |  | 0.425 | -2.21 |  | Lutrol F68 (nonionic surfactant); Dextran 70000 (additive) |  |  |  | Incubated with different NP concentrations |  | 24 |  |  | HeLa | [9 empty] | Non-toxic | Non-toxic | High | 3 |  | 10.1007/s11051-014-2379-1 |  |  | Acceptable |  | No_Viability_Data
NP-01244 | Mumbai | Safety | Tween-Dex (Non-Fluo) PBCA NP | Polymer Nanoparticle | Organic |  | Tween-Dex (Non-Fluo) PBCA NP |  | 172 |  | 0.232 | -5.93 |  | Tween80 (nonionic surfactant); Dextran 70000 (additive) |  |  |  | Incubated with different NP concentrations |  | 24 |  |  | HeLa | [9 empty] | Non-toxic | Non-toxic | High | 3 |  | 10.1007/s11051-014-2379-1 |  |  | Good |  | No_Viability_Data
NP-01245 | Mumbai | Safety | Tween80 (Non-Fluo) PBCA NP | Polymer Nanoparticle | Organic |  | Tween80 (Non-Fluo) PBCA NP |  | 167 |  | 0.259 | -3.89 |  | Tween80 (nonionic surfactant) |  | 60 | 60 | Incubated with different NP concentrations; significant differences seen at concentrations of 60 µg/ml (HeLa) |  | 24 |  |  | HeLa |  | 80 | [7 empty] | Non-toxic | Non-toxic | High | 4 |  | 10.1007/s11051-014-2379-1 |  |  | Good |  | Consistent
NP-01246 | Mumbai | Safety | Lutrol-SDS (Non-Fluo) PBCA NP | Polymer Nanoparticle | Organic |  | Lutrol-SDS (Non-Fluo) PBCA NP |  | 145 |  | 0.4 | -36.2 |  | Lutrol F68 (nonionic surfactant); SDS (anionic surfactant) |  | 60 | 60 | Incubated with different NP concentrations; significant differences seen starting from 60 µg/ml (HeLa) and 40 µg/ml (HEK cells) |  | 24 |  |  | HeLa |  | 50 | [7 empty] | Non-toxic | Non-toxic | High | 4 |  | 10.1007/s11051-014-2379-1 |  |  | Acceptable |  | Consistent
NP-01247 | Mumbai | Safety | Iron Oxide (Fe3O4) | Iron Oxide | Inorganic |  | Magnetite/maghemite iron oxide (FeOx) nanoparticles | Other | 10 | 60 |  | 7 |  | Synthesized from FeCl3·6H2O and FeCl2·4H2O, with subsequent oxidation of the outer shell of magnetite to maghemite. |  | 0 | 0 | Initial concentrations varied between 0 and 120 mg/L. Key concentrations tested were 6, 24, 60, and 120 mg/L. |  | 24 | 4 |  | Saccharomyces cerevisiae (Eukaryote) and Escherichia coli K12 DSM 498 (Prokaryote, gram-negative bacteria). |  | 4 |  |  |  | NA (Cell death hypothesized to be due to piercing of the cell membrane). |  |  |  | Toxic | TOXIC | High | 4 |  | 10.1016/j.jcis.2010.02.028. |  | Dispersed |  | 0 | Consistent
NP-01248 | Mumbai | Safety | ZnO | Zinc Oxide | Inorganic |  | ZnO | Spherical | 47 |  |  | 22.5 | 15 | Purchased from Sigma-Aldrich/Sky Springs with chemical purity of 98% or higher |  | 0.01 | 0.01 | Light: 0.01, 0.05, 0.1; Dark: 0.5, 2.5, 5. Also tested at LC10, LC25, LC50 concentrations. |  | 30 |  | 37 | Escherichia coli (ATCC#25254) |  |  |  | Light: 0.048; Dark: 0.13 |  | LPO (oxidative degradation of membrane lipids) increased, correlating with oxidative stress. | Significant increase observed under light, 187.08% higher than control at LC50. Negligible under dark conditions. | Light: 79.64%; Dark: 15.63% |  | Toxic | TOXIC | High | 3 |  | 10.1016/S1001-0742(12)60152-1 |  |  |  | 1 | No_Viability_Data
NP-01249 | Mumbai | Safety | Copper Oxide (CuO) | Copper/Copper Oxide | Inorganic |  | CuO | Spherical | 17 |  |  | 20 | 33 | Purchased from Sigma-Aldrich/Sky Springs with chemical purity of 98% or higher |  | 0.1 | 0.1 | Light: 0.1, 0.25, 0.5; Dark: 2.5, 5.0, 7.5. Also tested at LC10, LC25, LC50 concentrations. |  | 30 |  | 37 | Escherichia coli (ATCC#25254) |  |  |  | Light: 0.16; Dark: 4.63 |  | LPO (oxidative degradation of membrane lipids) increased, correlating with oxidative stress. | No significant increase observed under light. Negligible under dark conditions. | Light: 75.77%; Dark: 9.12% |  | Toxic | TOXIC | High | 3 |  | 10.1016/S1001-0742(12)60152-1 |  |  |  | 1 | No_Viability_Data
NP-01250 | Mumbai | Safety | Titanium Dioxide (TiO2) | Titanium Dioxide | Inorganic |  | TiO2 | Spherical | 17 |  |  | 15 | 35.5 | Purchased from Sigma-Aldrich/Sky Springs with chemical purity of 98% or higher |  | 1 | 1 | Light: 1, 2.5, 5; Dark: 250, 500, 750. Also tested at LC10, LC25, LC50 concentrations. |  | 30 |  | 37 | Escherichia coli (ATCC#25254) |  |  |  | Light: 1.68; Dark: 583 |  | LPO (oxidative degradation of membrane lipids) increased, correlating with oxidative stress. | Highest amount produced under light, 822% higher than control at LC50. Negligible under dark conditions. | Light: 9.21%; Dark: 2.39% |  | Toxic | TOXIC | High | 3 |  | 10.1016/S1001-0742(12)60152-1 |  |  |  | 1 | No_Viability_Data
NP-01251 | Mumbai | Safety | Co3O4 | Cobalt | Inorganic |  | Co3O4 | Other | 51 |  |  |  |  | Purchased from Sigma-Aldrich/Sky Springs with chemical purity of 98% or higher |  | 20 | 20 | Light: 20, 40, 60; Dark: 40, 60, 80. Also tested at LC10, LC25, LC50 concentrations. |  | 30 |  | 37 | Escherichia coli (ATCC#25254) |  |  |  | Light: 35.06; Dark: 55.56 |  | LPO (oxidative degradation of membrane lipids) increased, correlating with oxidative stress. | No significant increase observed under light. Negligible under dark conditions. | Light: 1.07%; Dark: 0.66% |  | Non-toxic | Non-toxic | High | 3 |  | 10.1016/S1001-0742(12)60152-1 |  |  |  | 0 | No_Viability_Data
NP-01252 | Mumbai | Safety | EPC/Cholesterol/TS (5:3:1) (Sterol) SUV | Liposome | Organic |  | EPC/Cholesterol/TS (5:3:1) (Sterol) SUV | Other | 0.14 |  |  | -8 |  | Amphotericin B intercalated; EPC, Cholesterol, TS (5:3:1 molar ratio) |  | 0.054 | 5.4 | Lipid concentrations : 0.054–5.4 µmol/ml | LD50 calculated from doses ranging from 9 to 18 mg/kg; 1 mg/kg AMB and 25 µmol/kg lipid (distribution study) | 24 |  | 37 | RAW264.7 |  | 30 | >300 µg/ml |  | 13.3 mg/kg |  |  |  |  | Toxic | TOXIC | High | 3 | [5 empty] | 0 | Consistent | 18
NP-01253 | Mumbai | Safety | CTRL nano | Other |  |  | CTRL nano | Other | 50 | 49.27 | 0.143 |  |  | Soybean oil core; PEG-DSPE & DSPC corona |  |  |  | Lipid equivalent | Lipid equivalent | 192 | 7 |  | HUVEC | T2* map: 34.1 ms; Tumor weight: ~0.62g; CD68+ area: ~0.9% | [8 empty] | Non-toxic | Non-toxic | High | 3 |  | 10.1021/nn103336a |  | Dispersed | Good | 0 | No_Viability_Data
NP-01254 | Mumbai | Safety | Mn3 O4 (hausmannite) | Manganese Oxide | Inorganic |  | Mn3 O4 (hausmannite) | Spherical | 20 |  |  | 12 |  | Oxidation of MnCl2 solution with H2 O2 , followed by addition of NH3 aq. solution |  | 10 | 50 | 10-50 nM |  | 1 |  |  | Epithelial | [6 empty] | Much higher amounts of ROS than CNP control; statistically significant increase (p<0.05) |  |  | Non-toxic | Non-toxic | High | 3 |  | 10.1016/j.molstruc.2012.09.083 |  |  |  | 1 | No_Viability_Data
NP-01255 | Mumbai | Safety | MnO2 Sample S0 (α−MnO2 , unmodified) | Manganese Oxide | Inorganic |  | MnO2 Sample S0 (α−MnO2 , unmodified) | Nanorod | 1.2 |  |  | 12 |  | Synthesized hydrothermally from KMnO4 precursor. Unmodified. |  | 10 | 50 | 10-50 nM |  | 1 |  |  | Epithelial | [6 empty] | Much higher amounts of ROS than CNP control; statistically significant increase (p<0.05) |  |  | Non-toxic | Non-toxic | High | 3 |  | 10.1016/j.molstruc.2012.09.083 |  |  |  | 2 | No_Viability_Data
NP-01256 | Mumbai | Safety | MnO2 Sample S11 (β−MnO2 , 70 mol% Mn2+ modified) | Manganese Oxide | Inorganic |  | MnO2 Sample S11 (β−MnO2 , 70 mol% Mn2+ modified) | Other | 0.5 |  |  | 12 |  | Modified with 70 mol% Mn2+ (MnCl2 ) using a KMnO4 precursor |  | 10 | 50 | 10-50 nM |  | 1 |  |  | Epithelial | [6 empty] | Lower levels of ROS compared to Mn3 O4 , S0, and S3, but increase was statistically significant (p=0.02) |  |  | Non-toxic | Non-toxic | High | 3 |  | 10.1016/j.molstruc.2012.09.083 |  |  |  | 0 | No_Viability_Data
NP-01257 | Mumbai | Safety | MnO2 Sample S3 (30 mol% Mn2+ modified) | Manganese Oxide | Inorganic |  | MnO2 Sample S3 (30 mol% Mn2+ modified) | Nanorod | 1.5 |  |  | 12 |  | Modified with 30 mol% Mn2+ (MnCl2 ) using a KMnO4 precursor |  | 10 | 50 | 10-50 nM |  | 1 |  |  | Epithelial | [6 empty] | Much higher amounts of ROS than CNP control; statistically significant increase (p<0.05) |  |  | Non-toxic | Non-toxic | High | 3 |  | 10.1016/j.molstruc.2012.09.083 |  |  |  | 2 | No_Viability_Data
NP-01258 | Mumbai | Safety | Quantum Dot | Quantum Dot | Inorganic |  | Quantum dots (Lumidot) | Other | 3.4 | 535 |  | -3.92 |  | CdSe core/ZnS shell; dispersed in toluene |  | 0.0313 | 0.5 | Max 0.5 mg/l (Microtox); 0.0313–0.5 mg/l (Ames) |  | 48 | 5.36 | 37 | Vibrio fischeri; Salmonella typhimurium | Ames TA100 revertants: 89.0 ± 9.9 to 106 ± 0.0 | 20 | 30 min EC50: 0.08 mg/l (Milli Q); 0.15 mg/l (ASTM) |  |  |  |  | Dissolved Cd (<0.1 mg/l) and Zn (<0.5 mg/l) |  | Toxic | TOXIC | High | 4 |  | 10.1007/s10646-011-0808-9 |  | Dispersed |  | 0 | Consistent
NP-01259 | Mumbai | Safety | Gold Nanoparticles (Au) | Gold | Inorganic |  | Gold nanorods | Nanorod | 10 | 52 |  | 36.4 |  | <0.1% ascorbic acid and 0.1% CTAB surfactant capping agent |  | 1.67 | 1.67 | Max 1.67 mg/l (Microtox/Ames) |  | 48 | 4.44 | 37 | Vibrio fischeri; Salmonella typhimurium | Ames TA100 revertants: 91.5 ± 25 to 118 ± 0.0 | 20 | 30 min EC50: 0.22 mg/l (Milli Q); 0.22 mg/l (ASTM) |  |  | Adhesion/lysis |  | Dissolved Au below detection limits (<0.5 mg/l) |  | Toxic | TOXIC | High | 4 |  | 10.1007/s10646-011-0808-9 |  | Dispersed |  | 2 | Consistent
NP-01260 | Mumbai | Safety | Mo/NaO vesicles | Molybdenum | Inorganic |  | Mo/NaO vesicles | Other | 60 | 263 |  | -78.3 |  | Monoolein and sodium oleate |  | 625 | 10000 | Max 10000 mg/l (Microtox); 625–10000 mg/l (Ames) |  | 48 | 5.18 | 37 | Vibrio fischeri; Salmonella typhimurium | Ames TA100 revertants: 92.5 ± 13 to 126 ± 13 | 20 | 30 min EC50: 68 mg/l (Milli Q); 36.5 mg/l (ASTM) |  |  |  |  | Dissolved metals below detection limits (<0.5 mg/l) |  | Toxic | TOXIC | High | 4 |  | 10.1007/s10646-011-0808-9 |  | Dispersed |  | 0 | Consistent
NP-01261 | Mumbai | Safety | Titanium Dioxide (TiO2) | Titanium Dioxide | Inorganic |  | TiO2 |  | 100 | 644 |  | 5.04 |  | 99.9% metal basis |  | 313 | 5000 | Max 5000 mg/l (Microtox); 313–5000 mg/l (Ames) |  | 48 | 5.05 | 37 | Vibrio fischeri; Salmonella typhimurium | Revertant count at 2500 mg/l (TA98 + S9): 86.0 ± 2.8 |  | NT (No toxicity detected) |  |  |  |  | Dissolved Ti: 106 ± 2.7 mg/l (MQ); 113 ± 3.2 mg/l (ASTM) |  | Non-toxic | Non-toxic | High | 4 |  | 10.1007/s10646-011-0808-9 |  | Dispersed |  |  | No_Viability_Data
NP-01262 | Mumbai | Safety | TiSiO4 | Titanium Dioxide | Inorganic |  | TiSiO4 |  | 50 |  |  | -21.2 |  | 99.8% purity |  | 313 | 5000 | Max 5000 mg/l (Microtox); 313–5000 mg/l (Ames) |  | 48 | 5.23 | 37 | Vibrio fischeri; Salmonella typhimurium | Ames TA100 revertants: 94.7 ± 1.5 to 111 ± 12 | 20 | 30 min EC50: 51 mg/l (MQ); NT (ASTM) |  |  |  |  | Dissolved Ti: 115 ± 2.3 mg/l (MQ); 63.2 ± 2.0 mg/l (ASTM) |  | Toxic | TOXIC | High | 4 |  | 10.1007/s10646-011-0808-9 |  | Aggregated |  |  | Consistent
NP-01263 | Mumbai | Safety | SDS/DDAB vesicles | Vesicle | Organic |  | SDS/DDAB vesicles | Other | 30 | 74 |  | -93.6 |  | Sodium dodecyl sulphate and didodecyl dimethylammonium bromide |  | 212.5 | 3400 | Max 6800 mg/l (Microtox); 212.5–3400 mg/l (Ames) |  | 48 | 4.09 | 37 | Vibrio fischeri; Salmonella typhimurium | Ames test induction factor > 2.0 (TA98 without S9) | 20 | 30 min EC50: 13.6 mg/l (Milli Q); 24.5 mg/l (ASTM) |  |  |  |  | Dissolved metals below detection limits (<0.5 mg/l) |  | Toxic | TOXIC | High | 4 |  | 10.1007/s10646-011-0808-9 |  | Dispersed |  | 0 | Consistent
NP-01264 | Mumbai | Safety | Iron Oxide (Fe3O4) | Iron Oxide | Inorganic |  | FeO NPs (Iron Oxide Nanoparticles) | Spherical | 61 |  |  | -10 |  | Hibiscus sabdariffa extract (Capping agents identified as phytomolecules with O–H, C–O, C–O–C groups) |  | 6.25 | 6.25 | MIC: 6.25 μg/ml (K. pneumoniae), 12.5 μg/ml (E. coli), 25 μg/ml (P. aeruginosa) |  | 18 |  | 37 | Multidrug-resistant bacteria: Klebsiella pneumoniae, Escherichia coli, Pseudomonas aeruginosa | Zone of Inhibition (Well Diffusion Assay): 18 mm (K. pneumoniae), 16 mm (E. coli), 14 mm (P. aeruginosa) | [8 empty] | Toxic | TOXIC | High | 3 |  | https://doi.org/10.1016/j.crgsc.2024.100397 |  |  |  | 1 | No_Viability_Data
NP-01265 | Mumbai | Safety | Sulfur Nanoparticles (SNPs) | Sulfur | Inorganic |  | Sulfur Nanoparticles (SNPs) | Spherical | 40 | 55.32 | 0.365 | 12.32 |  | Citrus limon leaf extract (capping agent); embedded in Carbopol-934 nanohydrogel (NHGF4) |  | 50 | 50 | Minimal inhibitory concentration (MIC) of 50 µg/mL; 8 mg/mL stock concentration for well diffusion (20 µL per well) | 5 g of SNPs loaded into a 100 g nanohydrogel formulation; applied topically to an 8 mm-deep wound | 336 | 5.5 | 25 | Staph. aureus, Bacillus, E. coli, Bordetella, Candida albicans, and Albino male rats | Skin Irritation Score: Erythema (~0.9), Edema (~1.2); Wound Area Remaining: 5 Day (~58%), 7 Day (~32%), 14 Day (~13%) | [8 empty] | Non-toxic | Non-toxic | High | 4 |  | https://doi.org/10.3390/gels9040284 |  | Dispersed | Acceptable | 1 | No_Viability_Data
NP-01266 | Mumbai | Safety | Iron Oxide (Fe3O4) | Iron Oxide | Inorganic |  | Superparamagnetic Iron Oxide Nanoparticles (SPIONs-COOH) | Other | 50 | 13.8 |  | 15.4 |  | COOH (Carboxyl) surface chemistry; CAES-grafted |  | 2 | 2 | MTT Assay: 2−32 mM (various concentrations). Microarray: 2 mM. |  | 6 |  | 37 | In vitro study using human cell lines: HCM (heart), BE-2-C (brain), and 293T (kidney) |  | 100 | HCM: 30.2 mM. BE-2-C: 4.3 mM. 293T: 40 mM. |  |  |  | Revealed ROS properties. Gene expression profile suggests ROS production might be lower compared to SPIONs and SPIONs-NH2 . |  |  | Toxic | TOXIC | High | 4 |  | 10.1021/nn2021088 |  | Dispersed |  | 0 | Conflict_HighViability_TOXIC
NP-01267 | Mumbai | Safety | Iron Oxide (Fe3O4) | Iron Oxide | Inorganic |  | Superparamagnetic Iron Oxide Nanoparticles (SPIONs-NH2 ) | Other | 50 | 17.8 |  | 32.6 |  | NH2 (Amine) surface chemistry; APTES-grafted |  | 2 | 2 | MTT Assay: 2−32 mM (various concentrations). Microarray: 2 mM. |  | 6 |  | 37 | In vitro study using human cell lines: HCM (heart), BE-2-C (brain), and 293T (kidney) |  | 100 | HCM: 22.5 mM. BE-2-C: 4.5 mM. 293T: 36 mM. |  |  |  | Exposure induced up-regulation of oxidative stress-inducible genes (TXNRD1, HMOX1). |  |  | Toxic | TOXIC | High | 4 |  | 10.1021/nn2021088 |  | Dispersed |  | 0 | Conflict_HighViability_TOXIC
NP-01268 | Mumbai | Safety | Iron Oxide (Fe3O4) | Iron Oxide | Inorganic |  | Superparamagnetic Iron Oxide Nanoparticles (bare SPIONs or SPIONs) | Other | 50 | 13.7 |  | 43.7 |  | Plain/Bare |  | 2 | 2 | MTT Assay: 2−32 mM (various concentrations). Microarray: 2 mM. |  | 6 |  | 37 | In vitro study using human cell lines: HCM (heart), BE-2-C (brain), and 293T (kidney) |  | 100 | HCM: 21.2 mM. BE-2-C: 2.2 mM. 293T: 17.1 mM. |  |  |  | Exposure induced up-regulation of oxidative stress-inducible genes (TXNRD1, GCLC, GSR). |  |  | Toxic | TOXIC | High | 4 |  | 10.1021/nn2021088 |  | Dispersed |  | 0 | Conflict_HighViability_TOXIC
NP-01269 | Mumbai | Safety | Iron (II,III)oxide nanoparticles (IONPs) / Magnetite (Fe3 O4 ),, | Iron Oxide | Inorganic |  | Iron(II,III)oxide nanoparticles (IONPs) / Magnetite (Fe3 O4 ),, | Spherical | 50 |  |  | -10 | 60 | Uncoated; Iron(II,III)oxide nanopowder (Aldrich) |  | 78 | 78 | MTT assay: 78, 156, 313, 625, 1250, 2500, 5000 and 10,000 μg ml−1. Ames test: 6.9 to 5000 μg per plate, | In vivo: 1 mg kg−1 body weight (Low Dose, LD) and 5 mg kg−1 body weight (High Dose, HD), | 720 |  | 37 | Vero |  | 12.8 | [5 empty] | Very low solubility (uncoated IONPs) |  | Toxic | TOXIC | High | 3 |  | 10.1002/jat.1779 |  |  |  | 1 | Consistent
NP-01270 | Mumbai | Safety | Copper nanoparticles (Cu NPs) | Copper/Copper Oxide | Inorganic |  | Copper nanoparticles (Cu NPs) |  | 23.5 |  |  | 20 | 2.95 | NA (Dispersed in Milli-Q ultra pure water) |  |  |  |  | 1 mg/kg, 10 mg/kg, and 40 mg/kg body weight | 360 | 5 | 37 | Mouse (CD-1 (ICR) female) |  |  |  |  | 413 mg/kg body weight |  |  | ~0.05% in artificial nasal fluid and ~0.4% in cerebrospinal fluid after 7 days |  | Toxic | TOXIC | High | 2 |  | 10.3109/17435390.2011.590906 |  |  |  |  | No_Viability_Data | 40
NP-01271 | Mumbai | Safety | Copper Oxide (CuO) | Copper/Copper Oxide | Inorganic |  | Copper oxide nanoparticles (CuO-NPs) | Spherical | 50 |  |  | 20 |  | Dry powder; elemental Cu and O |  |  |  |  | 250 mg/kg | 14 |  | 25 | Male Wistar rats | Glucose: 0.91 g/l; Creatinine: 24 mg/l; Protein: 57.88 g/l; Triglyceride: 0.92 mmol/l; Cholesterol: 0.61 g/l; Calcium: 88.89 mg/l; Magnesium: 22.52 mg/l | 0 | [7 empty] | Toxic | TOXIC | High | 2 |  | 10.1080/19338244.2019.1689376 |  |  |  | 1 | Consistent | 250
NP-01272 | Mumbai | Safety | Silver Nanoparticles (Ag) | Silver | Inorganic |  | Silver nanoparticles (Ag-NPs) | Spherical | 10 | 10 |  | -33.2 |  | Suspended in deionised water; no specific capping agent mentioned |  |  |  |  | 5, 25, 50, and 100 mg/kg body weight | 120 | 7.4 | 22 | Male Sprague-Dawley rats | [6 empty] | Increased fluorescence: 19.33 ± 5.84, 21.83 ± 5.47, 30.48 ± 6.60, and 34.31 ± 10.70 for the 5, 25, 50, and 100 mg/kg doses respectively (Control: 11.32 ± 2.75) | Reported as mean release of Ag+ ions in DI-water: 3.6 mg/kg (at 5 mg/kg dose) to 604.8 mg/kg (at 100 mg/kg dose) | 0 | Toxic | TOXIC | High | 3 |  | 10.1007/s11010-014-2252-7 |  | Dispersed |  | 1 | No_Viability_Data | 100
NP-01273 | Mumbai | Safety | Zinc oxide | Zinc Oxide | Inorganic |  | Zinc oxide | Spherical | 20 |  |  | 22.5 | [6 empty] | Acute toxicity assay concentrations: 10, 25, 50, 100, 150, 200, and 300 mg/mL. Morphological toxic response assay concentration: 50 mg/mL. Regeneration assay concentration: 10 mg/mL | 24 | 7.6 |  | Hydra magnipapillata |  |  |  | 48 h: 55.3 mg/mL , 72 h: 8.7 mg/mL, 96 h: 7.0 mg/mL | [5 empty] | Non-toxic | Non-toxic | High | 2 |  | https://doi.org/10.1016/j.mex.2019.01.003 |  |  |  | 1 | No_Viability_Data
NP-01274 | Mumbai | Safety | Zinc oxide | Zinc Oxide | Inorganic |  | Zinc oxide | Spherical | 32.28 | 50 |  | 22.5 | [6 empty] | Acute toxicity concentrations were 0 (control), 1, 5, 7.5, 10, 15, 20, 25 and 30 mg/L. Uptake and elimination experiments used concentrations of 1 and 10 mg/L | 48 |  | 30 | Artemia franciscana |  |  |  | The 96-h EC50 value was found to be 4.86 mg/L | [5 empty] | Non-toxic | Non-toxic | High | 2 |  | 10.1016/j.etap.2017.12.018 |  | Dispersed |  | 1 | No_Viability_Data
NP-01275 | Mumbai | Safety | Zinc oxide | Zinc Oxide | Inorganic |  | Zinc oxide |  | 100 |  |  | 22.5 | [6 empty] | Acute Toxicity test concentrations: 0, 2, 4, 8, and 16 mg/L, Sub-lethal concentrations : 5%, 10% and 20% | 96 | 6.7 |  | Cyprinus carpio |  |  |  | 4.897 mg/L | [5 empty] | Toxic | TOXIC | High | 2 |  | First_report_on_Acute_toxicity_and_gill.pdf |  |  |  |  | No_Viability_Data
NP-01276 | Mumbai | Safety | Zinc oxide | Zinc Oxide | Inorganic |  | Zinc oxide | Spherical | 30 | 0.98 |  | 33.2 | [6 empty] | 50 mg L⁻ | 6 | 6.5 | 28 | Zebrafish embryos (Danio rerio) |  |  |  | 13.8 mg L⁻ |  |  |  | 0.9 |  | Non-toxic | Non-toxic | High | 3 |  | 10.1039/d1en00305d |  | Dispersed |  | 1 | No_Viability_Data
NP-01277 | Mumbai | Safety | Zinc oxide | Zinc Oxide | Inorganic |  | Zinc oxide | Spherical | 100 | 50 |  | 22.5 | [6 empty] | 1, 5, 10, 20, 50, and 100 mg/L | 144 | 7.2 | 28 | Embryo-larval zebrafish | [6 empty] | 179%, 194%, and 244% at 20, 50, and 100 mg/ | 0.59 mg/L (from 1 mg/L nano-ZnO), 2.15 mg/L (from 5 mg/L), 3.63 mg/L (from 10 mg/L), 4.07 mg/L (from 20 mg/L), 5.31 mg/L (from 50 mg/L), and 6.04 mg/L (from 100 mg/L) |  | Toxic | TOXIC | High | 2 |  | 10.1016/j.aquatox.2013.03.019 |  | Dispersed |  | 1 | No_Viability_Data
NP-01278 | Mumbai | Safety | Zinc oxide | Zinc Oxide | Inorganic |  | Zinc oxide | Spherical | 35 |  |  | 22.5 | 1.7 | [5 empty] | The mass concentrations (mg/m³) were: 35 nm ZnO: 2.4, 3.7, and 12.1 mg/m³; 250 nm ZnO: 7.2, 11.5, and 45.2 mg/m³ | 6 | 7.4 | 22 | Healthy Sprague-Dawley (SD) rats | [6 empty] | The amount of 8-OHdG was significantly higher in the high-dose group compared to the control group in both 35 nm and 250 nm ZnO-exposed rats |  |  | Toxic | TOXIC | High | 2 |  | 10.3109/08958378.2011.629235 |  |  |  | 1 | No_Viability_Data
NP-01279 | Mumbai | Safety | Zinc oxide | Zinc Oxide | Inorganic |  | Zinc oxide |  | 35 | 100 |  | 22.5 | [6 empty] | 200 mg/kg/day and 400 mg/kg/day (administered via intraperitoneal injections) | 3 | 7 |  | Adult albino rats | [9 empty] | Toxic | TOXIC | High | 2 |  | Toxic effect of sub-chronic use of ZnO nanoparticles.pdf |  | Dispersed |  |  | No_Viability_Data | 400
NP-01280 | Mumbai | Safety | Zinc oxide | Zinc Oxide | Inorganic |  | Zinc oxide |  | 50 |  |  | 22.5 | [6 empty] | 0.1 mg Zn/L and 0.3 mg Zn/L | 504 | 7.42 | 20.5 | Daphnia magna Straus | [7 empty] | 0.094 |  | Toxic | TOXIC | High | 2 |  | 10.1016/j.envres.2016.10.006 |  |  |  |  | No_Viability_Data
NP-01281 | Mumbai | Safety | Zinc oxide | Zinc Oxide | Inorganic |  | Zinc oxide | Nanorod | 18 |  |  | 22.5 |  | Hydroxypropyl methylcellulose (HPMC) |  | 0 | 10 | 0-10 nM |  | 168 |  | 20 | [10 empty] | Toxic | TOXIC | High | 2 |  | 10.1111/jfpp.17064 |  |  |  | 2 | No_Viability_Data
NP-01282 | Mumbai | Safety | Molybdenum oxide (MoO₂) nanoparticles (MoNPs) | Molybdenum | Inorganic |  | Molybdenum oxide (MoO₂) nanoparticles (MoNPs) | Other |  | 64 |  | -53 |  | PVP (polyvinylpyrrolidone) used during synthesis |  | 20 | 20 | NA (20,000 cells/well incubated with NPs) | 20 mg Mo/kg | 6 | 6.5 | 21 | BALB/c female mice (in-vivo); SC-6004 murine macrophage cell line (in-vitro) |  | 24 |  |  |  |  | Increased; evidenced by the upregulation of oxidative stress-associated genes (Nrf2, Nos1, Nos2) |  |  | Toxic | TOXIC | High | 3 |  | 10.1080/17435889.2025.2571024 |  | Dispersed |  | 0 | Consistent
NP-01283 | Mumbai | Safety | Silica (SiO2) | Silica | Inorganic |  | Silica-coated molybdenum oxide nanoparticles (MoSiNPs) | Core-Shell |  | 101 |  | -46 |  | Cy5.5-doped silica (SiO₂) shell; involves APTES, TEOS, and Ethanolamine (EA) |  | 20 | 20 | NA (20,000 cells/well incubated with NPs) | 20 mg Mo/kg | 6 | 6.5 | 21 | BALB/c female mice (in-vivo); SC-6004 murine macrophage cell line (in-vitro) | [6 empty] | Significantly reduced compared to MoNPs |  |  | Non-toxic | Non-toxic | High | 3 |  | 10.1080/17435889.2025.2571024 |  | Dispersed |  | 7 | No_Viability_Data
NP-01284 | Mumbai | Safety | Carbon black (Printex 90) | Carbon (Other) | Inorganic |  | Carbon black (Printex 90) | [5 empty] | 300 |  |  | 0 | 101.3 | 0 - 101.3 µg/mL) | NA (Used as bench-mark for comparison) | 24 |  | 37 | Male mice (referenced in previous studies) | [6 empty] | 3448 AU/µg/mL (mass); 1168 AU/cm2/mL (surface area) |  |  | Toxic | TOXIC | High | 1 |  | https://doi.org/10.1016/j.tox.2023.153428 |  |  |  |  | No_Viability_Data
NP-01285 | Mumbai | Safety | Molybdenum disulphide (MoS2 ) | Molybdenum | Inorganic |  | Molybdenum disulphide (MoS2 ) | Other | 800 |  |  |  | 8.96 | NA (99% purity commercial powder) |  | 0 | 101.3 | 0 - 101.3 µg/mL) | 13, 50, and 150 mg/m3 (inhalation) | 120 | 7.4 | 37 | Male BALB/c mice |  | 50 |  |  |  | NA (LDH levels in BAL fluid were unaltered) | 197 AU/µg/mL (mass); 2453 AU/cm2/mL (surface area) | NA (Reported as "insoluble in water") |  | Toxic | TOXIC | High | 3 |  | https://doi.org/10.1016/j.tox.2023.153428 |  |  |  | 0 | Consistent
NP-01286 | Mumbai | Safety | α-MnO2 nanorods (Calcinated) | Manganese Oxide | Inorganic |  | α-MnO2 nanorods (Calcinated) | Nanorod | 89.14 |  |  | 12 |  | Functionalizing/capping agent: Sugarcane juice constituents (glucose, fructose, etc.),,. Elements present: C, O, Mn, K,. K atoms generated from KMnO4 . |  | 0.5 | 0.5 | Doses used in degradation study were 0.5g/L (optimum BPA silent) and 0.05g/L (optimum BPA ultrasonic), and 0.042g/L (optimum MB)) |  | 96 |  |  | Fish, daphnid, and green algae (Toxicity assessment performed on degradation intermediates using ECOSAR), |  |  | NA (Predicted by ECOSAR for green algae (EC50 )) | NA (Predicted by ECOSAR for BPA/MB intermediates) |  |  | NA (SO4∙− and OH∙ generated during degradation),, |  |  | Non-toxic | Non-toxic | High | 3 |  | https://doi.org/10.1007/s11356-022-23146-x |  |  |  | 2 | No_Viability_Data
NP-01287 | Mumbai | Safety | Zinc Oxide (ZnO) | Zinc Oxide | Inorganic |  | ZnO nanoparticles | Spherical | 10 |  |  | 22.5 | 111.8 | [5 empty] | In soil: 0.1, 0.5, 1.0, 5.0 g kg⁻¹ dry soil. | 168 | 6 | 20 | Earthworm Eisenia fetida. | [5 empty] | ROS mechanisms leading to membrane damage mentioned generally. | Generation of reactive oxygen species (ROS) is the main mechanism of toxicity. | NPs function as a source for soluble metal ions, enhancing bioavailability. |  | Toxic | TOXIC | High | 2 |  | doi:10.1016/j.soilbio.2009.12.007 |  |  |  | 1 | No_Viability_Data
NP-01288 | Mumbai | Safety | Reduced Graphene Oxide (rGO) | Liposome | Organic |  | siRNA Lipoplex (PG 50 k cargo) |  |  | 192 | 0.23 | -8 |  | Cationic liposome complexed with siRNA and Poly-L-glutamic acid sodium salt (PG) |  | 20 | 100 | 20-100 µg/mL) |  | 48 |  | 37 | B16-Luc | [9 empty] | Non-toxic | Non-toxic | High | 2 |  | doi:10.1016/j.jconrel.2011.03.031 |  | Dispersed | Good |  | No_Viability_Data
NP-01289 | Mumbai | Safety | Copper Nanoparticle (CuNP) Nanochain Arrays (polymer-encapsulated CuNPs) | Copper/Copper Oxide | Inorganic |  | Copper Nanoparticle (CuNP) Nanochain Arrays (polymer-encapsulated CuNPs) | Spherical | 20 |  |  | 20 |  | Synthesized by encapsulation within a biocompatible polymer PEG-200. CuNPs were also amine functionalized and conjugated with fluorescein-B-isothiocyanate (FITC) for uptake study. |  |  |  |  | 0.05, 0.1, 0.5, and 1 mg/L. | 360 | 7 |  | Mung bean plants (Vigna radiata var. Sonali). | [6 empty] | NA (ROS-mediated damage was insignificant in CuNP-treated plants, indicated by unaltered enzyme activities). | A sustained release of 0.0136 ppm was noted from the predesigned 0.05 mg/L CuNP nanochain arrays after 24 h. |  | Toxic | TOXIC | High | 2 |  | 10.1021/jf504614w |  |  |  | 1 | No_Viability_Data
NP-01290 | Mumbai | Safety | Zinc Oxide (ZnO) | Zinc Oxide | Inorganic |  | Zinc oxide nanoparticles (nZnO) | Spherical | 10 |  |  | 22.5 | 20 |  |  |  |  | NA (In vivo study) | 50, 100, 150 and 200 mg/kg daily (intraperitoneal injection). |  |  |  | Adult male Wistar rats. Target organs: liver, renal tissue. |  | 95 |  |  |  | Membrane damage is a generally reported toxic effect. | ZnO nanoparticles may induce intracellular reactive oxygen species (ROS) production. |  |  | Non-toxic | Non-toxic | High | 2 |  | http://dx.doi.org/10.1016/j.fct.2015.08.019 |  |  |  | 1 | Consistent | 200
NP-01291 | Mumbai | Safety | Zinc Oxide (ZnO) | Zinc Oxide | Inorganic |  | ZnO nanoparticles | Other | 20 |  |  | 22.5 | 41 |  |  |  |  | NA (In vivo study) | 333.33 mg/kg/day (oral gavage) | 120 |  | 22 | Healthy adult mice. Target tissues: liver, kidney, lung. | [5 empty] | Cell membrane leakage is a generally reported effect. | ZnO nanoparticles induce intracellular reactive oxygen species (ROS) generation. |  |  | Toxic | TOXIC | High | 2 |  | http://dx.doi.org/10.1016/j.etap.2012.11.003 |  |  |  | 0 | No_Viability_Data | 333.33
NP-01292 | Mumbai | Safety | Molybdenum (Mo) | Molybdenum | Inorganic |  | Molybdenum (Mo) |  | 150 |  |  |  |  | 99.9% trace metals basis |  |  |  | NA (In-silico molecular docking and dynamics were performed, but no in-vitro cell culture dosage was reported) | 10 mg/kg, 30 mg/kg, and 50 mg/kg | 672 | 7.4 | 25 | Albino rats (male) | [6 empty] | Control: 0.67 ± 0.09; 10 mg/kg: 2.28 ± 0.25; 30 mg/kg: 5.77 ± 0.18; 50 mg/kg: 12.46 ± 1.16 (all in nmol/g tissue) |  |  | Toxic | TOXIC | High | 2 |  | 10.1016/j.jtemb.2025.127784 |  |  |  |  | No_Viability_Data | 50
NP-01293 | Mumbai | Safety | Gold Nanoparticles (Au) | Gold | Inorganic |  | Phospholipid-functionalised gold nanorods (AuNRs) | Nanorod |  | 84 |  | 12 |  | PEG-DSPE-SH (thiolated-PEGylated-phospholipid ligand) |  |  |  | NA (mentioned in previous breast cancer studies but not quantified here) | 1, 3, 5, 7, 10, 15, and 20 μg/mL | 96 |  | 28 | Zebrafish (Danio rerio) |  | 20 |  | 9.1 μg/mL (recorded as 9.163 μg/mL at 24 hpf) |  |  | General increase observed for AuNPs (mechanism discussed but not specifically quantified for this particle) |  |  | Toxic | TOXIC | High | 3 |  | 10.1021/acsomega.2c01313 |  | Dispersed |  | 2 | Consistent
NP-01294 | Mumbai | Safety | Silica (SiO2) | Silica | Inorganic |  | Organically modified silica (ORMOSIL) nanoparticles | Spherical | 20 | 35 |  | 25.5 |  | PEG, AOT (surfactant), APTES (amino groups), DY776 NIR fluorophore |  |  |  | NA (MTS assay mentioned in Supporting Information) | 2.0 mg/kg body weight | 360 | 7.4 | 30 | Athymic nude mice (Foxn1nu) | Fluorescence lifetime decay: 62.0 ns; Histological analysis (H&E): No pathological changes | [8 empty] | Non-toxic | Non-toxic | High | 3 |  | 10.1021/nn901146y |  | Dispersed |  | 1 | No_Viability_Data | 2
NP-01295 | Mumbai | Safety | Silica (SiO2) | Silica | Inorganic |  | SiO2 (large) |  | 60 | 10 |  | -25 |  | Raw powders suspended in Milli-Q water |  | 20 | 100 | 20-100 mg/mL |  |  |  | 36 | [7 empty] | Documented mechanism for toxicity |  |  | Toxic | TOXIC | High | 2 |  | 10.2166/wst.2006.891 |  | Dispersed |  |  | No_Viability_Data
NP-01296 | Mumbai | Safety | Silica (SiO2) | Silica | Inorganic |  | SiO2 (medium) |  | 930 | 380 |  | -25 |  | Raw powders suspended in Milli-Q water |  | 20 | 100 | 20-100 mg/mL |  |  |  | 36 | [7 empty] | Documented mechanism for toxicity |  |  | Toxic | TOXIC | High | 2 |  | 10.2166/wst.2006.891 |  | Dispersed |  |  | No_Viability_Data
NP-01297 | Mumbai | Safety | Titanium Dioxide (TiO2) | Titanium Dioxide | Inorganic |  | TiO2 (large) |  | 44 | 1 |  | 15 |  | Raw powders suspended in Milli-Q water |  | 20 | 100 | 20-100 mg/mL |  |  |  | 36 | [7 empty] | Documented mechanism for toxicity; Positive correlation between ROS production and antibacterial activity determined |  |  | Toxic | TOXIC | High | 2 |  | 10.2166/wst.2006.891 |  | Dispersed |  |  | No_Viability_Data
NP-01298 | Mumbai | Safety | Titanium Dioxide (TiO2) | Titanium Dioxide | Inorganic |  | TiO2 (medium) |  | 950 | 240 |  | 15 |  | Raw powders suspended in Milli-Q water |  | 20 | 100 | 20-100 mg/mL |  |  |  | 36 | [7 empty] | Documented mechanism for toxicity; Positive correlation between ROS production and antibacterial activity determined |  |  | Toxic | TOXIC | High | 2 |  | 10.2166/wst.2006.891 |  | Dispersed |  |  | No_Viability_Data
NP-01299 | Mumbai | Safety | ZnO (large) | Zinc Oxide | Inorganic |  | ZnO (large) |  | 44 | 1 |  | 22.5 |  | Raw powders suspended in Milli-Q water |  | 20 | 100 | 20-100 mg/mL |  |  |  | 36 | [7 empty] | Documented mechanism for toxicity |  |  | Toxic | TOXIC | High | 2 |  | 10.2166/wst.2006.891 |  | Dispersed |  |  | No_Viability_Data
NP-01300 | Mumbai | Safety | ZnO (medium) | Zinc Oxide | Inorganic |  | ZnO (medium) |  | 820 | 570 |  | 22.5 |  | Raw powders suspended in Milli-Q water |  | 20 | 100 | 20-100 mg/mL |  |  |  | 36 | [7 empty] | Documented mechanism for toxicity |  |  | Toxic | TOXIC | High | 2 |  | 10.2166/wst.2006.891 |  | Dispersed |  |  | No_Viability_Data
NP-01301 | Mumbai | Safety | DPPC:Chol:DSPE-PEG2000 (95:50:5), 20:1 Molar Ratio (Purified) | Liposome | Organic |  | DPPC:Chol:DSPE-PEG2000 (95:50:5), 20:1 Molar Ratio (Purified) | Other |  | 127.3 | 0.033 | 7.7 |  | Encapsulated/Loaded Drug: Docetaxel (DTX); Functionalizing/Capping Agent: DSPE-PEG2000 |  | 20 | 100 | 20-100 mg/mL | [14 empty] | Non-toxic | Non-toxic | High | 2 |  | 10.1016/j.ijpharm.2016.06.057 |  | Dispersed | Good | 0 | No_Viability_Data
NP-01302 | Mumbai | Safety | DSPC:Chol:DSPE-PEG2000 (95:50:5), 20:1 Molar Ratio (Purified) | Liposome | Organic |  | DSPC:Chol:DSPE-PEG2000 (95:50:5), 20:1 Molar Ratio (Purified) | Other |  | 136.4 | 0.094 | 9.5 |  | Encapsulated/Loaded Drug: Docetaxel (DTX); Functionalizing/Capping Agent: DSPE-PEG2000 |  | 20 | 100 | 20-100 mg/mL | [14 empty] | Non-toxic | Non-toxic | High | 2 |  | 10.1016/j.ijpharm.2016.06.057 |  | Dispersed | Good | 0 | No_Viability_Data
NP-01303 | Mumbai | Safety | Cationic PEG-liposomes (homemade liposomes), | Liposome | Organic |  | Cationic PEG-liposomes (homemade liposomes), | Spherical | 151 |  |  | 38.6 |  | Components: DOTAP (1,2-dioleoyl-3-trimethylammonium), DOPE (1,2-dioleoyl-snglycero-3-phosphoethanolamine), PEG-PE (polyethylene glycol-polyethylene),,. Functionalizing Agent: PEG-PE. Encapsulated/Loaded Drug: Plasmid pGPU6 combined with shRNA specific for Aurora B (pGPU6-shAurora B),. |  | 1 | 1 | NA (Ratios relative to plasmid DNA were 1:1 and 1:2.5, mass ratio) | NA (The complex dosage used was 25μg pGPU6-shAurora B per mouse) | 8 |  |  | Human prostatic carcinoma cell line (PC3 cells); Female athymic nude mice (BALB/c, 6–8 weeks of age) |  | 80 | [6 empty] | 6 | Non-toxic | Non-toxic | High | 4 |  | http://dx.doi.org/10.1016/j.etap.2016.09.015 |  |  |  | 1 | Consistent
NP-01304 | Mumbai | Safety | Aluminum Oxide Nanoparticles (Al₂O₃NPs) | Aluminum/Alumina | Inorganic |  | Aluminum Oxide Nanoparticles (Al₂O₃NPs) |  | 50 |  |  |  |  | Purchased as nanopowder; functionalizing/capping agent not specified. |  |  |  | NA (Study conducted in vivo on rats). | 70 mg/kg BW (oral administration). | 75 |  | 25 | Wistar male albino rats. | [5 empty] | NA (Lipid peroxidation, measured as TBARS, was significantly increased). | Free radicals (TBARS and NO) were significantly increased in plasma and testes compared to the control group. Al₂O₃NPs genotoxicity may be due to an ROS-mediated mechanism. |  |  | Toxic | TOXIC | High | 2 |  | NA (The article is a Research Article 2019; 1(1): 3NANOPARTICLE). |  |  |  |  | No_Viability_Data | 70
NP-01305 | Mumbai | Safety | Zinc Oxide (ZnO) | Zinc Oxide | Inorganic |  | Zinc Oxide Nanoparticles (ZnONPs) |  | 100 |  |  | 22.5 |  | Purchased as nanopowder; functionalizing/capping agent not specified. |  |  |  | NA (Study conducted in vivo on rats). | 100 mg/kg BW (oral administration). | 75 |  | 25 | Wistar male albino rats. | [5 empty] | NA (Lipid peroxidation, measured as TBARS, was significantly increased). | Free radicals (TBARS and NO) were significantly increased in plasma and testes compared to the control group. Adverse effects of ZnONPs can be mainly attributed to the generation of ROS. |  |  | Toxic | TOXIC | High | 2 |  | NA (The article is a Research Article 2019; 1(1): 3NANOPARTICLE). |  |  |  |  | No_Viability_Data | 100
NP-01306 | Mumbai | Safety | Zinc Oxide (ZnO) | Zinc Oxide | Inorganic |  | Zinc oxide nanoparticles (ZnO-NPs) | Spherical | 10 | 300 |  | 8 |  | Nanoparticles were dispersed in embryo medium (EM). Mitigation studies used dissolved organic matter (DOM) which adsorbed onto the surface. Agents included: Humic acid (HA), alginic acid (CHO, representing carbohydrates), bovine serum albumin (PTN, representing protein), NOMW, NOMA, and NOMS (Natural DOM). |  |  |  | NA (Study conducted in vivo) | Concentrations used were 10, 20, 50, and 100 ppm. Mitigation experiments focused on 50 ppm ZnO-NPs. | 72 | 8 | 28.5 | Embryonic zebrafish (Danio rerio). | [6 empty] | NA (Mentioned conceptually as a toxicity mechanism studied by others, but not quantified in this study) | Dissolved Zn (<10 kDa) concentration was 0.49 ± 0.01 ppm at t = 0 h and 0.42 ± 0.02 ppm after 24 h. The concentration was found to be constantly ~0.5 ppm in the dissolved phase. |  | Toxic | TOXIC | High | 3 |  | http://dx.doi.org/10.1016/j.envpol.2017.07.042 |  | Dispersed |  | 1 | No_Viability_Data
NP-01307 | Mumbai | Safety | Zinc Oxide (ZnO) | Zinc Oxide | Inorganic |  | Zinc oxide nanoparticles (ZnO-NPs) | Spherical | 42.6 |  | 0.31 | 23.4 |  | Capping/Stabilizing agent: Azadirachta indica leaf extract; Surface groups: Hydroxyl (–OH), |  | 1 | 10 | 1-10 mg/L | 20, 40, 60 ppm (Hydroponic and Foliar), | 336 | 7.5 | 25 | Triticum aestivum L. (Wheat) | Membrane Stability Index (MSI): 89.1 ± 1.6% (Max Recovery, T7); Relative Water Content (RWC): 86.7 ± 1.3% | [8 empty] | Non-toxic | Non-toxic | High | 4 |  | https://doi.org/10.1016/j.indcrop.2025.121876 |  |  | Acceptable | 1 | No_Viability_Data
NP-01308 | Mumbai | Safety | Iron Oxide (Fe3O4) | Iron Oxide | Inorganic |  | Iron oxide nanoparticles (FeO-NPs) |  | 58.4 |  | 0.34 | 21.8 |  | Capping/Stabilizing agent: Eucalyptus globulus leaf extract |  | 1 | 10 | 1-10 mg/L | 20, 40, 60 ppm (Hydroponic and Foliar), | 336 | 7.5 | 25 | Triticum aestivum L. (Wheat) | Membrane Stability Index (MSI): 89.1 ± 1.6% (Max Recovery combined treatment); Relative Water Content (RWC): 87.7 ± 1.6% (T8) | [8 empty] | Toxic | TOXIC | High | 4 |  | https://doi.org/10.1016/j.indcrop.2025.121876 |  |  | Acceptable |  | No_Viability_Data
NP-01309 | Mumbai | Safety | Zinc Oxide (ZnO) | Zinc Oxide | Inorganic |  | Zinc oxide nanoparticles (nZnO). | Spherical | 100 | 9.791 |  | 22.5 | 15 |  |  |  |  | NA (study was conducted in-vivo). | 1 μg/L and 10 μg/L. | 168 |  |  | Ruditapes philippinarum (Manila clam). | Zn accumulation (Gills, 10 μg/L): 128.91 μg/g d.w.; Zn accumulation (Digestive Gland, 10 μg/L): 107.19 μg/g d.w.; % DNA in Comet Tail (Haemocytes, 10 μg/L, T7): 10.84%; DNA LDR (Haemocytes, 10 μg/L, T7): 1.55; GST Activity (Digestive Gland, T7, 10 μg/L): ~1500 nmol/min/mg protein | 0 |  |  |  | NA (LDH activity changes were not statistically significant). | SOD (Gills, T7, 10 μg/L): ~70 U/mg protein; CAT (Gills, T7, 10 μg/L): ~40.6 U/mg protein. |  |  | Toxic | TOXIC | High | 2 |  | 10.1007/s11356-016-6690-5. |  | Dispersed |  | 1 | Consistent
NP-01310 | Mumbai | Safety | Titanium Dioxide (TiO2) | Titanium Dioxide | Inorganic |  | TiO2 Nanoparticles (NPs), | Other |  |  |  | 15 | [5 empty] | NA (Study was in vivo) | 5, 10, 20, and 40 μg/L, | 45 | 6.7 | 28 | Zebrafish (Danio rerio), |  |  |  | NA (No zebrafish died during the exposure period) |  | NA (Nuclear membrane collapse observed) | NA (NO levels elevated, but ROS production quantity not specified), |  |  | Toxic | TOXIC | High | 1 |  | 10.1002/tox.22031 |  |  |  | 0 | No_Viability_Data
NP-01311 | Mumbai | Safety | Molybdenum trioxide nanoparticles (or Nano-trioxide molybdenum),. | Molybdenum | Inorganic |  | Molybdenum trioxide nanoparticles (or Nano-trioxide molybdenum),. | Other | [5 empty] | Soluble in physiological saline; distribution achieved via sonication,. |  |  |  | NA (study was in-vivo). | 5 mg/kg and 10 mg/kg body weight,,. | 672 |  |  | Male Wistar rats,,. |  | 50 |  |  | Heart: 106±73.79; Kidney: 136±99.42; Liver: 143±44.48; Stomach: 107±59.5. |  | NA (noted as a mechanism for toxicity but not quantified). |  | 50 | Toxic | TOXIC | High | 2 |  | 10.29252/johe.7.4.233. |  |  |  | 0 | Consistent | 10
NP-01312 | Mumbai | Safety | Titanium Dioxide (TiO2) | Titanium Dioxide | Inorganic |  | Multiple-homojunction gradient nitrogen doped TiO2 (g-N-TiO2 ) Film | Other |  |  |  | 15 | 25.6 | Gradient nitrogen doping (layer-by-layer deposition with increasing N content, forming homojunctions) | 3.2 |  |  | NA (The films were fixed to a substrate for photocatalysis, and toxicity assessed the treated liquid solution) |  | 36 |  | 37 | JM103 Escherichia coli (E. coli) | [6 empty] | NA (Ability to generate ∙OH radicals is mentioned) |  |  | Toxic | TOXIC | High | 2 |  | https://doi.org/10.1016/j.cej.2021.130507 |  |  |  | 0 | No_Viability_Data
NP-01313 | Mumbai | Safety | Titanium Dioxide (TiO2) | Titanium Dioxide | Inorganic |  | N-TiO2 (Non-gradient, Nitrogen doped TiO2 Film, specifically 90 N) | Other |  |  |  | 15 |  | Nitrogen doped TiO2 (substitutional N doping is present) | 2.6 |  |  | NA (The films were fixed to a substrate for photocatalysis, and toxicity assessed the treated liquid solution) |  | 3 |  | 37 | JM103 Escherichia coli (E. coli) | [6 empty] | NA (Ability to generate ∙OH radicals is mentioned) |  |  | Toxic | TOXIC | High | 2 |  | https://doi.org/10.1016/j.cej.2021.130507 |  |  |  | 0 | No_Viability_Data
NP-01314 | Mumbai | Safety | Titanium Dioxide (TiO2) | Titanium Dioxide | Inorganic |  | TiO2 (Pristine/Undoped Anatase TiO2 Film) | Other |  |  |  | 15 | 2 | Undoped anatase TiO2 | 3.2 |  |  | NA (The films were fixed to a substrate for photocatalysis, and toxicity assessed the treated liquid solution) |  | 3 |  | 37 | JM103 Escherichia coli (E. coli) | [6 empty] | NA (Ability to generate ∙OH radicals is mentioned) |  |  | Toxic | TOXIC | High | 2 |  | https://doi.org/10.1016/j.cej.2021.130507 |  |  |  | 0 | No_Viability_Data
NP-01315 | Mumbai | Safety | Gold Nanoparticles (Au) | Gold | Inorganic |  | Gold nanorods core/silver shell nanostructures (referred to as Au@Ag NRs). | Other | 547 |  |  | 47.071 |  | Negatively charged via electrostatic coating of poly sodium-p-styrene sulphate (PSS); cetyl trimethylammonium bromide (CTAB) was used during synthesis. |  |  |  | NA (the study focused on in-vivo effects). | Single subcutaneous injection of $250 \text{ \mu l}$ containing 0.35 mg Ag and 0.53 mg Au per mouse. The Ag dose is also expressed as 17.5 mg/kg. | 672 | 7.2 |  | Female BALB/c mice (6–8 weeks old). | [5 empty] | NA (qualitative damage to the glomerulus basement membrane and parietal epithelium was observed, but no specific percentage was provided). | Indicated by significant increases in malondialdehyde (MDA) (a lipid peroxidation product) and down-regulation of superoxide dismutase (SOD) activity in the kidney and subcutis. | Rapid silver shell dissolution in subcutaneous tissue; the molar ratio of Ag to Au in the subcutis decreased from 1.2 to 0.628 (Day 1), 0.134 (Day 8), and 0.11 (Day 28). |  | Toxic | TOXIC | High | 3 |  | 10.3109/17435390.2013.822593. |  |  |  | 0 | No_Viability_Data | 17.5
NP-01316 | Mumbai | Safety | Gold Nanoparticles (Au) | Gold | Inorganic |  | Gold nanorods (GNRs). | Other | 50 |  |  | -32 |  | PEGylated using thiol-terminated methoxypoly-(ethylene glycol) (mPEG-SH, MW = 5000); synthesized using CTAB, ascorbic acid, and sodium borohydride. |  |  |  | NA (The study primarily focuses on in-vivo clinical application). | 75 μg GNRs/kg of body weight. | 720 |  |  | Dogs (10) and cats (6). |  | 62.5 | [7 empty] | Non-toxic | Non-toxic | High | 3 |  | 10.1016/j.nano.2016.07.005. |  |  |  | 0 | Consistent
NP-01317 | Mumbai | Safety | Iron Oxide (Fe3O4) | Iron Oxide | Inorganic |  | Iron oxide NPs (composed mainly of magnetite (Fe3 O4 ) and maghemite (γ−Fe2 O3 )) | Other | 20 | 20 |  | 25 |  | Pure synthetic NPs, co-precipitated forming magnetite |  |  |  | NA (The study was an in vivo exposure followed by ex vivo analysis) | 10 mg/L and 50 mg/L | 168 | 7 |  | The mussel, Mytilus galloprovincialis |  | 90 |  | NA (No mortality observed) |  | NA (Lipid peroxidation/TBARS was measured, not quantified as a percentage of damage) | Highest increase was 66% compared to control (at 50 mg/L, Day 7) |  |  | Non-toxic | Non-toxic | High | 4 |  | http://dx.doi.org/10.1016/j.aquatox.2015.12.013 |  | Dispersed |  | 0 | Consistent
NP-01318 | Mumbai | Safety | Iron Oxide (Fe3O4) | Iron Oxide | Inorganic |  | Iron oxide NPs incorporated into zeolite (Zeolite-Magnetite-Maghemite NP) | Other | 20 | 20 |  | 20 | 113 | Iron oxide NPs were incorporated into zeolite (clinoptinolite type). Magnetite to zeolite ratio was 1:2. |  |  |  | NA (The study was an in vivo exposure followed by ex vivo analysis) | 50 mg/L and 100 mg/L | 168 | 7 |  | The mussel, Mytilus galloprovincialis |  | 90 |  | NA (No mortality observed) |  | NA (Lipid peroxidation/TBARS was measured, not quantified as a percentage of damage) | Highest increase was 90% compared to control (at 100 mg/L, Day 1) |  |  | Non-toxic | Non-toxic | High | 4 |  | http://dx.doi.org/10.1016/j.aquatox.2015.12.013 |  | Dispersed |  | 0 | Consistent
NP-01319 | Mumbai | Safety | Iron Oxide (Fe3O4) | Iron Oxide | Inorganic |  | Magnetic iron oxide nanoparticles (IONs), specifically Iron (III) oxide (Fe2 O3 ) |  | 35 | 71.2 |  | -10 |  | Bare/unmodified (Used as procured nanopowder, although interactions with egg albumen were studied) |  |  |  | NA (The study was conducted in ovo (in vivo model)) | 10, 25, 50, 100, and 200 μg/ml injected in ovo. 200 μg/ml corresponds to 3.32 mg/gm of egg. | 408 |  | 37 | Chicken embryo (Gallus gallus domesticus) |  | 50 |  |  |  | NA (Although peroxidation of membrane lipids is noted as a risk factor) | NA (Although IONs are known to generate ROS-mediated toxicity) | NA (Although Fe2+ ions overload was attributed to 100% mortality) | 50 | Toxic | TOXIC | High | 3 |  | 10.1080/01480545.2017.1413110 |  | Dispersed |  |  | Consistent
NP-01320 | Mumbai | Safety | Zinc nanoparticles (Zn NPs) | Zinc | Inorganic |  | Zinc nanoparticles (Zn NPs) | [6 empty] | Lavandula vera extract was used as the reducing agent. FTIR analysis suggested functional groups including stretching vibration of C-C, C-N, C-N bonds, and C–(F, Cl or Br) moieties. Absorption peaks also suggested peptide amide bonds, O-H stretching of the phenolic bond, and O-H stretching of the carboxylic acid. |  |  |  | NA (The study was in-vivo) | 10 mg/kg, 25 mg/kg, and 50 mg/kg. Administration was orally and daily. | 336 |  | 22 | NMRI mice (male, aged about 8 weeks, weighing 25–30 g). Target organ: testicular tissue. |  |  |  |  | NA (A preliminary toxicity study of microwave-assisted biosynthesized Zn NPs is cited, but the LD50 value is not stated). | NA (Membrane stabilization is a protective role of Zn mentioned in a referenced study, but percentage damage is NA). | NA (The study measured oxidative stress markers related to ROS defense/damage, like MDA, GSH, SOD, and CAT, but the percentage of ROS production is NA). |  |  | Toxic | TOXIC | High | 1 |  | 10.1080/02772248.2020.1789135. |  |  |  |  | No_Viability_Data | 50
NP-01321 | Mumbai | Safety | Barium sulfate (BaSO4 NM-220) | Barium Sulfate | Inorganic |  | Barium sulfate (BaSO4 NM-220) | [6 empty] | NA (Material is from the Nanomaterial Repository of the European Commission Joint Research Center (JRC) and described as chemically inert) |  |  |  | NA (The study was primarily in vivo inhalation) | 50.0 mg/m³ | 2160 |  | 20 | Female Wistar rats [Crl:WI (Han)] (AEII cells, liver, kidney studied) | [5 empty] | NA (Increased LDH and total protein were detected in BAL analysis) | NA (Demonstrated to bear no intrinsic oxidative potential, but the oxidative stress marker Lpo was highly upregulated in AEII cells) | < 1% in different media (referencing Konduru et al.) |  | Toxic | TOXIC | High | 1 |  | https://doi.org/10.1186/s12951-018-0343-4 |  |  |  |  | No_Viability_Data
NP-01322 | Mumbai | Safety | Cerium Oxide (CeO2) | Cerium Oxide | Inorganic |  | Cerium oxide (CeO2 NM-212) |  |  |  |  | 28 |  | NA (Material is from the Nanomaterial Repository of the European Commission Joint Research Center (JRC)) |  |  |  | NA (The study was primarily in vivo inhalation) | 0.1, 0.3, 1.0, and 3.0 mg/m³ | 2160 |  | 20 | Female Wistar rats [Crl:WI (Han)] (AEII cells, liver, kidney studied) | [5 empty] | NA (Increased LDH was detected in BAL analysis) | NA (Genes related to oxidative stress, Lpo and Noxo1, were upregulated, indicating oxidative stress reactions) | NA (Analysis indicated a switch from more ionic to more particulate Ce during exposure and back to higher ionic levels post-exposure, suggesting solubility changes, but a rate is not provided) |  | Toxic | TOXIC | High | 1 |  | https://doi.org/10.1186/s12951-018-0343-4 |  |  |  |  | No_Viability_Data
NP-01323 | Mumbai | Safety | Silver Nanoparticles (Ag) | Silver | Inorganic |  | Silver nanoparticle (AgNP). | Spherical | 13 |  |  | -35 |  | Bare silver nanoparticles dispersed in ethylene glycol. |  |  |  | NA (This was an in-vivo study). | 4, 10, 20, and 40 mg/kg. | 768 |  | 37 | Wistar rats (male and female, 8–10 weeks old). |  | 5.8 |  |  |  | NA (TEM showed particle deposition on the nuclear membrane at high doses, but no percentage was quantified). | 141U (at 4 mg/kg) to 443U (at 40 mg/kg); Control was ~80-100U. |  |  | Toxic | TOXIC | High | 3 |  | 10.3109/15376516.2010.529184. |  |  |  | 1 | Consistent | 40
NP-01324 | Mumbai | Safety | Iron Oxide (Fe3O4) | Iron Oxide | Inorganic |  | Uncoated SPIONs |  |  |  |  | -10 |  | Uncoated |  |  |  | NA (Used for comparison) |  | 72 |  |  | rMSC (rat) and MSC (human) |  | 15 | [7 empty] | Toxic | TOXIC | High | 2 | [6 empty] | Consistent
NP-01325 | Mumbai | Safety | Silver Nanoparticles (Ag) | Silver | Inorganic |  | Silver nanoparticles (AgNPs), | Spherical | 30 |  |  | -35 |  | NA (Dispersed in deionized water for experimental use) |  |  |  | NA, | 100, 200, and 400 mg L⁻¹, | 144 |  | 25 | Silkworm (Bombyx mori), | [5 empty] | NA (Histopathology showed destroyed basal lamina and deformed columnar cells, but no specific percentage was provided), | Induced accumulation of reactive oxygen species (ROS), |  |  | Toxic | TOXIC | High | 2 |  | 10.1016/j.ecoenv.2019.01.055 |  |  |  | 1 | No_Viability_Data
NP-01326 | Mumbai | Safety | Copper nanoparticles (CuNPs). | Copper/Copper Oxide | Inorganic |  | Copper nanoparticles (CuNPs). | Other | 100 |  |  | 20 | [6 empty] | 0.05 mg L⁻¹, 0.10 mg L⁻¹, 0.15 mg L⁻¹, 0.20 mg L⁻¹, and 0.25 mg L⁻¹. | 4 |  | 28.5 | Zebrafish (Danio rerio). | Copper accumulation (at 0.15 mg L⁻¹ exposure): 10.31 μg/g. Relative gene expression (0.25 mg L⁻¹ CuNPs vs control): slc15a1b (~0.2), cyp3a65 (~0.25), cyp8b1 (~0.6), fabp2 (~0.65). Histology: Thinned intestinal cells and narrowed lumen. | [6 empty] | ~80% of total copper was found as released ions in embryos exposed to 0.15 mg L⁻¹ CuNPs at 24 hpf. |  | Toxic | TOXIC | High | 2 |  | 10.1039/c9mt00210c. |  |  |  | 0 | No_Viability_Data
NP-01327 | Mumbai | Safety | Iron Oxide (Fe3O4) | Iron Oxide | Inorganic |  | Fe3O4 nanoparticles (Fe3O4 NPs),. | Other |  | 241.4 |  | 12.03 |  | Prepared with ddH2O (pH 6.5). |  |  |  |  | 100 mg L⁻¹ (foliar spray); approximately 1.11 mg per seedling,. | 504 | 6.5 |  | Panax notoginseng,. | Shoot FW increase (Cd stress): 40.14%; Rootlet length increase (Cd stress): 15.74%; Root FW increase (Cd stress): 46.70%; Shoot FW increase (As stress): 27.00%,. SOD activity (As stress, leaf): ~2.5 U/mg protein. CAT activity (Cd stress, root): ~4.5 U/mg protein. |  |  |  |  | NA (reduced membrane damage reported qualitatively via Trypan blue staining),. | MDA content (indicator): ~1.5 nmol/mg FW (roots under Cd) and ~4.2 nmol/mg FW (leaves under Cd). |  |  | Non-toxic | Non-toxic | High | 2 |  | 10.1016/j.envpol.2023.122578. |  | Dispersed |  | 0 | No_Viability_Data
NP-01328 | Mumbai | Safety | Selenium nanoparticles (Se0NPs). | Selenium | Inorganic |  | Selenium nanoparticles (Se0NPs). | Spherical | 15 | 23 |  | 29 |  | Capped by natural sulfated polysaccharide κ-carrageenan (κCG). |  |  |  |  | 10 mg/100 g animal weight (Nanocomposite); 0.06 mg/100 g (Selenium content). | 336 |  | 25 | Wistar rats. | ALT (Day 14): 44.4 ± 1.7 units/L; AST (Day 14): 107.8 ± 0.5 units/L; Urea: 6.3 ± 0.54 mmol/L; Creatinine: 73.4 ± 1.11 µmol/L; Conjugated Dienes (CD): 2.5 μM/L; Double Bonds (DB): 1.9 μM/L; Conjugated Trienes (CT): 0.1 μM/L | 0 |  |  |  |  | Malondialdehyde (MDA): 1.1 μM/L; |  |  | Toxic | TOXIC | High | 3 |  | 10.1016/j.colsurfb.2020.111381. |  | Dispersed |  | 1 | Consistent
NP-01329 | Mumbai | Safety | Silica (SiO2) | Silica | Inorganic |  | Silica nanoparticles (SiNPs),. | Spherical | 148.18 | 153.8 |  | -25 |  | Synthesised using tetraethylorthosilicate (TEOS), ammonium hydroxide, ethanol, and deionised water,. |  |  |  |  | 0, 1, 2.5, 5, 10, 100, 200, and 300 mg/kg,. | 336 |  | 22 | Male Balb/C mice. | WBC (at 200 mg/kg): 13.49 ± 2.51 10³/μL; Lymphocyte (at 200 mg/kg): 8.57 ± 1.14 10³/μL; Monocyte (at 200 mg/kg): 0.77 ± 0.05 10³/μL; Monocyte (at 2.5 mg/kg): 0.61 ± 0.07 10³/μL; Platelet count: significantly decreased in 1, 5, 100, and 300 mg/kg groups; BUN: significantly lower in treatment groups,,,. | 0 |  |  | >300 mg/kg. |  |  |  | 0 | Toxic | TOXIC | High | 2 |  | 10.2147/IJN.S126823,. |  | Dispersed |  | 1 | Consistent | 300
NP-01330 | Mumbai | Safety | Selenium nanoparticles (SeNPs),. | Selenium | Inorganic |  | Selenium nanoparticles (SeNPs),. | Spherical |  |  |  | -28 |  | Red selenium reduced from sodium selenite with ascorbic acid. |  |  |  |  | 0.4 mg/kg b.wt,. | 504 |  | 23 | Male albino rats (Rattus norvegicus). | AST: 69.756 ± 7.032 U/ml; ALT: 12.069 ± 1.859 U/ml; ALP: 192.417 ± 22.850 IU/l; LDH: 1208.853 ± 64.984 U/l; Bilirubin: 1.472 ± 0.052 mg/dl; Albumin: 3.971 ± 0.439 g/dl; Creatinine: 0.440 ± 0.018 mg/dl; Urea: 4.898 ± 0.137 g/dl; Uric acid: 3.296 ± 0.116 mg/dl; GSH (Liver): ~200 mmol/g; SOD (Liver): ~10500 U/g; GPx (Liver): ~200 mU/g,,. | [5 empty] | MDA levels (AlCl3 + SeNPs): Liver ~95 nmol/g; Kidney ~78 nmol/g,. |  |  | Toxic | TOXIC | High | 1 |  | 10.1007/s11356-019-06417-y. |  |  |  | 1 | No_Viability_Data | 0.4
NP-01331 | Mumbai | Safety | Graphene Oxide (GO) | Graphene | Inorganic |  | Graphene oxide nanoparticles (GONPs). | 2D Sheet | 100 |  |  | -28 |  | Oxygenated groups on edges and flat surfaces; dispersed in normal saline. |  |  |  |  | 40 mg/kg, 80 mg/kg, 120 mg/kg, and 200 mg/kg. |  |  | 25 | Adult male Swiss albino mice (Mus musculus). | UV-VIS: λmax at 290 nm. Final Body Weight (g): 40mg/kg: 29.9±1.129; 80mg/kg: 31.6±1.944; 120mg/kg: 32.9±1.178; 200mg/kg: 28.1±1.311. Hct (%): 40mg/kg: 40.70±0.48; 80mg/kg: 38.05±0.85; 120mg/kg: 34.90±0.10; 200mg/kg: 32.550±0.45. Hgb (g/dl): 40mg/kg: 10.550±0.950; 80mg/kg: 10.850±1.550; 120mg/kg: 11.360±0.304; 200mg/kg: 12.900±0.251. WBC (10³/mm³): 40mg/kg: 4.410±1.022; 80mg/kg: 4.450±1.330; 120mg/kg: 5.138±0.915; 200mg/kg: 7.915±0.865. RBC (10⁶/mm³): 40mg/kg: 7.435±0.725; 80mg/kg: 7.200±0.224; 120mg/kg: 6.910±0.740; 200mg/kg: 6.510±0.670. PLT (10³/mm³): 40mg/kg: 1004.50±102.50; 80mg/kg: 983±253; 120mg/kg: 906.60±257.658; 200mg/kg: 579±27.790. | [8 empty] | Toxic | TOXIC | High | 1 |  | https://doi.org/10.1063/5.0094218. |  |  |  | 3 | No_Viability_Data | 200
NP-01332 | Mumbai | Safety | Zinc Oxide (ZnO) | Zinc Oxide | Inorganic |  | ZnO nanoparticles |  |  |  |  | 22.5 |  |  |  | 10 | 10 | Nominal concentrations for algae exposure: 10, 100, 500, and 1000 mg/L ZnO. Measured dissolved Zn concentrations for copepod exposure: 0, 10, 99, 168, and 263 mg/L Zn. | NA (Copepods exposed via diet) | 7 |  | 20 | The copepod Acartia tonsa (fed ZnO-exposed diatom Thalassiosira weissflogii). |  | 88 | NA. (EC20 for reproduction was 143 mg/L). | NA. (EC20 for survival were 70 mg/L and 112 mg/L for days 3 and 7, respectively). |  |  |  | ZnO nanoparticles dissolve in seawater, releasing free Zn ions. More complete dissolution is likely at <100 mg/L ZnO. |  | Non-toxic | Non-toxic | High | 2 | [6 empty] | Consistent
NP-01333 | Mumbai | Safety | Zinc Oxide (ZnO) | Zinc Oxide | Inorganic |  | Zinc Oxide Nanoparticles (ZnO NP) (labeled NNV-012) | Spherical | 13.6 | 102 | 0.2 | 32.1 | 58 | No (Coating) |  | 0 | 0 | Nominal concentrations: 0, 1, 8, and 40 mg/L. Measured initial concentrations: 0.116 ± 0.024, 1.207 ± 0.024, 5.049 ± 0.040, 37.1 ± 1.3 mg/L. |  | 168 |  | 24 | Duckweed (Lemna minor) |  |  | NA (Growth inhibition measured, but IC50 value not explicitly stated) |  |  |  |  | In the study: concentration of Zn in vessels with ZnO NP fell by 39% (ST) and 42% (6-WP) after 24 h. Previous study: 28.7% dissolution after 24 h incubation (10 mg/L in OECD 202 medium) |  | Toxic | TOXIC | High | 3 |  | https://doi.org/10.1016/j.nbt.2018.06.002 |  | Dispersed | Good | 1 | No_Viability_Data
NP-01334 | Mumbai | Safety | Gold Nanoparticles (Au) | Gold | Inorganic |  | TF-coated AuNPs (100 nm) | Spherical |  |  |  | -32 |  | Transferrin (Functionalizing agent/coating) |  |  |  | Normalized to the equivalent volume/mass of gold as the aggregates. |  | 8 |  | 37 | A549 | [9 empty] | Non-toxic | Non-toxic | High | 1 |  | 10.1021/nn2007496 |  |  |  | 1 | No_Viability_Data
NP-01335 | Mumbai | Safety | Gold Nanoparticles (Au) | Gold | Inorganic |  | TF-coated AuNPs (30 nm) | Spherical | 31.55 | 31.28 | 0.116 | -32 |  | Transferrin (Functionalizing agent/coating) |  |  |  | Normalized to the equivalent volume/mass of gold as the aggregates. |  | 8 |  | 37 | A549 | [9 empty] | Non-toxic | Non-toxic | High | 2 |  | 10.1021/nn2007496 |  | Dispersed | Good | 1 | No_Viability_Data
NP-01336 | Mumbai | Safety | Gold Nanoparticles (Au) | Gold | Inorganic |  | TF-coated AuNPs (45 nm) | Spherical | 44.54 | 45.05 | 0.049 | -32 |  | Transferrin (Functionalizing agent/coating) |  |  |  | Normalized to the equivalent volume/mass of gold as the aggregates. |  | 8 |  | 37 | A549 | [9 empty] | Non-toxic | Non-toxic | High | 2 |  | 10.1021/nn2007496 |  | Dispersed | Good | 1 | No_Viability_Data
NP-01337 | Mumbai | Safety | PAA-co-3-DEAPA-MNPs | Iron Oxide | Inorganic |  | PAA-co-3-DEAPA-MNPs |  | 4.5 | 2 |  | -10 |  | PAA-co-3-DEAPA (Poly(acrylic acid)-co-3-(diethylamino)-propyl amine) |  |  |  |  | 0.2 mL of 0.138 mM solution |  |  |  | HUVEC | [9 empty] | Non-toxic | Non-toxic | High | 1 |  | 10.3390/ijms252212013 |  | Dispersed |  |  | No_Viability_Data
NP-01338 | Mumbai | Safety | Iron Oxide (Fe3O4) | Iron Oxide | Inorganic |  | Chemically synthesized FeO-NPs (Iron Oxide Nanoparticles) |  |  |  |  | -10 |  | Uncoated/Standard chemical synthesis (NaOH used as precipitating agent) |  | 0.078125 | 0.078125 | Parasites: 0.078125 μg/ml – 10 μg/ml; ROS Assay: 20 μg/ml; Biocompatibility: Up to 500 μg/ml |  | 24 | 7.2 | 37 | Leishmania tropica (KWH23),; Human Red Blood Cells/Macrophages (Biocompatibility), | DNA Degradation Quantification: 304.42 ng/μl (remaining DNA after treatment, compared to 618.3 ng/μl control)Hemolysis: ~25% (at 500 μg/ml, Light) | 90 | Promastigotes (Light, 72h): 0.001938 ± 0.017 μg/mlPromastigotes (Dark, 72h): 0.001938 ± 0.016 μg/ml |  | NA (Described generally as "toxic at higher concentration" without specific value) | NA (Qualitative "emitting green color" with SYTOX reported, no % value) | Quantum Yield (Φ): 0.15, |  | 90 | Toxic | TOXIC | High | 2 | [6 empty] | Conflict_HighViability_TOXIC
NP-01339 | Mumbai | Safety | Iron Oxide (Fe3O4) | Iron Oxide | Inorganic |  | Green synthesized FeO-NPs (Iron Oxide Nanoparticles) |  |  |  |  | -10 |  | Capped/reduced with Trigonella foenum-graecum seed extract (contains C-C aromatic rings, carbonyl groups, N-H amide groups),, |  | 0.078125 | 0.078125 | Parasites: 0.078125 μg/ml – 10 μg/ml; ROS Assay: 20 μg/ml; Biocompatibility: Up to 500 μg/ml |  | 24 | 7.2 | 37 | Leishmania tropica (KWH23),; Human Red Blood Cells/Macrophages (Biocompatibility), | DNA Degradation Quantification: 154.9 ng/μl (remaining DNA after treatment, compared to 618.3 ng/μl control)Hemolysis: ~70% (at 500 μg/ml, Light) | 90 | Promastigotes (Light, 72h): 0.001572 ± 0.02 μg/ml,Amastigotes (Light, 72h): 0.011408 ± 0.02 μg/mlPromastigotes (Dark, 72h): 0.001512 ± 0.017 μg/ml |  | 2659 μg/mL (Human RBCs/Macrophages, Light exposure), | NA (Qualitative "emitting green color" with SYTOX reported, no % value) | Quantum Yield (Φ): 0.28, |  | 90 | Toxic | TOXIC | High | 2 | [6 empty] | Conflict_HighViability_TOXIC
NP-01340 | Mumbai | Safety | Iron Oxide (Fe3O4) | Iron Oxide | Inorganic |  | γ−Fe2 O3 (Iron Oxide Nanoparticles, IO-NPs) | Spherical | 100.3 |  |  | -10 |  | NA. The suspension pH was adjusted to 7 using aqueous ammonia for biological investigations. |  | 200 | 200 | PI/FdA assay: 200μL suspension diluted 100 times. MTT assay: 10, 20, and 30μg/mL. | 0.7mL/kg,1.7mL/kg, and 3.7mL/kg (Intraperitoneal injection, final ion concentration of 0.38mol⋅L−1) | 48 | 7 |  | HeLa |  | 80 |  |  | NA (All tested animals survived) |  |  |  |  | Non-toxic | Non-toxic | High | 3 |  | http://dx.doi.org/10.1155/2013/587021 |  |  |  | 1 | Consistent
NP-01341 | Mumbai | Safety | Biochar (BC) | Biochar | Organic |  | Biochar (BC) | 2D Sheet |  |  |  |  | 48.58 | High carbon content, diverse surface functional groups; O–H stretching vibration of carboxyl and phenolic hydroxyl groups; Carboxyl (–COOH) groups and aromatic rings (C–C) |  | 0.1 | 0.1 | Range studied: 0.1 g/L–0.8 g/L; Optimal dose: 0.5 g/L |  | 3 |  | 30 | Achromobacter sp. LH-1 (strain LH-1); Activated sludge microflora | [5 empty] | NA (Damage to cell membrane/wall was observed via SEM and determined to be a mechanism) | Produces ⋅OH, 1O2, and ⋅O2– under light |  |  | Toxic | TOXIC | High | 3 |  | 10.1016/j.cej.2023.141495 |  |  |  | 3 | No_Viability_Data
NP-01342 | Mumbai | Safety | Titanium Dioxide (TiO2) | Titanium Dioxide | Inorganic |  | TiO2@BC | 2D Sheet | 435.4 |  |  | 15 | 33.7 | TiO2 loading was 52.57%; Ti-O bond of the anatase phase; Ti–O–C bonds indicating strong chemical interactions |  | 0.1 | 0.1 | Range studied: 0.1 g/L–0.8 g/L; Optimal dose: 0.5 g/L |  | 3 |  | 30 | Achromobacter sp. LH-1 (strain LH-1); Activated sludge microflora | [5 empty] | NA (Damage to cell membrane/wall was observed via SEM and determined to be a mechanism) | Produces ⋅OH, 1O2, and ⋅O2– under light; Generates more ⋅OH and 1O2 than BC and TiO2 |  |  | Toxic | TOXIC | High | 3 |  | 10.1016/j.cej.2023.141495 |  |  |  | 3 | No_Viability_Data
NP-01343 | Mumbai | Safety | Nano-ZnO | Zinc Oxide | Inorganic |  | Nano-ZnO | Spherical | 19 | 486 |  | 22.5 |  | Adsorbed carbonate anion. Phosphates, citrate, amino acids, and polypeptides function as complexing/capping agents depending on the medium. |  | 0 | 0 | Range: 0 to 500 mg L⁻¹. |  | 3 |  | 37 | Escherichia coli O111. |  | 90 |  | In ultrapure water: <0.1 mg Zn L⁻¹ (3 h). In NaCl solution: 1–5 mg L⁻¹ (3 h). |  | Cytoplasmic membranes deformed; intracellular substances leaked out. |  | Dissolved rapidly in first 6 h, reached equilibrium at 10th hour (ultrapure water). |  | Toxic | TOXIC | High | 3 |  | toxicity-of-zno-nanoparticles-to-escherichia-coli-mechanism-and-the-influence-of-medium-components.pdf |  | Dispersed |  | 1 | Conflict_HighViability_TOXIC
NP-01344 | Mumbai | Safety | Iron Oxide (Fe3O4) | Iron Oxide | Inorganic |  | Silica Coated Iron Oxide Nanoparticles (Fe3 O4 /SiO2 NPs) | Spherical | 3 | 325 |  |  |  | Fe3 O4 core, SiO2 shell, exposing OH groups |  | 0.1 | 0.1 | Range: 0.1,0.5,1,2.5,5 nM. Comet assay: 5 nM. DFX study: 2.5 nM. | NA (Study focuses on in vitro toxicity) | 48 | 7.4 | 37 | A549 | [5 empty] | High levels of damage. A549 (5 nM, 96 h): ∼450% LDH leakage; HeLa (5 nM, 96 h): ∼550% LDH leakage. | Significant generation of ROS. A549 (2.5 nM, 96 h): ∼190% generation; HeLa (2.5 nM, 96 h): ∼240% generation. | Most prone to degradation. Released ∼110 μM Fe at pH 4.5 (96 h). No detectable ion release at pH 7. |  | Toxic | TOXIC | High | 4 |  | 10.1371/journal.pone.0085835 |  | Dispersed |  | 1 | No_Viability_Data
NP-01345 | Mumbai | Safety | Iron Oxide (Fe3O4) | Iron Oxide | Inorganic |  | Silica Coated Iron Oxide Nanoparticles (Fe3 O4 /SiO2 NPs), Amine-silane surface modified | Core-Shell | 3 | 100 |  | 35 |  | Fe3 O4 core, SiO2 shell, functionalized with Aminopropyltriethoxysilane (APTES) |  | 0.1 | 0.1 | Range: 0.1,0.5,1,2.5,5 nM. Comet assay: 5 nM. DFX study: 5 nM. |  | 48 | 7.4 | 37 | A549 | [5 empty] | Slight increase. A549 (5 nM, 96 h): ∼120−130% LDH leakage; HeLa (5 nM, 96 h): ∼150−160% LDH leakage. | Low levels of ROS. A549 (2.5 nM, 96 h): ∼120−130% generation; HeLa (2.5 nM, 96 h): ∼120−140% generation. | Less prone than bare NPs. Released ∼55 μM Fe at pH 4.5 (96 h). No detectable ion release at pH 7. |  | Toxic | TOXIC | High | 4 |  | 10.1371/journal.pone.0085835 |  | Dispersed |  | 7 | No_Viability_Data
NP-01346 | Mumbai | Safety | Iron Oxide (Fe3O4) | Iron Oxide | Inorganic |  | Silica Coated Iron Oxide Nanoparticles (Fe3 O4 /SiO2 NPs), Sulfonate-silane surface modified | Core-Shell | 3 |  |  |  |  | Fe3 O4 core, SiO2 shell, functionalized with (trihydroxysilyl)-1-propanesulfonic acid (SIT) |  | 0.1 | 0.1 | Range: 0.1,0.5,1,2.5,5 nM. Comet assay: 5 nM. DFX study: 5 nM. |  | 48 | 7.4 | 37 | A549 | [5 empty] | Slight increase. A549 (5 nM, 96 h): ∼120−130% LDH leakage; HeLa (5 nM, 96 h): ∼150−160% LDH leakage. | Low levels of ROS. A549 (2.5 nM, 96 h): ∼120−130% generation; HeLa (2.5 nM, 96 h): ∼120−140% generation. | Less prone than bare NPs. Released ∼65 μM Fe at pH 4.5 (96 h). No detectable ion release at pH 7. |  | Toxic | TOXIC | High | 4 |  | 10.1371/journal.pone.0085835 |  | Aggregated |  | 7 | No_Viability_Data
NP-01347 | Mumbai | Safety | ZnO | Zinc Oxide | Inorganic |  | ZnO |  | 25.12 | 204.6 |  | 22.5 |  | NA (Purchased from Sigma-Aldrich) |  | 0.39 | 0.39 | Range: 0.39 mg/l to 50 mg/l. Specific doses (for oxidative stress/DNA damage): 12.5, 25, 50 mg/l |  | 24 |  | 28 | WAG cell line (developed from gill tissue of Wallago attu) |  |  | MTT: 5.716±0.1 mg/l; NR uptake: 3.160±0.1 mg/l; LDH: 5.57±0.12 mg/l |  |  | MDA levels increased by 198.18%, 330.28%, and 471.81% at 12.5, 25, and 50 mg/l respectively | Dose-dependent increase observed (measured by NBT reduction) |  |  | Toxic | TOXIC | High | 3 |  | doi:10.1371/journal.pone.0127493 |  | Dispersed |  |  | No_Viability_Data
NP-01348 | Mumbai | Safety | CdO nanoparticles (NPs) | Cadmium | Inorganic |  | CdO nanoparticles (NPs) | Spherical | 22 |  |  | -20 |  | Synthesis involved methanol, ethylene glycol (100 μL), and NaOH (0.1 M), followed by heating Cd(OH)₂ NPs at 250 °C for 5 h |  | 0 | 0 | Range: 0−120 μg/mL. Sublethal concentration: 25 μg/mL. Complete growth inhibitory concentration: 40 μg/mL. |  | 24 | 7.5 | 37 | Escherichia coli (E. coli K-12 MG1655) |  | 50 |  |  |  | Severe damage of the cell surface observed via AFM. Topological changes, including much deeper pores, were observed on the cell surface. | Elevated intracellular oxidative stress, suggested by significantly decreased peroxidase and SOD activities. |  |  | Non-toxic | Non-toxic | High | 3 |  | dx.doi.org/10.1021/la302872y |  |  |  | 1 | Consistent
NP-01349 | Mumbai | Safety | Titanium Dioxide (TiO2) | Titanium Dioxide | Inorganic |  | TiO2 |  | 35.21 | 249.7 |  | 15 |  | NA (Purchased from Sigma-Aldrich) |  | 1.56 | 1.56 | Range: 1.56 mg/l to 200 mg/l. Specific doses (for oxidative stress/DNA damage): 12.5, 25, 50 mg/l |  | 24 |  | 28 | WAG cell line (developed from gill tissue of Wallago attu) |  |  | MTT: 25.29±0.12 mg/l; NR uptake: 34.99±0.09 mg/l; LDH: 35.06±0.09 mg/l |  |  | MDA levels increased by 84.96%, 214.06%, and 405.73% at 12.5, 25, and 50 mg/l respectively | Dose-dependent increase observed (measured by NBT reduction) |  |  | Toxic | TOXIC | High | 3 |  | doi:10.1371/journal.pone.0127493 |  | Dispersed |  |  | No_Viability_Data
NP-01350 | Mumbai | Safety | Copper Oxide (CuO) | Copper/Copper Oxide | Inorganic |  | nCuO (Nanosized Copper Oxide) | Other | 34.38 | 300.04 | 0.174 | 20.5 | 29 | Stabilized with BSA (Bovine Serum Albumin) |  | 1 | 100 | Range: 1–100 μg/ml; Sublethal/microscopy concentration: 10 μg/ml. |  | 3 |  |  | A549 |  | 100 | 7.75 μg/ml (24 h, derived from MTT assay). | NA (LDH assay was avoided due to NP interference). |  | Cell membrane and mitochondria resulted to be heavily affected even at early exposure time; Plasma membrane was massively disrupted at 24 h. | Intracellular ROS detection methods (DCFH/DHE) were not effective; However, significant LPO increase (oxidative damage to lipids) was observed, with TBARS values about 8 folds higher than controls at 6 h exposure (at 10 μg/ml). | NA (Dissolution occurs in lysosomal compartments, contributing to toxicity, but a rate is not given). | 10 | Toxic | TOXIC | High | 4 |  | http://dx.doi.org/10.1016/j.toxlet.2013.07.019 |  | Dispersed | Good | 0 | Conflict_HighViability_TOXIC
NP-01351 | Mumbai | Safety | Titanium Dioxide (TiO2) | Titanium Dioxide | Inorganic |  | nTiO2 (Nanosized Titanium Dioxide) | Spherical | 46.97 | 625.6 | 0.409 | 18.4 | 14 | Stabilized with BSA (Bovine Serum Albumin); Showed 1% Mn doping |  | 1 | 100 | Range: 1–100 μg/ml; Sublethal/microscopy concentration: 10 μg/ml; SS maximum increase at 100 μg/ml. |  | 3 |  |  | A549 |  | 50 |  | NA (LDH assay was avoided due to NP interference). |  | Inner and outer membranes displayed local blebbing and membrane lyses after 24 h of exposure. | Intracellular ROS detection methods (DCFH/DHE) were not effective; LPO level was similar to that of control. |  |  | Non-toxic | Non-toxic | High | 4 |  | http://dx.doi.org/10.1016/j.toxlet.2013.07.019 |  | Dispersed | Acceptable | 1 | Consistent
NP-01352 | Mumbai | Safety | Zinc Oxide (ZnO) | Zinc Oxide | Inorganic |  | ZnO Nanoparticles (ZnO-Com, ZnO-0% Fe to ZnO-10% Fe) |  | 30.7 | 160 |  | 10 |  | Iron-doped (0 to 10% mol/mol). Pure and iron-doped ZnO derivatives synthesized by flame spray pyrolysis (FSP). |  | 2 | 2 | Range: 2 µg/L to 500 mg/L. |  | 24 | 8.5 | 35 | Bacillus subtilis, Pseudomonas putida, Escherichia coli. |  | 85 | For B. subtilis: 0.26 to 0.52 mg/L (as total Zn²⁺ added). For E. coli: 15-43 mg/L (as Zn²⁺). For P. putida: always >500 mg/L (as Zn²⁺). |  |  | Measured using Live/Dead Baclight kit (differentiating cells with compromised membranes). |  | Dissolved Zn²⁺ concentration measured: 80 µg/L at 0.1 mg/L ZnO loading; 300 µg/L at 1 mg/L ZnO loading. |  | Toxic | TOXIC | High | 4 |  | 10.1021/es102266g |  | Dispersed |  |  | Conflict_HighViability_TOXIC
NP-01353 | Mumbai | Safety | Gold Nanoparticles (Au) | Gold | Inorganic |  | CTAB-stabilised Gold Nanorods. | Other | 71.51 |  |  | 29 |  | Cetyltrimethylammonium bromide (CTAB). |  | 100 | 100 | Serial dilutions up to 100μg/mL. |  | 24 | 7.4 | 37 | HepG2 |  | 50 | LLC-PK1: 12μg/mL (24h), 8.3μg/mL (48h); HepG2: 33μg/mL (24h), 22μg/mL (48h). |  |  | Correlated with IC50 via LDH release. |  |  |  | Toxic | TOXIC | High | 4 |  | 10.1021/nn800466c. |  |  |  | 0 | Consistent
NP-01354 | Mumbai | Safety | Gold Nanoparticles (Au) | Gold | Inorganic |  | PSS-coated Gold Nanorods (initial coating). | Other | 71.51 | 61 |  | 51 |  | 70 kDa Polystyrenesulfonate (PSS) and persistent CTAB complex. |  | 100 | 100 | Serial dilutions up to 100μg/mL. |  | 24 | 7.4 | 37 | HepG2 |  |  | LLC-PK1: 1.1μg/mL (24h), 0.77μg/mL (48h); HepG2: 45μg/mL (24h), 22μg/mL (48h). |  |  | Correlated with IC50 via LDH release. |  |  |  | Toxic | TOXIC | High | 4 |  | 10.1021/nn800466c. |  | Dispersed |  | 0 | No_Viability_Data
NP-01355 | Mumbai | Safety | PG:PC (MLV) | Liposome | Organic |  | PG:PC (MLV) | Other | 0.2 |  |  | -8 |  | Non-drug-containing liposome, components: PG and PC |  |  |  | Serial twofold dilutions tested |  | 144 |  | 37 | Cultured human |  |  | Average ID50 range: 500–3000 μM. (Example: HT-29 cell line: 2300 ± 150 μM) | [6 empty] | Non-toxic | Non-toxic | High | 2 | [5 empty] | 0 | No_Viability_Data
NP-01356 | Mumbai | Safety | PG:PC (SUV) | Liposome | Organic |  | PG:PC (SUV) | Other |  |  |  | -8 |  | Non-drug-containing liposome, components: Phosphatidylglycerol (PG) and PC |  |  |  | Serial twofold dilutions tested |  | 144 |  | 37 | Cultured human |  |  | Average ID50 range: 100–500 μM. (Example: HT-29 cell line: 120 ± 4 μM) | [6 empty] | Non-toxic | Non-toxic | High | 1 | [5 empty] | 0 | No_Viability_Data
NP-01357 | Mumbai | Safety | PG:PC:chol (MLV) | Liposome | Organic |  | PG:PC:chol (MLV) | Other | 0.2 |  |  | -8 |  | Non-drug-containing liposome, components: PG, PC, and chol |  |  |  | Serial twofold dilutions tested |  | 144 |  | 37 | Cultured human |  |  | Average ID50 range: 500–3000 μM. (Example: HT-29 cell line: >3000 μM) | [6 empty] | Non-toxic | Non-toxic | High | 2 | [5 empty] | 0 | No_Viability_Data
NP-01358 | Mumbai | Safety | PG:PC:chol (SUV) | Liposome | Organic |  | PG:PC:chol (SUV) | Other |  |  |  | -8 |  | Non-drug-containing liposome, components: PG, PC, and chol |  |  |  | Serial twofold dilutions tested |  | 144 |  | 37 | Cultured human |  |  | Average ID50 range: 500–3000 μM. (Example: HT-29 cell line: 1000 ± 60 μM) | [6 empty] | Non-toxic | Non-toxic | High | 1 | [5 empty] | 0 | No_Viability_Data
NP-01359 | Mumbai | Safety | PS:PC (REV) | Liposome | Organic |  | PS:PC (REV) | Other | 0.4 |  |  | -8 |  | Non-drug-containing liposome, components: Phosphatidylserine (PS) and PC |  |  |  | Serial twofold dilutions tested |  | 144 |  | 37 | Cultured human |  |  | Average ID50 range: 100–500 μM. (Example: A204 cell line: 18 ± 4 μM) | [6 empty] | Non-toxic | Non-toxic | High | 2 | [5 empty] | 0 | No_Viability_Data
NP-01360 | Mumbai | Safety | SA:PC:chol (MLV) | Liposome | Organic |  | SA:PC:chol (MLV) | Other | 0.2 |  |  | -8 |  | Non-drug-containing liposome, components: SA, PC, and chol |  |  |  | Serial twofold dilutions tested |  | 144 |  | 37 | Cultured human |  |  | Average ID50 range: 100–500 μM. (Example: HT-29 cell line: 180 ± 10 μM) | [6 empty] | Non-toxic | Non-toxic | High | 2 | [5 empty] | 0 | No_Viability_Data
NP-01361 | Mumbai | Safety | SA:PC:chol (SUV) | Liposome | Organic |  | SA:PC:chol (SUV) | Other |  |  |  | -8 |  | Non-drug-containing liposome, components: SA, PC, and chol |  |  |  | Serial twofold dilutions tested |  | 144 |  | 37 | Cultured human |  |  | Highly toxic; average ID50 values less than about 100 μM. (Example: A204 cell line: 36 ± 4 μM) | [6 empty] | Non-toxic | Non-toxic | High | 1 | [5 empty] | 0 | No_Viability_Data
NP-01362 | Mumbai | Safety | card:PC:chol:SA (MLV) | Liposome | Organic |  | card:PC:chol:SA (MLV) | Other | 0.2 |  |  | -8 |  | Non-drug-containing liposome, components: card, PC, chol, and SA |  |  |  | Serial twofold dilutions tested |  | 144 |  | 37 | Cultured human |  |  | Highly toxic; average ID50 values less than about 100 μM. (Example: A204 cell line: 43 ± 3 μM) | [6 empty] | Non-toxic | Non-toxic | High | 2 | [5 empty] | 0 | No_Viability_Data
NP-01363 | Mumbai | Safety | card:PC:chol:SA (SUV) | Liposome | Organic |  | card:PC:chol:SA (SUV) | Other |  |  |  | -8 |  | Non-drug-containing liposome, components: Cardiolipin (card), PC, chol, and Stearylamine (SA) |  |  |  | Serial twofold dilutions tested |  | 144 |  | 37 | Cultured human |  |  | Highly toxic; average ID50 values less than about 100 μM. (Example: A204 cell line: 31 ± 1 μM) | [6 empty] | Non-toxic | Non-toxic | High | 1 | [5 empty] | 0 | No_Viability_Data
NP-01364 | Mumbai | Safety | DPPC:chol (MLV) | Liposome | Organic |  | DPPC:chol (MLV) | Other | 0.2 |  |  | -8 |  | Non-drug-containing liposome, components: DPPC and chol |  | 4000 | 4000 | Serial twofold dilutions tested, up to 4000 μM liposomal lipid |  | 144 |  | 37 | Cultured human |  |  | Not toxic at 3000–4000 μM (>4000 μM maximum tested) | [6 empty] | Non-toxic | Non-toxic | High | 3 | [5 empty] | 0 | No_Viability_Data
NP-01365 | Mumbai | Safety | DPPC:chol (SUV) | Liposome | Organic |  | DPPC:chol (SUV) | Other |  |  |  | -8 |  | Non-drug-containing liposome, components: Dipalmitoylphosphatidylcholine (DPPC) and chol |  | 4000 | 4000 | Serial twofold dilutions tested, up to 4000 μM liposomal lipid |  | 144 |  | 37 | Cultured human |  |  | Not toxic at 3000–4000 μM (>4000 μM maximum tested) | [6 empty] | Non-toxic | Non-toxic | High | 2 | [5 empty] | 0 | No_Viability_Data
NP-01366 | Mumbai | Safety | PC:chol (MLV) | Liposome | Organic |  | PC:chol (MLV) | Other | 0.2 |  |  | -8 |  | Non-drug-containing liposome, components: PC and chol |  | 4000 | 4000 | Serial twofold dilutions tested, up to 4000 μM liposomal lipid |  | 144 |  | 37 | Cultured human |  |  | Did not show growth inhibition, even at concentrations of 3000 μM or higher (>4000 μM maximum tested) | [6 empty] | Non-toxic | Non-toxic | High | 3 | [5 empty] | 0 | No_Viability_Data
NP-01367 | Mumbai | Safety | PC:chol (SUV) | Liposome | Organic |  | PC:chol (SUV) | Other |  |  |  | -8 |  | Non-drug-containing liposome, components: Phosphatidylcholine (PC) and Cholesterol (chol) |  | 4000 | 4000 | Serial twofold dilutions tested, up to 4000 μM liposomal lipid |  | 144 |  | 37 | Cultured human cells (nine cancer cell lines and one normal diploid fibroblast strain MLD) |  |  | Did not show growth inhibition, even at concentrations of 3000 μM or higher (>4000 μM maximum tested) | [6 empty] | Non-toxic | Non-toxic | High | 2 | [5 empty] | 0 | No_Viability_Data
NP-01368 | Mumbai | Safety | Cerium Oxide (CeO2) | Cerium Oxide | Inorganic |  | 1-CeO2 | Other | 15 | 5 |  | 11.5 |  | Organic materials adsorbed on the surface (possible unintentional residues) |  | 100 | 100 | Suspension tests: 100 μg/ml (initial); Concentration series (UV/Suspension): 0.1, 0.7, 3.0 mg/ml |  | 96 |  | 37 | Escherichia coli; Skeletonema costatum |  | 100 | S. costatum (Ambient): 124.8 μg/ml; S. costatum (UV, Day 1): 20.7 μg/ml |  |  | NA (Observed qualitatively by SEM/TEM) | Significant OH⋅ generation observed under UV illumination (f2 -Si medium) | Below the detection limit/No Ce ion release observed |  | Non-toxic | Non-toxic | High | 4 |  | http://dx.doi.org/10.1016/j.jphotobiol.2015.01.017 |  | Dispersed |  | 0 | Consistent
NP-01369 | Mumbai | Safety | Cerium Oxide (CeO2) | Cerium Oxide | Inorganic |  | 2-CeO2 | Other | 70 | 206 |  | 7.5 |  | Lowest presence of adsorbed OH groups compared to other samples |  | 100 | 100 | Suspension tests: 100 μg/ml (initial); Concentration series (UV/Suspension): 0.1, 0.7, 3.0 mg/ml |  | 96 |  | 37 | Escherichia coli; Skeletonema costatum |  | 100 | S. costatum (Ambient): 1994 μg/ml; S. costatum (UV, Day 4): 20.7 μg/ml |  |  | NA (Observed qualitatively by SEM/TEM) | Significant OH⋅ generation observed under UV illumination (0.9% NaCl and f2 -Si media) | Below the detection limit/No Ce ion release observed |  | Non-toxic | Non-toxic | High | 4 |  | http://dx.doi.org/10.1016/j.jphotobiol.2015.01.017 |  | Dispersed |  | 0 | Consistent
NP-01370 | Mumbai | Safety | Cerium Oxide (CeO2) | Cerium Oxide | Inorganic |  | 3-CeO2 | Other | 10 | 458 |  | 8 |  |  |  | 100 | 100 | Suspension tests: 100 μg/ml (initial); Concentration series (UV/Suspension): 0.1, 0.7, 3.0 mg/ml |  | 96 |  | 37 | Escherichia coli; Skeletonema costatum |  | 100 | S. costatum (Ambient): 56.2 μg/ml; S. costatum (UV): No IC50 (100% inhibition from day 1) |  |  | NA (Observed qualitatively by SEM/TEM) | Much weaker OH⋅ signals observed under UV illumination (f2 -Si medium) | Below the detection limit/No Ce ion release observed |  | Toxic | TOXIC | High | 4 |  | http://dx.doi.org/10.1016/j.jphotobiol.2015.01.017 |  | Dispersed |  | 0 | Conflict_HighViability_TOXIC
NP-01371 | Mumbai | Safety | Cerium Oxide (CeO2) | Cerium Oxide | Inorganic |  | HT-CeO2 | Nanorod | 2 | 5 |  | 1.9 |  | Organic molecules present; unintentional residues from the synthesis (no surfactant used) |  | 100 | 100 | Suspension tests: 100 μg/ml (initial); Concentration series (UV/Suspension): 0.1, 0.7, 3.0 mg/ml |  | 96 |  | 37 | Escherichia coli; Skeletonema costatum |  | 100 | S. costatum (Ambient): 6.4 μg/ml; S. costatum (UV): No IC50 (100% inhibition from day 1) |  |  | NA (Observed qualitatively by SEM/TEM) | OH⋅ signals at noise level observed under UV illumination (f2 -Si medium) | Below the detection limit/No Ce ion release observed |  | Toxic | TOXIC | High | 4 |  | http://dx.doi.org/10.1016/j.jphotobiol.2015.01.017 |  | Dispersed |  | 2 | Conflict_HighViability_TOXIC
NP-01372 | Mumbai | Safety | Zinc Oxide (ZnO) | Zinc Oxide | Inorganic |  | Zinc oxide nanoparticles (ZnO NPs) | Spherical | 12 |  |  | 22.5 |  | Limonia acidissima L. leaf extract. Biomolecules in the extract are involved in stabilization and capping. FTIR data revealed the presence of phenol molecules (O–H stretching), carboxylate groups, Si–O–Si stretching vibration of proteins, C–O stretching vibration of guaiacyl ring, C–C stretching of the aromatic ring, and aromatic ring proteins and amide bonds. |  | 0.8 | 100 | The final concentrations tested were 0.8–100 µg/mL. The specific concentrations were 0.8, 1.6, 3.12, 6.25, 12.5, 25, 50, and 100 µg/mL. |  | 120 |  | 37 | Mycobacterium tuberculosis (H37 RV strain, American Type Culture Collection No-27294). |  |  | NA (The Minimum Inhibitory Concentration (MIC) was determined to be 12.5 µg/mL). |  |  | NA (The mechanism includes disruption of membrane morphology and affects membrane permeability). | Induced/Generated. ZnO nanoparticles initiate a lipid peroxidation reaction. |  |  | Toxic | TOXIC | High | 3 |  | http://dx.doi.org/10.1016/j.ijmyco.2016.03.004 |  |  |  | 1 | No_Viability_Data
NP-01373 | Mumbai | Safety | Zinc oxide | Zinc Oxide | Inorganic |  | Zinc oxide | Other | 81 | 210 |  | 32 |  | Bis(p-sulfonatophenyl) phenylphosphine dehydrate dipotassium salt was added during heating as a stabilizing agent |  | 50 | 50 | Toxicity experiments typically used 50 mg/mL (617 mM) for SupT1 cells. Lymphocyte populations were killed with concentrations in excess of 25 mg/mL (308 mM). ROS assays used 25 mg/mL (308 mM) | 1 mg/kg or 5 mg/kg ZnO NPs | 24 |  | 37 | Jurkat |  | 100 | [7 empty] | Non-toxic | Non-toxic | High | 4 |  | 10.3109/17435390.2014.974709 |  | Dispersed |  | 0 | Consistent | 5
NP-01374 | Mumbai | Safety | DPPC/DOTAP (1:1 mol ratio) | Liposome | Organic |  | DPPC/DOTAP (1:1 mol ratio) | Other | 1.09 | 1.09 |  | 42.6 |  | Cationic lipid (DOTAP) and dipalmitoylphosphatidylcholine (DPPC) |  | 15 | 15 | Toxicity never exceeded 15% at concentrations used; Endocytosis: 10 μmol/ml | 60 mg/kg (i.p.) | 24 | 7.4 | 37 | Murine macrophages, T lymphocytes, and human monocyte-like U937 |  | 15 | [7 empty] | Non-toxic | Non-toxic | High | 4 |  | NA (PII: S0005-2736(97)00126-0) |  | Dispersed |  | 0 | Conflict_LowViability_Safe | 60
NP-01375 | Mumbai | Safety | Iron Oxide (Fe3O4) | Iron Oxide | Inorganic |  | AmS-IONPs (Aminosilane-coated iron oxide nanoparticles, magnetite core) | Spherical |  | 26.95 |  | 23.9 |  | Aminosilane coating (from APTES) with free amine functional groups |  | 0.1 | 224 | Toxicity: 0.1–224 µg/mL; Uptake: 1–50 µg/mL of Fe |  | 24 |  | 37 | Mouse bEnd.3 cells, Primary mouse astrocytes, Primary mouse neurons |  | 50 | ≈224 µg/mL (for Neurons, with/without magnetic field) |  |  |  | NA (Mechanism discussed but not quantified) |  |  | Non-toxic | Non-toxic | High | 3 |  | 10.2147/IJN.S39048 |  | Dispersed |  | 1 | Consistent
NP-01376 | Mumbai | Safety | Iron Oxide (Fe3O4) | Iron Oxide | Inorganic |  | COOH-AmS-IONPs (Carboxyl-functionalized aminosilane-coated iron oxide nanoparticles, magnetite core) | Spherical |  | 26.8 |  | 17 |  | Carboxyl (COOH) functional groups (prepared by reaction of AmS-IONPs with bromoacetic acid) |  | 0.1 | 224 | Toxicity: 0.1–224 µg/mL; Uptake: 1–50 µg/mL of Fe |  | 24 |  | 37 | Mouse bEnd.3 cells, Primary mouse astrocytes, Primary mouse neurons |  | 65 | NA (IC50 value not reached for most cells; max toxicity observed was 65% loss in astrocytes with magnet) |  |  |  | NA (Mechanism discussed but not quantified) |  |  | Non-toxic | Non-toxic | High | 3 |  | 10.2147/IJN.S39048 |  | Dispersed |  | 1 | Consistent
NP-01377 | Mumbai | Safety | Silver Nanoparticles (Ag) | Silver | Inorganic |  | Silver Nanoparticles (AgNP). Citrate-coated AgNP. | Spherical | 20 | 38 |  | -34 |  | Citrate-coated. |  | 0 | 40 | Toxicity: 0–40 µM. Uptake: 0–10 µM. |  | 1 | 7.5 | 20 | Euglena gracilis (a green alga). |  | 18 | EC50 (Total Ag): 1858 nM (1 h), 1487 nM (2 h). EC50 (Dissolved Ag, assuming 1.7% dissolution): 32 nM (1 h), 16 nM (2 h). |  |  | NA (Cell morphology was significantly altered, but membrane damage % is NA). |  | Combined mean: 1.7% [32, Table 1]. Ultracentrifugation: 0.5–3.5% [32, Table 1]. Ultrafiltration: 1.3–2.6% [32, Table 1]. |  | Toxic | TOXIC | High | 4 |  | 10.1039/C5EN00093A. |  | Dispersed |  | 1 | Consistent
NP-01378 | Mumbai | Safety | Umbelliprenin-loaded liposomes | Liposome | Organic |  | Umbelliprenin-loaded liposomes |  |  |  |  | -8 |  | Loaded drug: Umbelliprenin. Functionalizing agent: PEGylated DSPC. |  | 150 | 150 | Umbelliprenin concentration below 150 µM |  | 48 | 7.4 | 37 | MCF-7 |  |  | MCF-7: 52.0±0.10; MDA-MB 231: 72.0±16.10; BT-474: NA | [6 empty] | Toxic | TOXIC | High | 2 |  | 10.1016/j.ijpharm.2020.119926 |  |  |  |  | No_Viability_Data
NP-01379 | Mumbai | Safety | Silica (SiO2) | Silica | Inorganic |  | Bare Silica Nanoparticles (SiNPs) | Spherical | 50 | 47.8 | 0.027 | 45.7 |  | NA (Silanol (Si-OH) groups present) |  | 1 | 1 | Up to 1 mg/mL |  | 4 | 7.4 | 37 | Caco-2 |  | 60 |  |  |  | Damage suggested | Increase in ROS levels suggested |  |  | Non-toxic | Non-toxic | High | 4 |  | 10.1016/j.bmc.2012.09.045 |  | Dispersed | Good | 1 | Consistent
NP-01380 | Mumbai | Safety | PAA–SiNPs (Poly (acrylic acid) coated) | Silica | Inorganic |  | PAA–SiNPs (Poly(acrylic acid) coated) |  | 54.3 | 54.5 | 0.36 | 53.3 | 0.5 | Poly(acrylic acid) (PAA) |  | 1 | 1 | Up to 1 mg/mL |  | 4 | 7.4 | 37 | Caco-2 |  | 60 | [7 empty] | Non-toxic | Non-toxic | High | 4 |  | 10.1016/j.bmc.2012.09.045 |  | Dispersed | Acceptable |  | Consistent
NP-01381 | Mumbai | Safety | PAEA–SiNPs (Poly (2-aminoethylacrylamide) coated) | Silica | Inorganic |  | PAEA–SiNPs (Poly(2-aminoethylacrylamide) coated) |  | 54.3 | 64.8 | 0.602 | 22.4 | 0.65 | Poly(2-aminoethylacrylamide) (PAEA) |  | 1 | 1 | Up to 1 mg/mL |  | 4 | 7.4 | 37 | Caco-2 |  | 20 | [7 empty] | Toxic | TOXIC | High | 4 |  | 10.1016/j.bmc.2012.09.045 |  | Dispersed | Poor |  | Consistent
NP-01382 | Mumbai | Safety | PEG–SiNPs (Poly (ethylene glycol) coated) | Silica | Inorganic |  | PEG–SiNPs (Poly(ethylene glycol) coated) |  | 54.3 | 52.3 | 0.317 | 3.66 | 0.31 | Poly(ethylene glycol) (PEG) |  | 1 | 1 | Up to 1 mg/mL |  | 4 | 7.4 | 37 | Caco-2 |  | 80 | [7 empty] | Non-toxic | Non-toxic | High | 4 |  | 10.1016/j.bmc.2012.09.045 |  | Dispersed | Acceptable |  | Consistent
NP-01383 | Mumbai | Safety | H-MnO2 (Hollow Manganese Dioxide) | Manganese Oxide | Inorganic |  | H-MnO2 (Hollow Manganese Dioxide) | Spherical | 100 |  |  | 12 |  |  |  | 100 | 100 | Up to 100 µg mL⁻¹ |  | 1 | 7.4 |  | A549 | [7 empty] | Slowly degraded over time in pH 5.5 solution; did not change significantly in pH 7.4 solution. |  | Non-toxic | Non-toxic | High | 3 |  | 10.1021/acsanm.2c01877 |  |  |  | 1 | No_Viability_Data
NP-01384 | Mumbai | Safety | Iron Oxide (Fe3O4) | Iron Oxide | Inorganic |  | Uncoated SPIONs |  | 30 |  |  | -10 |  | Uncoated |  | 250 | 250 | up to 250 µg/mL |  | 1 |  |  | BRL 3A (rat) |  | 100 |  |  |  | Significant toxic effects observed via LDH assay (membrane damage ) |  |  |  | Non-toxic | Non-toxic | High | 3 |  | 10.1088/1674-1056/22/12/127503 |  |  |  |  | Consistent
NP-01385 | Mumbai | Safety | Iron Oxide (Fe3O4) | Iron Oxide | Inorganic |  | Dextran-coated SPIONs |  |  |  |  | -10 |  | Dextran |  | 4 | 4 | Up to 4 mg/mL |  | 48 |  |  | Schwann (human) | [9 empty] | Non-toxic | Non-toxic | High | 2 | [6 empty] | No_Viability_Data
NP-01386 | Mumbai | Safety | Silver Nanoparticles (Ag) | Silver | Inorganic |  | Carbon-coated Silver Nanoparticles (25 nm) |  | 27.2 | 149 |  | -24 |  | Polyaromatic graphitic carbon coating |  | 42.5 | 42.5 | Up to 42.5 µg/mL |  | 24 |  | 37 | Human HEKs | [9 empty] | Toxic | TOXIC | High | 4 |  | 10.1289/ehp.0901398 |  | Dispersed |  |  | No_Viability_Data
NP-01387 | Mumbai | Safety | Silver Nanoparticles (Ag) | Silver | Inorganic |  | Carbon-coated Silver Nanoparticles (35 nm) |  | 37 | 167 |  | -29 |  | Polyaromatic graphitic carbon coating |  | 42.5 | 42.5 | Up to 42.5 µg/mL |  | 24 |  | 37 | Human HEKs | [9 empty] | Toxic | TOXIC | High | 4 |  | 10.1289/ehp.0901398 |  | Dispersed |  |  | No_Viability_Data
NP-01388 | Mumbai | Safety | Silver Nanoparticles (Ag) | Silver | Inorganic |  | Washed Silver Nanoparticles (20 nm) |  | 21.4 | 25.5 |  | -46 |  | 5-nm gold seed; 2 mM phosphate buffer wash |  | 42.5 | 42.5 | Up to 42.5 µg/mL | 0.34 to 34.0 µg/mL | 336 | 7.5 | 37 | Human HEKs; Porcine skin | [7 empty] | 20–50 ppb (dissolved Ag) |  | Toxic | TOXIC | High | 4 |  | 10.1289/ehp.0901398 |  | Dispersed |  |  | No_Viability_Data
NP-01389 | Mumbai | Safety | Silver Nanoparticles (Ag) | Silver | Inorganic |  | Washed Silver Nanoparticles (50 nm) |  | 50 | 43.7 |  | -44.3 |  | 5-nm gold seed; 2 mM phosphate buffer wash |  | 42.5 | 42.5 | Up to 42.5 µg/mL | 0.34 to 34.0 µg/mL | 336 | 7.5 | 37 | Human HEKs; Porcine skin | [7 empty] | 20–50 ppb (dissolved Ag) |  | Toxic | TOXIC | High | 4 |  | 10.1289/ehp.0901398 |  | Dispersed |  |  | No_Viability_Data
NP-01390 | Mumbai | Safety | Silver Nanoparticles (Ag) | Silver | Inorganic |  | Washed Silver Nanoparticles (80 nm) |  | 77 | 79.9 |  | -43.7 |  | 5-nm gold seed; 2 mM phosphate buffer wash |  | 42.5 | 42.5 | Up to 42.5 µg/mL | 0.34 to 34.0 µg/mL | 336 | 7.5 | 37 | Human HEKs; Porcine skin | [7 empty] | 20–50 ppb (dissolved Ag) |  | Toxic | TOXIC | High | 4 |  | 10.1289/ehp.0901398 |  | Dispersed |  |  | No_Viability_Data
NP-01391 | Mumbai | Safety | Zinc Oxide (ZnO) | Zinc Oxide | Inorganic |  | ZnO Nanoparticles (EZ-1, EZ-2, EZ-3, Sigma-Aldrich NPs) | Other |  |  |  | -1 |  | EZ-1: Aliphatic polyether coating. EZ-2/EZ-3: Uncoated. |  | 5.5 | 5.5 | Up to 5.5 µg ZnO/mL (for complete dissolution). Toxicity tested up to 1 mg/mL. |  | 24 | 7.68 | 37 | A549 |  | 50 |  | EZ-2 yields LC50 consistently >100 µg/mL. |  | EZ-1 provoked the highest leakage in model membranes; compromised majority of vesicles at 100 µg/mL. | DNA damage suggested due to generation of radical oxygen species (ROS). | Complete dissolution (up to 5.5 µg/mL): ca. 1 h (uncoated) and ca. 6 h (polymer coated). EZ-2 reached equilibrium (ZnCO₃ solubility) within 3–6 h; EZ-1 approached limit after 48 h. |  | Non-toxic | Non-toxic | High | 4 |  | 10.1021/tx4004243 |  |  |  | 0 | Consistent
NP-01392 | Mumbai | Safety | DMPC alone (Non-drug-containing liposome) | Liposome | Organic |  | DMPC alone (Non-drug-containing liposome) | Other |  |  |  | -8 |  | Lipids: DMPC |  | 560 | 560 | Up to 560 μM (Lipid concentration) |  | 96 | 7.4 | 37 | LCL cell line |  | 96 | ID50 ≈ 200 μM (for inhibition of 3H-thymidine incorporation in LCL cells) | [6 empty] | Non-toxic | Non-toxic | High | 2 |  | doi:10.1016/j.ijpharm.2008.09.009 |  |  |  | 0 | Consistent
NP-01393 | Mumbai | Safety | DMPC/cholesterol (1:1 molar ratio, Non-drug-containing liposome) | Liposome | Organic |  | DMPC/cholesterol (1:1 molar ratio, Non-drug-containing liposome) | Other |  |  |  | -8 |  | Lipids: DMPC, Cholesterol |  | 560 | 560 | Up to 560 μM (Lipid concentration) |  | 96 | 7.4 | 37 | LCL cell line |  | 95 | Toxicity was almost completely eliminated in LCL cells (compared to DMPC alone) | [6 empty] | Non-toxic | Non-toxic | High | 2 |  | doi:10.1016/j.ijpharm.2008.09.009 |  |  |  | 0 | Consistent
NP-01394 | Mumbai | Safety | DMPC:DMPG (7:1 molar ratio, Non-drug-containing liposome) | Liposome | Organic |  | DMPC:DMPG (7:1 molar ratio, Non-drug-containing liposome) | Other |  |  |  | -8 |  | Lipids: DMPC, DMPG |  | 640 | 640 | Up to 640 μM (Total lipid concentration) |  | 96 | 7.4 | 37 | Human lymphocytes, human splenocytes, LCL cell line |  | 84 | ID50 ≈ 143 μM (for inhibition of 3H-thymidine incorporation in LCL cells) | [6 empty] | Non-toxic | Non-toxic | High | 2 |  | doi:10.1016/j.ijpharm.2008.09.009 |  |  |  | 0 | Consistent
NP-01395 | Mumbai | Safety | DMPC:DMPG:cholesterol (7:1:8 molar ratio, Non-drug-containing liposome) | Liposome | Organic |  | DMPC:DMPG:cholesterol (7:1:8 molar ratio, Non-drug-containing liposome) | Other |  |  |  | -8 |  | Lipids: DMPC, DMPG, Cholesterol |  | 640 | 640 | Up to 640 μM (Total lipid concentration) |  | 96 | 7.4 | 37 | Human lymphocytes, human splenocytes, LCL cell line |  |  | Toxicity was completely reduced in LCL cells. Toxicity was completely eliminated in human lymphocytes and significantly reduced in splenocytes. | [6 empty] | Non-toxic | Non-toxic | High | 2 |  | doi:10.1016/j.ijpharm.2008.09.009 |  |  |  | 0 | No_Viability_Data
NP-01396 | Mumbai | Safety | PEG-GNR (Tween 20 method) | Gold | Inorganic |  | PEG-GNR (Tween 20 method) | Nanorod |  |  |  | -32 |  | PEG2000-SH, Polysorbate 20, BSPP |  | 80 | 80 | Up to 80 μg/mL | [6 empty] | 4 | [7 empty] | Toxic | TOXIC | High | 1 |  | 10.7150/ntno.56432 |  |  |  | 2 | Consistent
NP-01397 | Mumbai | Safety | Iron Oxide (Fe3O4) | Iron Oxide | Inorganic |  | Bare SPIONs |  | 20 |  |  | -10 |  |  |  | 80 | 80 | Up to 80 μg/mL |  | 18 |  |  | A549 | [6 empty] | Assayed |  |  | Non-toxic | Non-toxic | High | 3 | [6 empty] | No_Viability_Data
NP-01398 | Mumbai | Safety | HA nanoparticles | Hydroxyapatite | Inorganic |  | HA nanoparticles |  | 50 |  |  | -12 |  |  |  | 800 | 800 | Up to 800 μg/mL |  |  |  |  | Mouse bone marrow MSCs | [9 empty] | Non-toxic | Non-toxic | High | 2 |  | 10.1016/j.inoche.2025.114403 |  |  |  |  | No_Viability_Data
NP-01399 | Mumbai | Safety | Citric acid-coated nanoparticles | Iron Oxide | Inorganic |  | Citric acid-coated nanoparticles |  |  |  |  | -10 |  | Citric acid |  | 840 | 840 | Up to 840 μg/mL |  |  |  |  | SK-MEL-37 (human melanoma) |  |  | 433 μg-iron/mL | [6 empty] | Non-toxic | Non-toxic | High | 1 | [6 empty] | No_Viability_Data
NP-01400 | Mumbai | Safety | DMSA-coated nanoparticles | Iron Oxide | Inorganic |  | DMSA-coated nanoparticles |  |  |  |  | -10 |  | DMSA (meso-2,3-dimercaptosuccinic acid) |  | 840 | 840 | Up to 840 μg/mL |  |  |  |  | SK-MEL-37 (human melanoma) |  |  | 2260 μg-iron/mL | [6 empty] | Non-toxic | Non-toxic | High | 1 | [6 empty] | No_Viability_Data
NP-01401 | Mumbai | Safety | Lauric acid-coated nanoparticles | Iron Oxide | Inorganic |  | Lauric acid-coated nanoparticles |  |  |  |  | -10 |  | Lauric acid |  | 840 | 840 | Up to 840 μg/mL |  |  |  |  | SK-MEL-37 (human melanoma) |  |  | 254 μg-iron/mL | [6 empty] | Non-toxic | Non-toxic | High | 1 | [6 empty] | No_Viability_Data
NP-01402 | Mumbai | Safety | Gold Nanoparticles (Au) | Gold | Inorganic |  | CTAB-free Gold Nanorods (after triple PSS exchange). | Other | 71.51 |  |  | -32 |  | 70 kDa Polystyrenesulfonate (PSS). |  | 85 | 85 | Up to 85μg/mL. |  | 24 | 7.4 | 37 | KB cell lines. |  | 85 | No appreciable toxicity at 85μg/mL. |  |  | Negligible at 85μg/mL. |  |  |  | Toxic | TOXIC | High | 3 |  | 10.1021/nn800466c. |  |  |  | 0 | Conflict_HighViability_TOXIC
NP-01403 | Mumbai | Safety | PL-PTX | Liposome | Organic |  | PL-PTX |  | 163.037 | 163.037 |  | 18.81 |  | ePC (62%), Chol (30%), PEG-PE (8%); Paclitaxel (PTX, 1% w/w) |  | 600 | 600 | Varied PTX concentrations (e.g., up to 600 ng/mL or 650 μg/mL) | 1 mg PTX/kg dose, 10 mg total lipids/mL suspension, ∼200 μL injected | 624 |  | 37 | HeLa |  | 48 | [7 empty] | Toxic | TOXIC | High | 4 |  | 10.1016/j.jconrel.2012.01.009 |  | Dispersed |  |  | Consistent
NP-01404 | Mumbai | Safety | TPP-PEG-L-PTX | Liposome | Organic |  | TPP-PEG-L-PTX |  | 159.839 | 159.839 |  | 1.1 |  | Composition: ePC (62%), Chol (30%), TPP-PEG-PE (8%); Paclitaxel (PTX, 1% w/w) |  | 4.6 | 4.6 | Varied PTX concentrations (e.g.,4.6 up to 600 ng/mL. | 1 mg PTX/kg dose, 10 mg total lipids/mL suspension, ∼200 μL injected | 624 |  | 37 | HeLa |  | 48 | [7 empty] | Toxic | TOXIC | High | 4 |  | 10.1016/j.jconrel.2012.01.009 |  | Dispersed |  |  | Consistent
NP-01405 | Mumbai | Safety | Silica (SiO2) | Silica | Inorganic |  | Mesoporous silica (MS) | Porous | 49 |  |  | 39 | 1100 | Native silica (Silanol surface) |  | 10 | 200 | Viability: 10–200 μg mL −1 . ROS assay: 50 μg mL −1 |  | 48 |  | 37 | RAW264.7 | [6 empty] | HO⋅ (surface-generated): ≈ 0.4 × 10 −6 M. Low elevation of intracellular ROS observed. Calculated intracellular [HO⋅] ratio to in vivo [HO⋅] is 0.42 |  |  | Toxic | TOXIC | High | 4 |  | 10.1039/c5en00179j |  |  |  | 4 | No_Viability_Data
NP-01406 | Mumbai | Safety | MS@APTES | Silica | Inorganic |  | MS@APTES | Porous | 50 |  |  | 1.9 | 700 | Aminopropyl (APTES) functionalized |  | 10 | 200 | Viability: 10–200 μg mL−1. ROS assay: 50 μg mL−1. |  | 48 |  | 37 | RAW264.7 | [6 empty] | HO⋅ (surface-generated): ≈ 0.1 × 10−6 M. Aminoxyl radical: ≈ 0.8 × 10−6 M. Very little elevation of intracellular ROS observed. |  |  | Toxic | TOXIC | High | 4 |  | 10.1039/c5en00179j |  |  |  | 4 | No_Viability_Data
NP-01407 | Mumbai | Safety | Min-U-Sil (α-quartz) | Silica | Inorganic |  | Min-U-Sil (α-quartz) | Other | 270 | 270 |  | 67 | 7.7 | Native |  | 10 | 200 | Viability: 10–200 μg mL−1. ROS assay: 50 μg mL−1. |  | 48 |  | 37 | RAW264.7 | [6 empty] | HO⋅ (surface-generated): ≈ 1.0 × 10−6 M. |  |  | Toxic | TOXIC | High | 4 |  | 10.1039/c5en00179j |  | Dispersed |  | 0 | No_Viability_Data
NP-01408 | Mumbai | Safety | NPS@APTES | Silica | Inorganic |  | NPS@APTES | Porous | 50 |  |  | 9.6 | 42 | Aminopropyl (APTES) functionalized |  | 10 | 200 | Viability: 10–200 μg mL−1. ROS assay: 50 μg mL−1. |  | 48 |  | 37 | RAW264.7 | [6 empty] | HO⋅ (surface-generated): ≈ 0.8 × 10−6 M. Aminoxyl radical: ≈ 0.2 × 10−6 M. Very little elevation of intracellular ROS observed. |  |  | Toxic | TOXIC | High | 4 |  | 10.1039/c5en00179j |  |  |  | 4 | No_Viability_Data
NP-01409 | Mumbai | Safety | Silica (SiO2) | Silica | Inorganic |  | Nonporous silica (NPS) | Porous | 47 |  |  | 49 | 66 | Native silica (Silanol surface) |  | 10 | 200 | Viability: 10–200 μg mL−1. ROS assay: 50 μg mL−1. |  | 48 |  | 37 | RAW264.7 | [5 empty] | NA (Prior work showed approx. four-fold larger disruption than MS) | HO⋅ (surface-generated): ≈ 2.8 × 10−6 M. Seems to induce intracellular formation of ROS. Calculated intracellular [HO⋅] ratio to in vivo [HO⋅] is 7.9. |  |  | Non-toxic | Non-toxic | High | 4 |  | 10.1039/c5en00179j |  |  |  | 4 | No_Viability_Data
NP-01410 | Mumbai | Safety | Zinc Oxide (ZnO) | Zinc Oxide | Inorganic |  | ZnO Nanoparticles (ZnO NPs) | Nanowire | 100 |  |  | 40 |  | Triethoxycaprylylsilane coated ZnO NPs (in one study mentioned). |  | 50 | 50 | Wide range across different studies: e.g., 50,000 mg/L (E. coli); 10 mM (CD4+); 100 µg/mL (CaCo-2, RKO, etc.); 5 mM (HeLa). | Wide range across different studies: e.g., 100 mg/kg BW for 7 days (Oral); 500 mg/kg bw/day for 13 weeks (Rattus); 5.625 x 10⁻⁵ mg kg⁻¹ (IP injection). | 216 |  | 37 | Algae, plants, vertebrates, invertebrates, and microorganisms. Mammalian cell lines, Rats, Mice, Zebrafish, Daphnia magna, E. coli, etc.. |  | 10 |  |  |  | Membrane dysfunction caused by ZnO nanoparticles. Membrane damage reported in P. chlororaphis O6. | ROS formation plays a pivotal role. Increase in intracellular ROS; ROS generation and Oxidative stress reported. | Slower dissolution at 37 °C than 20 °C. |  | Toxic | TOXIC | High | 4 |  | https://doi.org/10.1016/j.matpr.2022.09.001 |  |  |  | 10 | Consistent | 500
NP-01411 | Mumbai | Safety | Copper Oxide (CuO) | Copper/Copper Oxide | Inorganic |  | Copper oxide nanoparticles (nCuO or CuO NPs) |  | 50 |  |  | 20 |  |  |  | 1 | 1 | Working concentrations: 1, 3, 10, 30, and 100 mg/L. Used concentrations up to 1,000 mg/L in electrophysiological tests. |  | 96 | 7 |  | Macrophytic algae: Nitellopsis obtusa. Microphytic algae: Chlorella spp.. Shrimp: Thamnocephalus platyurus. Rotifer: Brachionus calyciflorus. |  | 30 | (Values reported as mg/L of Cu in CuO NPs): Chlorella (30-min IC50): Nonsonicated (n): 57 ± 7.8 mg/L; Sonicated (s): 47 ± 7.5 mg/L. N. obtusa (90-min IC50): No reaction (Depolarization <10% within 90 min). | (Values reported as mg/L of Cu in CuO NPs): N. obtusa (96-h LC50): Nonsonicated (n): 4.3 ± 0.35 mg/L; Sonicated (s): 2.8 ± 0.23 mg/L. T. platyurus (24-h LC50): Nonsonicated (n): 9.8 ± 0.2 mg/L; Sonicated (s): 8.5 ± 0.8 mg/L. B. calyciflorus (24-h LC50): Nonsonicated (n): 0.24 ± 0.01 mg/L; Sonicated (s): 0.39 ± 0.01 mg/L. |  | 50% depolarization reached after 12-h treatment with 500 mg/L sonicated suspension (N. obtusa). 50% depolarization reached before 24 h at 30 to 100 mg/L sonicated suspensions (N. obtusa). 100 mg/L nonsonicated suspension induced ≈ 30% depolarization within 24 h (N. obtusa). |  | NA (Ionic copper was not detected in supernatants of 10–300 mg/L suspensions; detection limits ≤ 0.01 mg/L for Cu and ≤ 0.1 mg/L for Cu2+). |  | Toxic | TOXIC | High | 3 |  | 10.1002/etc.715. |  |  |  |  | Consistent
NP-01412 | Mumbai | Safety | Al2O3 | Aluminum/Alumina | Inorganic |  | Al2O3 | Other | 13.6 |  |  |  | 76.3 | 5.5% C, 46.1% O, 48.4% Al |  |  |  |  | 8.82, 36.0, 86.6 µg/ml | 60 |  |  | Female BALB/cJ mice | Comet assay (% DNA in tail): 11.4 ± 4.8%; BALF Protein: 213 ± 51 mg/mL; Sensory irritation (TB increase): 0%; Neutrophils (BAL): <1 x 10^4 | [8 empty] | Toxic | TOXIC | High | 2 |  | 10.1080/17435390.2016.1202350 |  |  |  | 0 | No_Viability_Data
NP-01413 | Mumbai | Safety | Aluminium oxide (Al2 O3 ) Nanoparticles | Aluminum/Alumina | Inorganic |  | Aluminium oxide (Al2 O3 ) Nanoparticles | Other | 13 |  |  |  | 85 | 99.8 % purity; dispersed in distilled water via 30-minute ultrasonication |  |  |  |  | 5, 25, and 50 mg/ml | 96 |  |  | Triticum aestivum (Wheat) | Root elongation inhibition (at 96 h): 40.2 % (5 mg/ml), 50.6 % (25 mg/ml), and 54.5 % (50 mg/ml); DNA fragmentation visible from 24 h; Aluminium ion bioaccumulation in roots: < 0.01 mg/kg | [5 empty] | Peroxidase activity (oxidative stress marker) increase at 96 h: 1.64-fold (5 mg/ml), 2.46-fold (25 mg/ml), 3.78-fold (50 mg/ml) | Aluminium ion loss in NP solutions: 0.5 mg/ml (at 5 mg/ml dose), 1.5 mg/ml (at 25 mg/ml dose), 3.2 mg/ml (at 50 mg/ml dose) |  | Toxic | TOXIC | High | 2 |  | 10.1007/s11270-015-2566-4 |  |  |  | 0 | No_Viability_Data
NP-01414 | Mumbai | Safety | Aluminium oxide nanoparticles (Al-NPs / Al₂O₃) | Aluminum/Alumina | Inorganic |  | Aluminium oxide nanoparticles (Al-NPs / Al₂O₃) | Spherical | 90 | [9 empty] | 10 mg/L (in water) | 672 | 7.63 | 24.6 | Nile Tilapia (Oreochromis niloticus) | TNF-β expression (Gills): 7.28-fold; TNF-β expression (Liver): 7.61-fold; IL-1β expression (Gills): 9.54-fold; IL-1β expression (Liver): 8.08-fold; Histopathological lesion score (Gills): 3 ± 1; Histopathological lesion score (Liver): 3 ± 0; Weight gain: 3.18 ± 0.29 g/fish; Feed conversion ratio (FCR): 3.48 ± 0.14 | 86.67 |  |  |  |  | GSH content (Liver): 130.1 μM/g tissue; GSH content (Gills): 129.2 μM/g tissue; MDA levels (Liver): 48,180 μM/g tissue; MDA levels (Gills): 34,266.6 μM/g tissue; |  |  | Non-toxic | Non-toxic | High | 3 |  | https://doi.org/10.1007/s10499-025-02128-z |  |  |  | 1 | Consistent
NP-01415 | Mumbai | Safety | Aluminum oxide nanoparticles (Al2 O3 NPs) | Aluminum/Alumina | Inorganic |  | Aluminum oxide nanoparticles (Al2 O3 NPs) |  | 50 | 30 |  |  |  | Aqueous suspension |  |  |  |  | 70 mg/kg BW | 75 |  | 25 | Male Wistar albino rats | mtTFA Expression: 0.71 fold of control; PGC-1α Expression: 0.77 fold of control; Plasma ALT: 104 U/L; Plasma AST: 97 U/L; Plasma Creatinine: 2.33 mg/dl; Liver TAC: 1.97 μmole/g | [5 empty] | Increased (indicated by TBARS 71 nmole/g liver and NO 0.60 μmole/g liver) |  |  | Toxic | TOXIC | High | 2 |  | 10.1016/j.toxrep.2019.04.003 |  | Dispersed |  |  | No_Viability_Data | 70
NP-01416 | Mumbai | Safety | Magnesium (Mg) and zinc (Zn) co-doped aluminum (Al) oxide (Mg0.9 Zn0.1 Al2 O4 ) nanoparticles | Aluminum/Alumina | Inorganic |  | Magnesium (Mg) and zinc (Zn) co-doped aluminum (Al) oxide (Mg0.9 Zn0.1 Al2 O4 ) nanoparticles | Spherical | 21.8 |  |  |  |  | Citric acid (C6 H8 O7 ) utilized as complexing agent during sol-gel synthesis |  |  |  |  | 0, 50, 100, 200, and 400 mg L⁻¹ | 3 | 7 | 25 | Barley (Hordeum vulgare L.) | RAPD-PCR (DNA band changes at 400 mg L⁻¹): Appearance (0), Disappearance (6), Decrease (2), Increase (1). Root Dry Weight (g): Control (0.0022), 400 mg L⁻¹ (0.0095). Total Chlorophyll (μg mL⁻¹): Control (6.42), 400 mg L⁻¹ (8.26). Relative Water Content: Control (95.6%), 400 mg L⁻¹ (97.7%). | 51 |  |  |  | ~51 cells showing membrane penetration at 400 mg L⁻¹ via PI staining | Potential formation of ROS leading to lipid peroxidation and chlorophyll breakdown | Generally insoluble in water |  | Toxic | TOXIC | High | 3 |  | https://doi.org/10.1007/s11356-025-36286-7 |  |  |  | 1 | Consistent
NP-01417 | Mumbai | Safety | nAl2O3 (nanoscale alumina) | Aluminum/Alumina | Inorganic |  | nAl2O3 (nanoscale alumina) | Other | 80 | 930 | [8 empty] | 1000,100,10,1 mg⋅L−1 | 96 |  |  | Zebrafish (Danio rerio) early developmental stage |  |  |  | NA (Did not show any toxicity) |  |  |  | Not expected to release soluble metal ions |  | Non-toxic | Non-toxic | High | 2 |  | 10.1080/10934520701792779 |  | Dispersed |  | 0 | No_Viability_Data
NP-01418 | Mumbai | Safety | Boron (B) | Boron | Inorganic |  | Boron (B) |  | 100 |  | 0.237 | -28.54 | [6 empty] | 12.5, 25, 50, 100 ppm | 384 | 7.05 | 20 | Pea (Pisum sativum L.) | [6 empty] | Induced at 100 ppm |  |  | Toxic | TOXIC | High | 3 |  | 10.1007/s42729-021-00692-w |  |  | Good |  | No_Viability_Data
NP-01419 | Mumbai | Safety | Carbon dots (CDs) | Carbon Dot | Hybrid |  | Carbon dots (CDs) | Spherical | 5 |  |  | 10.7 |  | Citric acid (carbon source); ethylenediamine (co-reactant); carbon, nitrogen, and oxygen (content) |  |  |  |  | 1 mg/kg, 2 mg/kg, 5 mg/kg | 24 |  |  | ICR mice |  | 20 | [7 empty] | Toxic | TOXIC | High | 4 |  | 10.1016/j.cclet.2018.04.018 |  |  |  | 1 | Consistent | 5
NP-01420 | Mumbai | Safety | CarboLex Nanotubes | Carbon Nanotube | Inorganic |  | CarboLex Nanotubes | Other | 102 |  |  |  |  | 0.53% Iron |  |  |  |  | 0.5 mg (intratracheal) | 2160 |  | 37 | Mice | 100% Granuloma incidence | [8 empty] | Toxic | TOXIC | High | 2 | [5 empty] | 0 | No_Viability_Data
NP-01421 | Mumbai | Safety | MWCNT | Carbon Nanotube | Inorganic |  | Multi-walled carbon nanotubes (MWCNTs) (Arkema Graphistrength C100; NM402) |  | 6 |  |  |  | 225 | Uncoated |  |  |  |  | Cumulative dose: 32 or 128 μg (6.4 or 25.6 μg per aspiration once weekly for 5 weeks) | 24 |  |  | Female Bmal1−/− and Bmal1+/+ mice (C57BL/6 J) | Total BAL cells doubled (p=0.001); Prothrombin time (PT) decreased to 91.4% (T1, WT); Fibrinogen increased to 125.5% (T1, Bmal1−/− ) | [5 empty] | GSSG/GSH ratio increase: 172.8% (T1, Bmal1+/+) and 133.1% (T1, Bmal1−/− ) | NA (CNTs cleared poorly; 37%-81.2% retention cited) |  | Toxic | TOXIC | High | 2 |  | 10.1186/s12989-014-0061-5 |  |  |  |  | No_Viability_Data
NP-01422 | Mumbai | Safety | MWCNT | Carbon Nanotube | Inorganic |  | Multi-walled carbon nanotubes (MWCNTs),,. | Other | 38 |  |  |  |  | 95% purity; produced by chemical vapor deposition. |  |  |  |  | 0, 5, 10, 15, and 20 mg/l,,. | 672 | 7 | 28 | Common carp (Cyprinus carpio L. 1758),,. | Weight Gain (WG%): 83.3 ± 2.6% (control) to 58.3 ± 2.5% (20 mg/l); Specific Growth Rate (SGR%): 2.18 ± 0.15% (control) to 1.64 ± 0.18% (20 mg/l); Cortisol: 78 ng/ml (at 20 mg/l); Glucose: 139 mg/dl (at 20 mg/l); White Blood Cell (WBC) count: 28.22 ± 2.11 to 41.62 ± 1.17 (×103/μl); Red Blood Cell (RBC) count: 1.41 ± 0.05 to 1.26 ± 0.03 (×106/μl),,,,,, | 93.3 |  |  |  | NA (Mentioned as penetration through cellular lipid bilayer resulting in oxidative stress). | SOD activity in liver Control – ~34 ±3 5 mg L⁻¹ MWCNTs – ~46 ±4 10 mg L⁻¹ MWCNTs – ~49 ±3 15 mg L⁻¹ MWCNTs – ~70±7 20 mg L⁻¹ MWCNTs – ~74 ±5 SOD activity of gills. Control – ~25 ±3 5 mg L⁻¹ MWCNTs – ~70 ±5 10 mg L⁻¹ MWCNTs – ~73 ±8 15 mg L⁻¹ MWCNTs – ~67 ±7 20 mg L⁻¹ MWCNTs – ~75 ±5 |  | 15 | Non-toxic | Non-toxic | High | 3 |  | 10.1016/j.cbpc.2020.108832. |  |  |  | 0 | Consistent
NP-01423 | Mumbai | Safety | Purified Carbon Nanotubes | Carbon Nanotube | Inorganic |  | Purified Carbon Nanotubes | Other | 101 |  |  |  |  | 2.14% Iron |  |  |  |  | 0.5 mg (intratracheal) | 2160 |  | 37 | Mice | 100% Granuloma incidence | [8 empty] | Toxic | TOXIC | High | 2 | [5 empty] | 0 | No_Viability_Data
NP-01424 | Mumbai | Safety | Raw Carbon Nanotubes | Carbon Nanotube | Inorganic |  | Raw Carbon Nanotubes | Other | 100 |  |  |  |  | 26.9% Iron |  |  |  |  | 0.5 mg (intratracheal) | 2160 |  | 37 | Mice | 100% Granuloma incidence | [8 empty] | Toxic | TOXIC | High | 2 | [5 empty] | 0 | No_Viability_Data
NP-01425 | Mumbai | Safety | Cerium Oxide (CeO2) | Cerium Oxide | Inorganic |  | Bare CeO2 NPs | Spherical | 2 |  |  | 28 |  | Bare |  |  |  |  | 1 mg/L (final concentration, administered via 12 chronic additions over 4 weeks) | 288 |  |  | Amphibian larvae (Pleurodeles waltl.), Chironomid larvae (Chironomus riparius), Microbial communities | [7 empty] | 2.4±1.3 μg/L dissolved Ce, representing 3.7% of total Ce in water; overall dissolution was less than 4% |  | Toxic | TOXIC | High | 2 |  | 10.1007/s11356-017-9346-1 |  |  |  | 1 | No_Viability_Data
NP-01426 | Mumbai | Safety | Cerium Oxide (CeO2) | Cerium Oxide | Inorganic |  | Carboxymethyl-dextran coated CeO2 nanoparticles (CM-CeO2 (−)) | Spherical | 3.6 | 13.9 |  | -31.5 |  | Carboxymethyl dextran (CM) groups |  |  |  |  | 0,100,500, and 1000 mg Ce L−1 (L1 stage) | 24 | 8.1 | 25 | Caenorhabditis elegans (C. elegans) |  | 3.3 | [5 empty] | <0.42 μg Ce L−1 |  | Toxic | TOXIC | High | 4 |  | 10.1021/es404503c |  | Dispersed |  | 1 | Consistent
NP-01427 | Mumbai | Safety | Cerium Oxide (CeO2) | Cerium Oxide | Inorganic |  | CeO2 | Other | 13 |  |  | 28 | 56.7 | 22.1% C, 60.8% O, 17.0% Ce |  |  |  |  | 3.13, 11.8, 54.3 µg/ml | 60 |  |  | Female BALB/cJ mice | Comet assay (% DNA in tail): 11.7 ± 6.7%; BALF Protein: 149 ± 65 mg/mL; Sensory irritation (TB increase): 0%; Neutrophils (BAL): ~5 x 10^4 | [8 empty] | Toxic | TOXIC | High | 2 |  | 10.1080/17435390.2016.1202350 |  |  |  | 0 | No_Viability_Data
NP-01428 | Mumbai | Safety | Cerium Oxide (CeO2) | Cerium Oxide | Inorganic |  | CeO2 (QK020) in Embryo Medium | Spherical | 2.87 |  | 0.512 | 8.74 |  | Uncoated, non-functionalized |  |  |  |  | 0.08, 0.4, 2, 10, 50 mg/L | 120 | 7 |  | Embryonic zebrafish |  |  |  | NA (Caused little/no significant toxicity) |  |  | Mentioned as scavenging ROS in other studies. |  |  | Toxic | TOXIC | High | 3 |  | http://dx.doi.org/10.1016/j.toxrep.2015.03.015 |  | Aggregated | Poor | 1 | No_Viability_Data
NP-01429 | Mumbai | Safety | Cerium Oxide (CeO2) | Cerium Oxide | Inorganic |  | CeO2 (QK020) in Ultrapure Water | Spherical | 2.87 | 521 | 0.514 | 3.54 |  | Uncoated, non-functionalized |  |  |  |  | 0.08, 0.4, 2, 10, 50 mg/L | 120 |  |  | Embryonic zebrafish |  |  |  | NA (Caused little/no significant toxicity) |  |  | Mentioned as scavenging ROS in other studies. |  |  | Toxic | TOXIC | High | 3 |  | http://dx.doi.org/10.1016/j.toxrep.2015.03.015 |  | Dispersed | Poor | 1 | No_Viability_Data
NP-01430 | Mumbai | Safety | Cerium Oxide (CeO2) | Cerium Oxide | Inorganic |  | CeO2 (QK055) in Embryo Medium | Spherical | 2.77 |  | 0.584 | 3.27 |  | Uncoated, non-functionalized |  |  |  |  | 0.08, 0.4, 2, 10, 50 mg/L | 120 | 7 |  | Embryonic zebrafish |  |  |  | NA (Caused little/no significant toxicity) |  |  | Mentioned as scavenging ROS in other studies. |  |  | Toxic | TOXIC | High | 3 |  | http://dx.doi.org/10.1016/j.toxrep.2015.03.015 |  | Aggregated | Poor | 1 | No_Viability_Data
NP-01431 | Mumbai | Safety | Cerium Oxide (CeO2) | Cerium Oxide | Inorganic |  | CeO2 (QK055) in Ultrapure Water | Spherical | 2.77 |  | 0.432 | 38.82 | 222 | Uncoated, non-functionalized |  |  |  |  | 0.08, 0.4, 2, 10, 50 mg/L | 120 |  |  | Embryonic zebrafish |  |  |  | NA (Caused little/no significant toxicity) |  |  | Mentioned as scavenging ROS in other studies. |  |  | Toxic | TOXIC | High | 3 |  | http://dx.doi.org/10.1016/j.toxrep.2015.03.015 |  | Aggregated | Acceptable | 1 | No_Viability_Data
NP-01432 | Mumbai | Safety | Cerium Oxide (CeO2) | Cerium Oxide | Inorganic |  | CeO2 10% Gd nanoparticles | Spherical |  |  |  | 26.9 |  | Gadolinium (Gd) substituted into the lattice during hydrothermal synthesis (10 mol% Gd) |  |  |  |  | 0.5 mg/kg BW or 1.0 mg/kg BW (via IT) | 1 | 7.4 | 37 | Male Sprague-Dawley rats | [5 empty] | Elevated LDH levels at 1-day and sustained at 7-day post-exposure, subsiding to control levels by 84-day post-exposure. 450 U/L | Significant response to zymosan stimulation 1-day post-exposure. |  |  | Non-toxic | Non-toxic | High | 2 |  | 10.3109/17435390.2016.1157220 |  | Aggregated |  | 1 | No_Viability_Data | 1
NP-01433 | Mumbai | Safety | Cerium Oxide (CeO2) | Cerium Oxide | Inorganic |  | CeO2 20% Gd nanoparticles | Spherical |  |  |  | 23.4 |  | Gadolinium (Gd) substituted into the lattice during hydrothermal synthesis (20 mol% Gd) |  |  |  |  | 0.5 mg/kg BW or 1.0 mg/kg BW (via IT) | 1 | 7.4 | 37 | Male Sprague-Dawley rats | [5 empty] | Elevated LDH levels at 1-day, sustained at 7-day, and persistently elevated 84-day post-exposure compared to vehicle control animals. 300 U/L | Significant response to zymosan stimulation 1-day post-exposure. Significantly reduced ability to respond to Cr (VI) 84-day post-exposure. |  |  | Non-toxic | Non-toxic | High | 2 |  | 10.3109/17435390.2016.1157220 |  | Aggregated |  | 1 | No_Viability_Data | 1
NP-01434 | Mumbai | Safety | Cerium Oxide (CeO2) | Cerium Oxide | Inorganic |  | CeO2 nanoparticles (CeO2-NPs) | Spherical | 29.1 | 43.13 | 0.129 | 22.1 |  | Modified to enhance hydrophilicity/solubility using a process involving absolute ethanol, sodium periodate solution, ethylene glycol, nitric acid, sodium hydroxide solution, and dialysis. |  |  |  |  | 50, 100, 200, and 500 mg/L (foliar application),. Optimal dose: 100 mg/L,. | 216 |  | 23 | Alfalfa (Medicago sativa L.) infected with Alfalfa mosaic virus (AMV),. | [5 empty] | NA (Malondialdehyde (MDA) content, an indicator of membrane damage, was reduced by 20.21% in CeO2-NPs-BVI group compared to infected control). | Content of H2O2 was reduced by 20.39%; Content of O2·− was reduced by 32.28% compared to the infected control (CeO2-NPs-BVI group). | Well dissolved in ultrapure water within 1 min after 30 min of ultrasound treatment. |  | Non-toxic | Non-toxic | High | 3 |  | 10.1021/acsnano.4c10637 |  | Dispersed | Good | 1 | No_Viability_Data
NP-01435 | Mumbai | Safety | Cerium Oxide (CeO2) | Cerium Oxide | Inorganic |  | CeO2 nanorods | Nanorod | 7 | 200 |  | 10 |  | FBS (Fetal Bovine Serum) or Alginate (used for coating/dispersion stabilization in media) |  |  |  |  | 0.5, 1.0, 2.0, and 4.0 mg/kg (mouse lung via aspiration); 25 μg/mL (zebrafish larvae pulse exposure) | 40 |  | 37 | C57BL/6 mice; Zebrafish larvae (Danio rerio) | [9 empty] | Toxic | TOXIC | High | 3 |  | 10.1021/nn5012754 |  | Dispersed |  | 2 | No_Viability_Data | 4
NP-01436 | Mumbai | Safety | Cerium Oxide (CeO2) | Cerium Oxide | Inorganic |  | CeO2 nanorods (C2, AR=8) | Nanorod | 7 | 200 |  | 10 |  | FBS (Fetal Bovine Serum) or Alginate (used for coating/dispersion stabilization in media) |  |  |  |  | 2.0 mg/kg (mouse lung comparison study); 25 μg/mL (zebrafish larvae pulse exposure) | 40 |  | 37 | C57BL/6 mice; Zebrafish larvae (Danio rerio) | [9 empty] | Toxic | TOXIC | High | 3 |  | 10.1021/nn5012754 |  | Dispersed |  | 2 | No_Viability_Data | 2
NP-01437 | Mumbai | Safety | Cerium Oxide (CeO2) | Cerium Oxide | Inorganic |  | CeO2 nanorods (C3, AR=22) | Nanorod | 7 | 200 |  | 10 |  | FBS (Fetal Bovine Serum) or Alginate (used for coating/dispersion stabilization in media) |  |  |  |  | 2.0 mg/kg (mouse lung comparison study); 25 μg/mL (zebrafish larvae pulse exposure) | 40 |  | 37 | C57BL/6 mice; Zebrafish larvae (Danio rerio) | [9 empty] | Toxic | TOXIC | High | 3 |  | 10.1021/nn5012754 |  | Dispersed |  | 2 | No_Viability_Data | 2
NP-01438 | Mumbai | Safety | Cerium Oxide (CeO2) | Cerium Oxide | Inorganic |  | CeO2 nanorods (C4, AR=52) | Nanorod | 7 | 200 |  | 10 |  | FBS (Fetal Bovine Serum) or Alginate (used for coating/dispersion stabilization in media) |  |  |  |  | 2.0 mg/kg (mouse lung comparison study); 25 μg/mL (zebrafish larvae pulse exposure) | 6 |  | 37 | Zebrafish larvae (Danio rerio) | [9 empty] | Toxic | TOXIC | High | 3 |  | 10.1021/nn5012754 |  | Dispersed |  | 2 | No_Viability_Data | 2
NP-01439 | Mumbai | Safety | Cerium Oxide (CeO2) | Cerium Oxide | Inorganic |  | CeO2 nanospheres (C1, AR=1) | Spherical | 7 | 200 |  | 10 |  | FBS (Fetal Bovine Serum) or Alginate (used for coating/dispersion stabilization in media) |  |  |  |  | 0.5, 1.0, 2.0, and 4.0 mg/kg (mouse lung via aspiration); 25 μg/mL (zebrafish larvae pulse exposure) | 40 |  | 37 | C57BL/6 mice; Zebrafish larvae (Danio rerio) | [9 empty] | Toxic | TOXIC | High | 3 |  | 10.1021/nn5012754 |  | Dispersed |  | 1 | No_Viability_Data | 4
NP-01440 | Mumbai | Safety | Cerium Oxide (CeO2) | Cerium Oxide | Inorganic |  | Cerium oxide (CeO2) nanoparticle aggregates | Spherical | 10 | 184 |  | 28 |  | NA (The material was NanoActive CeO2, 99.9% purity) |  |  |  |  | 0.17–17.21 µg/mL. Specific doses used were 0.172 µg/mL, 1.72 µg/mL, and 17.21 µg/mL. | 8 |  | 20 | Caenorhabditis elegans (strains: N2 wild type, CL2166, SJ4005) |  |  |  | NA (CeO2 particle exposure did not affect nematode longevity/survivability at the tested concentrations) |  |  | Increased levels of reactive oxygen species (ROS), as suggested by increased GST-4 expression. |  |  | Non-toxic | Non-toxic | High | 2 |  | 10.1177/2050312115575387 |  | Dispersed |  | 1 | No_Viability_Data
NP-01441 | Mumbai | Safety | Cerium Oxide (CeO2) | Cerium Oxide | Inorganic |  | Cerium oxide (CeO2) nanoparticles | Spherical | 5 |  |  | 32.1 |  | Pure, unaltered CeO2 nanoparticles |  |  |  |  | 0.5 mg/kg BW or 1.0 mg/kg BW (via IT) | 1 | 7.4 | 37 | Male Sprague-Dawley rats | [5 empty] | Elevated LDH levels at 1-day and sustained at 7-day post-exposure, subsiding to control levels by 84-day post-exposure. 430 U/L | Significant response to zymosan stimulation 1-day post-exposure. Produced significant levels of hydroxyl radicals following Cr (VI) stimulus 7-day post-exposure (1 mg/kg dose). |  |  | Non-toxic | Non-toxic | High | 3 |  | 10.3109/17435390.2016.1157220 |  | Aggregated |  | 1 | No_Viability_Data | 1
NP-01442 | Mumbai | Safety | Cerium Oxide (CeO2) | Cerium Oxide | Inorganic |  | Cerium oxide (CeO2 ) nanoparticles | Other | 20 |  |  | 28 |  | NA (Purchased as 10 wt% in water, suspended in saline for instillation) |  |  |  |  | 1.0, 3.5, or 7.0 mg/kg | 672 |  |  | Male Sprague-Dawley rats | [5 empty] | NA (Hepatocyte injury observed via elevated serum alanine aminotransferase and reduced albumin) |  |  |  | Toxic | TOXIC | High | 2 |  | 10.2147/IJN.S25119 |  |  |  | 0 | No_Viability_Data | 7
NP-01443 | Mumbai | Safety | Cerium Oxide (CeO2) | Cerium Oxide | Inorganic |  | Cerium oxide nanoparticles (CeO2 NPs), | Other | 25 |  |  | 1.72 | [6 empty] | 25, 50, 100, 200, 400 μg/ml (LC50 study); 40, 80, 160 μg/ml (Genotoxicity study), | 48 | 7.5 | 24 | Eisenia hortensis (Earthworm), | Alkaline comet assay (DNA damage score): 50 ± 1.52 AU (at 40 μg/ml); 60 ± 3.40 AU (at 80 μg/ml); 80 ± 2.4 AU (at 160 μg/ml) |  |  | 80 μg/ml, | [5 empty] | Non-toxic | Non-toxic | High | 3 |  | 10.1002/jemt.24168, |  |  |  | 0 | No_Viability_Data
NP-01444 | Mumbai | Safety | Cerium Oxide (CeO2) | Cerium Oxide | Inorganic |  | Cerium oxide nanoparticles (nCeO2 ) | Spherical | 10 |  |  | 28 | 30 | Purchased as Cerium oxide nanopowder (CeO2, 99.97%). Referred to as pristine (uncoated) nCeO2 in comparison to functionalized types | [5 empty] | 1680 | 6.97 |  | Microbial communities in soil (analyzed via heterotrophic plate counts (HPC), Community Level Physiological Profiling (CLPP), 16S rDNA analysis, and soil enzyme activity). |  | 5 | Could not be obtained due to the lack of response or inconsistent adverse effects |  |  |  |  | Extractable Ce was below the detection limit of 0.003 mg kg−1 in all nCeO2 treatments. |  | Toxic | TOXIC | High | 3 |  | https://doi.org/10.1007/s11356-023-27313-6 |  |  |  | 1 | Consistent
NP-01445 | Mumbai | Safety | Cerium Oxide (CeO2) | Cerium Oxide | Inorganic |  | Citrate-coated CeO2 NPs | Spherical | 2 |  |  | 28 |  | Citrate-coated |  |  |  |  | 1 mg/L (final concentration, administered via 12 chronic additions over 4 weeks) | 288 |  |  | Amphibian larvae (Pleurodeles waltl.), Chironomid larvae (Chironomus riparius), Microbial communities | [7 empty] | 7.8±3.7 μg/L dissolved Ce, representing 2.3% of total Ce in water; overall dissolution was less than 4% |  | Toxic | TOXIC | High | 2 |  | 10.1007/s11356-017-9346-1 |  |  |  | 1 | No_Viability_Data
NP-01446 | Mumbai | Safety | Cerium Oxide (CeO2) | Cerium Oxide | Inorganic |  | Diethylaminoethyl-dextran coated CeO2 nanoparticles (DEAE-CeO2 (+)) | Spherical | 3.6 | 15.3 |  | 28.5 |  | Diethylaminoethyl dextran (DEAE) groups |  |  |  |  | L1: 0 to 100 mg Ce L−1; L3: 0 to 1000 mg Ce L−1 | 24 | 8.1 | 25 | Caenorhabditis elegans (C. elegans) |  | 76 |  | L1: 15.5 mg Ce L−1; L3: 272 mg Ce L−1 |  |  |  | <0.42 μg Ce L−1 |  | Non-toxic | Non-toxic | High | 4 |  | 10.1021/es404503c |  | Dispersed |  | 1 | Consistent
NP-01447 | Mumbai | Safety | Bentonite | Clay | Inorganic |  | Bentonite | Other | 4 |  |  | 44 |  | Outer surface SiO2 |  |  |  |  | 0.625 to 10 mg/mL | 48 | 7.5 | 22 | Paramecium caudatum | Phagocytosis: 50.8%; Macronucleus Area: 880 ± 220 μm²; Negative Chemotaxis: 80% | 51 |  |  |  |  | MDA: 106.2%; CAT: 106.9% (at 10 mg/mL) |  |  | Non-toxic | Non-toxic | High | 4 |  | 10.1039/c5en00201j |  | Aggregated |  | 0 | Consistent
NP-01448 | Mumbai | Safety | Halloysite nanotubes | Clay | Inorganic |  | Halloysite nanotubes | Nanotube | 50 | 510 |  | -25 |  | Rhodamine B (labeling); Outer surface SiO2 |  |  |  |  | 0.625 to 10 mg/mL | 48 | 7.5 | 22 | Paramecium caudatum | Phagocytosis: 73%; Macronucleus Area: 780 ± 120 μm²; Positive Chemotaxis: 77% | 94 |  |  |  |  | MDA: 103.5%; CAT: 103.5% (at 10 mg/mL) |  |  | Non-toxic | Non-toxic | High | 4 |  | 10.1039/c5en00201j |  | Dispersed |  | 8 | Consistent
NP-01449 | Mumbai | Safety | Kaolin | Clay | Inorganic |  | Kaolin | Other | 300 | 930 |  | -36 |  | Outer surface SiO2 |  |  |  |  | 0.625 to 10 mg/mL | 48 | 7.5 | 22 | Paramecium caudatum | Phagocytosis: 66.7%; Macronucleus Area: 897 ± 180 μm²; Positive Chemotaxis: 70% | 82 |  |  |  |  | MDA: 102%; CAT: 102.6% (at 10 mg/mL) |  |  | Non-toxic | Non-toxic | High | 4 |  | 10.1039/c5en00201j |  | Dispersed |  | 0 | Consistent
NP-01450 | Mumbai | Safety | 10 mol % Copper-doped nickel oxide nanoparticles (10 mol % Cu-doped NiO NPs) | Copper/Copper Oxide | Inorganic |  | 10 mol % Copper-doped nickel oxide nanoparticles (10 mol % Cu-doped NiO NPs) | Cubic | 11.98 |  |  | 20 |  | Green synthesis using Arachis hypogaea shell extract (phytochemicals: tannins, proteins, flavonoids, alkaloids, terpenoid, phenol),, | 4.38 |  |  |  |  | 24 | 7.2 | 37 | S. aureus; E. coli; A. niger; C. albicans, | Antibacterial (Zone of Inhibition): E. coli 11±0.02 mm, S. aureus 13±0.01 mm; Antifungal: C. albicans 15±0.01 mm, A. niger 7±0.02 mm | [8 empty] | Toxic | TOXIC | High | 2 |  | 10.1016/j.inoche.2023.111193, |  |  |  | 6 | No_Viability_Data
NP-01451 | Mumbai | Safety | 30 mol % Copper-doped nickel oxide nanoparticles (30 mol % Cu-doped NiO NPs) | Copper/Copper Oxide | Inorganic |  | 30 mol % Copper-doped nickel oxide nanoparticles (30 mol % Cu-doped NiO NPs) | Spherical | 18.69 |  |  | 20 |  | Green synthesis using Arachis hypogaea shell extract,, | 4.3 |  |  |  |  | 24 | 7.2 | 37 | S. aureus; E. coli; A. niger; C. albicans, | Antibacterial (Zone of Inhibition): E. coli 12±0.03 mm, S. aureus 13±0.01 mm; Antifungal: C. albicans 16±0.03 mm, A. niger 9±0.05 mm | [8 empty] | Toxic | TOXIC | High | 2 |  | 10.1016/j.inoche.2023.111193, |  |  |  | 1 | No_Viability_Data
NP-01452 | Mumbai | Safety | Copper Oxide (CuO) | Copper/Copper Oxide | Inorganic |  | Bimetallic CuO/FeO | Core-Shell | 10 |  |  | 50 |  | Deionised water; Prepared via laser ablation in liquid (LAL) | [5 empty] | 24 |  | 37 | Streptococcus mutans; Klebsiella pneumoniae | Agar well diffusion (Inhibition Zone): 20 ± 0.500 mm (S. mutans); 16 ± 0.376 mm (K. pneumoniae) | [5 empty] | Hydroxyl (•OH) and superoxide radicals |  |  | Toxic | TOXIC | High | 3 |  | 10.1007/s11468-025-02811-0 |  |  |  | 7 | No_Viability_Data
NP-01453 | Mumbai | Safety | Bio-CuNPs | Copper/Copper Oxide | Inorganic |  | Bio-CuNPs | Spherical | 12 |  |  | 20 |  | Biosynthesized from Enterococcus faecalis (extracellular enzymatic method) |  |  |  |  | i/v: 6.1, 9.5, 11.7 μg/kg; i/p: 13.41, 16.75, 19.82 μg/kg | 672 |  | 24 | Male Wistar rats | Serum Creatinine: 2.34 ± 0.035 mg/dl (i/v, TLC, 28d); ALT: 70.6 ± 2.73 IU/L (i/v, TLC, 28d); AST: 84.7 ± 2.9 IU/L (i/v, TLC, 28d); ALP: 128.7 ± 5.93 IU/L (i/v, TLC, 28d) | 0 | 9.5 μg/kg (i/v); 16.75 μg/kg (i/p) | NA (TLC: 11.7 μg/kg for i/v; 19.82 μg/kg for i/p) | [5 empty] | Toxic | TOXIC | High | 2 |  | https://doi.org/10.1186/s11671-018-2497-2 |  |  |  | 1 | Consistent
NP-01454 | Mumbai | Safety | Bio-CuNPs | Copper/Copper Oxide | Inorganic |  | Bio-CuNPs | Spherical | 12 |  |  | 20 |  | Capped/stabilised by extracellular enzymes from Enterococcus faecalis |  |  |  |  | i/v: 6.1–11.7 μg/kg; i/p: 13.41–19.82 μg/kg | 672 |  | 24 | Male Wistar rats (Rattus norvegicus) | At 14 days (i/v TLC 11.7 μg/kg): ALT: 67.7 ± 3.84 IU/L; AST: 70 ± 2.78 IU/L; ALP: 116.8 ± 3.38 IU/L; Creatinine: 2.3 ± 0.035 mg/dl | 0 | i/v: 9.5 μg/kg; i/p: 16.75 μg/kg | [6 empty] | Toxic | TOXIC | High | 2 |  | 10.1186/s11671-018-2497-2 |  |  |  | 1 | Consistent
NP-01455 | Mumbai | Safety | Copper (Cu) | Copper/Copper Oxide | Inorganic |  | Copper (Cu) | Other | 31.06 |  |  | 20 |  | Biologically synthesized by Conocarpus erectus L. plant extract |  |  |  |  | 50 ppm | 23 |  | 31.4 | Cotton (Gossypium hirsutum L.); Cotton leaf curl virus | Disease Incidence Reduction: 28%; Disease Infection Reduction: 34.7% |  |  |  |  | 21.4% decrease in electrolyte leakage (vs infected control) | 18% decrease in H2 O2 (vs infected control) |  |  | Non-toxic | Non-toxic | High | 2 |  | 10.1186/s40538-024-00656-z |  |  |  | 0 | No_Viability_Data
NP-01456 | Mumbai | Safety | Copper Oxide (CuO) | Copper/Copper Oxide | Inorganic |  | Copper Oxide (CuO) |  |  |  |  | 20 |  | Deionised water; Prepared via laser ablation in liquid (LAL) | [5 empty] | 24 |  | 37 | Streptococcus mutans; Klebsiella pneumoniae | Agar well diffusion (Inhibition Zone): 17 ± 0.577 mm (S. mutans); 11 ± 0.709 mm (K. pneumoniae) | [5 empty] | Hydroxyl (•OH) and superoxide radicals |  |  | Toxic | TOXIC | High | 1 |  | 10.1007/s11468-025-02811-0 |  |  |  |  | No_Viability_Data
NP-01457 | Mumbai | Safety | Copper Oxide (CuO) | Copper/Copper Oxide | Inorganic |  | Copper Oxide (CuO) |  | 25 |  | 0.211 | -26.68 | [6 empty] | 12.5, 25, 50, 100 ppm | 384 | 7.05 | 20 | Pea (Pisum sativum L.) | [6 empty] | Induced at 100 ppm |  |  | Toxic | TOXIC | High | 3 |  | 10.1007/s42729-021-00692-w |  |  | Good |  | No_Viability_Data
NP-01458 | Mumbai | Safety | Copper nanoparticle (nano-copper) | Copper/Copper Oxide | Inorganic |  | Copper nanoparticle (nano-copper) | Spherical | 30 |  |  | 20 | [8 empty] | 7.2 | 20 | Rats |  |  |  |  | 1022 mg/kg |  |  |  |  | Toxic | TOXIC | High | 1 |  | 10.1186/s12302-019-0214-0 |  |  |  | 1 | No_Viability_Data
NP-01459 | Mumbai | Safety | Copper nanoparticles | Copper/Copper Oxide | Inorganic |  | Copper nanoparticles |  | 23.5 |  |  | 20 | 940 | Dispersed in Milli-Q water via ultrasonication |  |  |  |  | 1 mg/kg (L-Nano) and 40 mg/kg (H-Nano) | 1 | 7.4 | 37 | Female CD-1 (ICR) mice | L-Nano / H-Nano: GPX: 3.55±0.5 / 3.77±0.83 U/mg prot GST: 43.84±8.87 / 42.87±5.02 U/mg prot SOD: 54.12±7.83 / 55.75±4.42 U/mg prot GSH: 42±8.09 / 47.5±4.57 mg/g prot Astrocytes (CA1): ~300 / ~700 counts/mm² | [5 empty] | MDA (marker): 6.69 (L-Nano) and 7.57 (H-Nano) nmol/mg prot | Transforms into ionic state more easily than microparticles |  | Toxic | TOXIC | High | 2 |  | 10.1166/jnn.2014.8290 |  |  |  |  | No_Viability_Data | 40
NP-01460 | Mumbai | Safety | Copper nanoparticles (Cu NPs) | Copper/Copper Oxide | Inorganic |  | Copper nanoparticles (Cu NPs) | Other | 13.49 | 8.34 | 0.515 | -11.8 |  | Starch (used in synthesis) |  |  |  |  | 15 mg/kg daily for 2 successive days | 48 | 7.4 | 25 | Adult male Wistar rats | AChE increase: Medulla (38.58%), Hippocampus (40.05%), Striatum (38.02%), Midbrain (63.5%); Rearing behaviour: -54.037%; Brain water content: 25 ± 2% (treated) vs 18.5 ± 4% (control)NO increase: Cortex (102.48%), Cerebellum (55.73%), Striatum (110.97%), Medulla (-36.47%); | [5 empty] | MDA change: Thalamus (+37.26%), Hypothalamus (+80%), Medulla (+91.622%), Hippocampus (-53.54%); GSH change: Hypothalamus (+41.29%), Medulla (+85.99%); GST change: Midbrain (-60.61%), Hypothalamus (+56.49%), Medulla (+99.84%); SOD change: Cortex (-51.36%), Hypothalamus (+48.65%), Medulla (+55.88%) |  |  | Toxic | TOXIC | High | 3 |  | https://doi.org/10.1016/j.jtemb.2020.126505 |  | Dispersed | Poor | 0 | No_Viability_Data | 15
NP-01461 | Mumbai | Safety | Copper nanoparticles (Cu NPs), | Copper/Copper Oxide | Inorganic |  | Copper nanoparticles (Cu NPs), | Spherical | 100 |  |  | 20 |  | 1% Hydroxypropyl methylcellulose (HPMC) solution used as a suspending agent |  |  |  |  | 3.12, 6.25, or 12.5 mg/kg/d (intraperitoneal injection),, | 14 |  | 24 | Female Sprague Dawley rats | Ovary weight coefficient: Control (0.045±0.005), 12.5 mg/kg (0.024±0.004), 6.25 mg/kg (0.030±0.004), 3.12 mg/kg (0.024±0.003); Mature follicles %: Control (~30%), 12.5 mg/kg (~11%), 6.25 mg/kg (~29%), 3.12 mg/kg (~30%) | 7 |  |  | 413 mg/kg body weight (referenced from previous literature) |  | MDA: 0.41±0.07 nmol/mg prot (High dose) vs 0.26±0.04 (Control); SOD: 135.47±3.5 U/mg prot (High dose) vs 149.3±5.77 (Control), |  |  | Toxic | TOXIC | High | 3 |  | 10.2147/IJN.S139215, |  |  |  | 1 | Consistent | 12.5
NP-01462 | Mumbai | Safety | Copper nanoparticles (Cu-NPs) | Copper/Copper Oxide | Inorganic |  | Copper nanoparticles (Cu-NPs) |  | 100 |  |  | 20 |  | 1% (w/v) hydroxypropyl methylcellulose (HPMC) used as a suspending agent |  |  |  |  | 3.12 mg/kg/d (Low), 6.25 mg/kg/d (Medium), and 12.5 mg/kg/d (High) | 14 |  | 24 | Female Sprague-Dawley rats | Uterus weight coefficient (mg/g): Control (1.76 ± 0.40), High (1.16 ± 0.28), Med (1.48 ± 0.30), Low (1.55 ± 0.38); Apoptotic index: Control (~3.1%), High (~16.5%), Med (~11.8%), Low (~4.2%); Differential gene expression: 963 genes (622 upregulated, 341 downregulated) | [5 empty] | MDA (nmol/mg prot): Control (0.49 ± 0.03), High (0.64 ± 0.03), Med (0.54 ± 0.05), Low (0.41 ± 0.03); SOD (U/mg prot): Control (169.59 ± 1.53), High (146.47 ± 2.83), Med (166.47 ± 5.52), Low (169.5 ± 4.36) |  |  | Toxic | TOXIC | High | 2 |  | 10.1002/tox.22680 |  |  |  |  | No_Viability_Data | 12.5
NP-01463 | Mumbai | Safety | Copper nanoparticles (CuNPs) | Copper/Copper Oxide | Inorganic |  | Copper nanoparticles (CuNPs) | Spherical | 40 | 396.9 |  | -50.6 |  | 0.07% sodium citrate (dissolving agent) |  |  |  |  | 0.15 mg/L (2.3 µM), 0.25 mg/L (3.9 µM), 0.5 mg/L (7.8 µM), 1 mg/L (15.6 µM) | 96 | 3.4 | 28 | Zebrafish embryos (Danio rerio) | 96 hpf Abnormalities (1.0 mg/L): Yolk sac edema (~95%), head and eye hypoplasia (~100%), shorter/curved body (100%). 96 hpf Abnormalities (0.5 mg/L): Yolk sac edema (~93%), head/eye hypoplasia (~55%), shorter/curved body (~85%). Gene expression (24 hpf): hbbe1 (5.2-fold), hbbe2 (6.9-fold), hbbe3 (3.5-fold), fli1 (~22-fold), flk1 (~22-fold) | 96 |  |  |  |  | Increased fluorescence at 72 hpf; increased expression of ROS response genes cox4i2, hmox2a, and nrf2a | NA (Note: At 24 hpf, embryos contained 48.4% particles and 51.6% ions) |  | Non-toxic | Non-toxic | High | 4 |  | https://doi.org/10.1016/j.jhazmat.2017.11.039 |  | Dispersed |  | 1 | Consistent
NP-01464 | Mumbai | Safety | Copper nanoparticles (CuNPs) / Nanocopper | Copper/Copper Oxide | Inorganic |  | Copper nanoparticles (CuNPs) / Nanocopper |  | 32 |  |  | 20 | [6 empty] | 320±13 mg/L (used for exposure) | 24 |  |  | Rainbow trout (Oncorhynchus mykiss) |  |  | 320±13 mg/L (EOG-based 24 h-IC50 ) |  |  |  | Not triggered (neither oxidative stress nor apoptosis were triggered by CuNPs in mucosal cells, nor was MDA affected). | CuNPs may dissolve and release copper ions (Cu2+). Dissolved ions were not the main driver of CuNP-induced impacts. |  | Non-toxic | Non-toxic | High | 2 |  | https://doi.org/10.1016/j.envpol.2021.117141 |  |  |  |  | No_Viability_Data
NP-01465 | Mumbai | Safety | Copper Oxide (CuO) | Copper/Copper Oxide | Inorganic |  | Copper oxide (II) microparticles (CuO-MPs) |  | 1.092 |  |  | 20 | [6 empty] | 50, 300, 2000 mg kg⁻¹ | 336 | 4 | 20 | Female Wistar rats | Hepatic copper accumulation: 5.64 ± 0.21 mg kg⁻¹; ALT: 37.63 ± 3.56 U/L; WBC: 5.89 ± 0.68 K/mm³ | 0 |  |  | > 2000 mg kg⁻¹ |  |  |  | 0 | Toxic | TOXIC | High | 2 |  | 10.1007/s11051-019-4721-0 |  |  |  |  | Consistent
NP-01466 | Mumbai | Safety | Copper Oxide (CuO) | Copper/Copper Oxide | Inorganic |  | Copper oxide (II) nanoparticles (CuO-NPs) |  | 25.17 | 166.9 | 0.169 | 16.7 | [6 empty] | 50, 300, 2000 mg kg⁻¹ | 336 | 4 | 20 | Female Wistar rats | Hepatic copper accumulation: 8.06 ± 0.32 mg kg⁻¹; ALT: 38.33 ± 2.81 U/L; WBC: 4.43 ± 2.13 K/mm³ | 0 |  |  | > 2000 mg kg⁻¹ |  |  |  | 0 | Toxic | TOXIC | High | 3 |  | 10.1007/s11051-019-4721-0 |  | Dispersed | Good |  | Consistent
NP-01467 | Mumbai | Safety | Copper Oxide (CuO) | Copper/Copper Oxide | Inorganic |  | Copper oxide nanoparticle (CuO-NP) | Spherical | 24.5 |  |  | 42 | 1 | Deionised water |  |  |  |  | 0.5 mg (subchronic i.p.); 0.2 mg (acute i.t.) | 24 | 7.3 |  | Outbred white male rats | Genomic DNA fragmentation: 0.4330 ± 0.0003; BALF NL count: 0.694 ± 0.236 x 10⁶; Mitochondrial damage score: 9 | [8 empty] | Toxic | TOXIC | High | 3 |  | 10.1016/j.tox.2017.02.007 |  |  |  | 1 | No_Viability_Data
NP-01468 | Mumbai | Safety | Copper Oxide (CuO) | Copper/Copper Oxide | Inorganic |  | Copper oxide nanoparticles (CuO NPs), | Spherical | 30 |  |  | 20 |  | Precursor: Copper sulphate; agents: Starch (1.2%), Ascorbic acid (0.2 M), NaOH (1 M) |  |  |  |  | 5 ppm, 10 ppm, and 20 ppm, | 504 |  | 25 | BALB/c mice, | Uric acid (mg/dl): 2.500 ± 0.5477 (5 ppm), 2.500 ± 0.4522 (10 ppm), 2.167 ± 0.0816 (20 ppm); ALT (U/L): 45.17 ± 2.48 (5 ppm), 35.0 ± 4.899 (10 ppm), 67.0 ± 1.673 (20 ppm),; AST (U/L): 60.50 ± 4.03 (5 ppm), 42.0 ± 1.414 (10 ppm), 56.0 ± 2.280 (20 ppm),; WBC count (mm³): 5250.00 ± 659.545 (5 ppm), 4383.33 ± 172.24 (10 ppm), 5000 ± 141.421 (20 ppm),; Synovial joint inflammation (mm at week 6): 2.92 (5 ppm), 2.82 (10 ppm), 2.78 (20 ppm). | [8 empty] | Toxic | TOXIC | High | 2 |  | 10.1007/s12011-019-01734-2 |  |  |  | 1 | No_Viability_Data
NP-01469 | Mumbai | Safety | Copper Oxide (CuO) | Copper/Copper Oxide | Inorganic |  | Copper oxide nanoparticles (CuO-NPs) | Other | 40 |  |  | 20 |  | >99% purity |  |  |  |  | 1, 5, and 25 mg/kg/day (oral gavage) | 336 |  | 23 | Male Swiss albino mice (26–30 g) | Liver HSP70 +36%, 8-OHdG +70%; HSP70 +50%, 8-OHdG +78% | [5 empty] | Liver: SOD -88%, CAT -174%, GST +46%, GSH -88%, TBARS +57%, Kidney: SOD -60%, CAT -127%, GST +56%, GSH -128%, TBARS +40%, |  |  | Toxic | TOXIC | High | 2 |  | 10.1080/ 01480545. 2025.2543425 |  |  |  | 0 | No_Viability_Data | 25
NP-01470 | Mumbai | Safety | Copper Oxide (CuO) | Copper/Copper Oxide | Inorganic |  | Copper oxide nanoparticles (CuONPs) (In vivo Inhalation) |  | 12 |  |  | 20 | 12 | Cu, Cu2O, CuO |  |  |  |  | 47 ng/cm² (32 µg/mouse) | 240 |  |  | Mice (Mus musculus) | KC release: 4944% | 50 |  |  |  | 336% (of control) |  |  |  | Toxic | TOXIC | High | 3 |  | 10.1016/j.tiv.2014.12.023 |  |  |  |  | Consistent
NP-01471 | Mumbai | Safety | Copper Oxide (CuO) | Copper/Copper Oxide | Inorganic |  | Copper oxide nanoparticles (CuONPs) (In vivo Instillation) |  | 12 |  |  | 20 | 12 | Cu, Cu2O, CuO |  |  |  |  | 4, 51, 147 ng/cm² | 24 |  |  | Mice (Mus musculus) | KC release: 204%, 898%, 3696% | 100 |  |  |  | 118%, 145%, 209% (of control) |  |  |  | Toxic | TOXIC | High | 3 |  | 10.1016/j.tiv.2014.12.023 |  |  |  |  | Conflict_HighViability_TOXIC
NP-01472 | Mumbai | Safety | Cu4.6O | Copper/Copper Oxide | Inorganic |  | Cu4.6O | Other | 3.55 | 5.5 | 0.13 | 20 |  | Cu/Cu2O nanocomposite | [18 empty] | Non-toxic | Non-toxic | High | 1 |  | 10.1021/acsnano.3c08734 |  | Dispersed | Good | 0 | No_Viability_Data
NP-01473 | Mumbai | Safety | Copper Oxide (CuO) | Copper/Copper Oxide | Inorganic |  | Green-Synthesized CuO NPs, | Spherical | 50 | 33.7 |  | 20 |  | Capped with Curcuma amada (Amragandhi Haridra) extract,, |  |  |  |  | 50 µM | 168 |  | 25 | Rice seedlings (Oryza sativa L.), | SOD Activity: Increased 20.65% vs Market NPs; Chlorophyll: Increased 2.90% vs control |  |  |  |  | Reduced lipid peroxidation (MDA) by 9.40% vs Market NPs | Reduced SOR levels by 32.20% vs Market NPs |  |  | Non-toxic | Non-toxic | High | 2 |  |  |  | Dispersed |  | 1 | No_Viability_Data
NP-01474 | Mumbai | Safety | Copper Oxide (CuO) | Copper/Copper Oxide | Inorganic |  | Market-Procured CuO NPs |  |  |  |  | 20 | [6 empty] | 50 µM | 168 |  | 25 | Rice seedlings (Oryza sativa L.), | Shoot Length: Reduced 18.37% vs control; Fresh Mass: Reduced 31.53% vs control |  |  |  |  | Significant increase in MDA vs Green NPs | Induced generation of ROS; Higher SOR levels vs Green NPs |  |  | Toxic | TOXIC | High | 1 | [6 empty] | No_Viability_Data
NP-01475 | Mumbai | Safety | Micro-copper | Copper/Copper Oxide | Inorganic |  | Micro-copper | Spherical | 1 | 987.4 | 0.2 | 20 |  | Dispersed in 1% Hydroxypropyl methylcellulose (HPMC) |  |  |  |  | 200 mg/kg/day | 672 | 7.2 | 20 | SPF male Sprague–Dawley rats | (200mg/kg group): AST 221.41±14.62 U/L; ALP 232.78±47.38 U/L; IL-1β ~450 pg/mL; IL-6 ~650 pg/mL |  |  |  | > 5000 mg/kg |  | (200mg/kg group): MDA ~0.35 mmol/mg; NO ~0.012 ng/mL; iNOS ~0.06 ng/mL; CAT ~30 U/mg |  |  | Toxic | TOXIC | High | 2 |  | 10.1186/s12302-019-0214-0 |  | Dispersed | Good | 1 | No_Viability_Data | 200
NP-01476 | Mumbai | Safety | PZDCu (Cu4.6O@zein-Se-Se-DHA@PLM) | Copper/Copper Oxide | Inorganic |  | PZDCu (Cu4.6O@zein-Se-Se-DHA@PLM) | Spherical | 150 | 213.43 | 0.1 | -22.03 |  | Platelet membrane (PLM) coating | [7 empty] | 37 | [8 empty] | 74.28 ± 4.24% at 48h (1 mM H2O2) |  | Non-toxic | Non-toxic | High | 2 |  | 10.1021/acsnano.3c08734 |  | Dispersed | Good | 1 | No_Viability_Data
NP-01477 | Mumbai | Safety | ZDCu (Cu4.6O@zein-Se-Se-DHA) | Copper/Copper Oxide | Inorganic |  | ZDCu (Cu4.6O@zein-Se-Se-DHA) | Spherical | 150 | 209.17 |  | -15.37 |  | Zein-Se-Se-DHA encapsulation | [16 empty] | 78.45 ± 3.18% at 48h (1 mM H2O2) |  | Non-toxic | Non-toxic | High | 2 |  | 10.1021/acsnano.3c08734 |  | Dispersed |  | 1 | No_Viability_Data
NP-01478 | Mumbai | Safety | Copper Oxide (CuO) | Copper/Copper Oxide | Inorganic |  | Zn-doped CuO | Other |  |  |  | 20 |  | Zn ions in CuO lattice | [8 empty] | E. coli, S. aureus | 10,000 times enhancement in antibacterial activity | [5 empty] | Generates OH radical, superoxide, and singlet oxygen |  |  | Toxic | TOXIC | High | 0 |  | 10.1186/ s12951-016-0225-6 |  |  |  | 0 | No_Viability_Data
NP-01479 | Mumbai | Safety | 24Mg-PMC16 (non-magnetic porphyrin-fullerene) | Fullerene | Inorganic |  | 24Mg-PMC16 (non-magnetic porphyrin-fullerene) | Other | [5 empty] | Ferroporphyrin and fullerene-C60 (amphiphilic and membranotropic) |  |  |  |  | 448 mg/kg (administered as two i.v. injections at 48-hr intervals) | 2 | 7 |  | Male Wistar rats (200–250 g) | A cell diameter: 33.27 ± 2.28 µm; A cell area: 794.9 ± 83.3 µm²; Distance moved: ~3000 cm | 73.91 |  |  | 896 mg/kg (deduced from 0.5 LD50 = 448 mg/kg) |  | No significant alterations in oxidative stress biomarkers |  |  | Non-toxic | Non-toxic | High | 2 |  | 10.1111/j.1742-7843.2011.00741.x |  |  |  | 0 | Consistent | 448
NP-01480 | Mumbai | Safety | 25Mg-PMC16 (magnetic porphyrin-fullerene) | Fullerene | Inorganic |  | 25Mg-PMC16 (magnetic porphyrin-fullerene) | Other | [5 empty] | Ferroporphyrin and fullerene-C60 (amphiphilic and membranotropic) |  |  |  |  | 448 mg/kg (administered as two i.v. injections at 48-hr intervals) | 2 | 7 |  | Male Wistar rats (200–250 g) | A cell diameter: 47.28 ± 1.83 µm; A cell area: 1308 ± 89.43 µm²; Distance moved: ~5800 cm | 4.17 |  |  | 896 mg/kg (deduced from 0.5 LD50 = 448 mg/kg) |  | Decrease in lipid peroxidation; increase in total antioxidant capacity |  |  | Toxic | TOXIC | High | 2 |  | 10.1111/j.1742-7843.2011.00741.x |  |  |  | 0 | Consistent | 448
NP-01481 | Mumbai | Safety | THF-solubilized fullerene (nC60) | Fullerene | Inorganic |  | THF-solubilized fullerene (nC60) | Spherical | 10 |  |  |  |  | Tetrahydrofuran (THF) used for initial solubilization, then evaporated away. Residual amount of THF may be trapped in the center of the aggregates. Partially hydroxylated C60 on the outside. |  |  |  |  | 0.5 ppm (for FHM exposure). Concentrations ranging from 5 ppb to 2000 ppb (for Daphnia LC50 range-find). | 48 |  |  | Daphnia magna. Adult male fathead minnow (FHM, Pimephales promelas). |  |  |  | 48 h LC50 for Daphnia magna was 0.8 ppm (800 ppb). |  |  | Induces oxidative stress (Lipid peroxidation, LPO) in brain of juvenile largemouth bass (LMB) in previous studies. |  |  | Non-toxic | Non-toxic | High | 2 |  | doi:10.1016/j.marenvres.2006.04.059 |  |  |  | 1 | No_Viability_Data
NP-01482 | Mumbai | Safety | Water-stirred fullerene (nC60) | Fullerene | Inorganic |  | Water-stirred fullerene (nC60) | Spherical | 10 |  |  |  |  | Solubilized by stirring in water. Partially hydroxylated C60 on the outside. |  |  |  |  | 0.5 ppm (for FHM exposure). Concentrations ranging from 0.5 ppm to 35 ppm (for Daphnia LC50 range-find). | 48 |  |  | Daphnia magna. Adult male fathead minnow (FHM, Pimephales promelas). |  |  |  | 48 h LC50 for Daphnia magna was >35 ppm. |  |  | Elevated LPO in brain and statistically higher LPO in gill of FHM. Can increase LPO in fish. |  |  | Non-toxic | Non-toxic | High | 2 |  | doi:10.1016/j.marenvres.2006.04.059 |  |  |  | 1 | No_Viability_Data
NP-01483 | Mumbai | Safety | Gadolinium (III) oxide (Gd2O3) nanoparticles | Gadolinium Oxide | Inorganic |  | Gadolinium (III) oxide (Gd2O3) nanoparticles | [11 empty] | 179 mg/kg (dose equivalent to Gd content in CeO2 20% Gd sample) | 84 | 7.4 |  | Male Sprague-Dawley rats | [5 empty] | Did not have significant effects on LDH by 84-day post-exposure. |  |  |  | Toxic | TOXIC | High | 1 |  | 10.3109/17435390.2016.1157220 |  |  |  |  | No_Viability_Data | 179
NP-01484 | Mumbai | Safety | Gold Nanoparticles (Au) | Gold | Inorganic |  | 10-nm Thy-1 conjugated gold nanorod (AuNR) | Nanorod | 10 |  |  | -26 |  | Thy-1 conjugated (loading capacity of 10⁵ antibodies per particle) |  |  |  |  | 150 µg/kg (female); 100 µg/kg (male) | 768 | 7 |  | C57BL/6 J mice | [9 empty] | Non-toxic | Non-toxic | High | 3 |  | 10.1007/s43188-025-00295-y |  |  |  | 2 | No_Viability_Data | 0.15
NP-01485 | Mumbai | Safety | Gold Nanoparticles (Au) | Gold | Inorganic |  | 25-nm Thy-1 conjugated gold nanorod (AuNR) | Nanorod | 25 |  |  | -23 | 10 | Thy-1 conjugated (loading capacity of 10⁵ antibodies per particle) |  |  |  |  | 150 µg/kg (female); 100 µg/kg (male) | 768 | 7 |  | C57BL/6 J mice | [9 empty] | Non-toxic | Non-toxic | High | 3 |  | 10.1007/s43188-025-00295-y |  |  |  | 2 | No_Viability_Data | 0.15
NP-01486 | Mumbai | Safety | Gold Nanoparticles (Au) | Gold | Inorganic |  | 25-nm bare gold nanorod (AuNR) | Nanorod | 25 |  |  | -18 |  | Bare (no conjugation or surface modification) |  |  |  |  | ~2–3% lower than conjugated dose (due to lack of antibody mass) | 768 | 7 |  | C57BL/6 J mice | [9 empty] | Non-toxic | Non-toxic | High | 3 |  | 10.1007/s43188-025-00295-y |  |  |  | 2 | No_Viability_Data
NP-01487 | Mumbai | Safety | Gold Nanoparticles (Au) | Gold | Inorganic |  | Bio-functionalized gold nanoparticles (AuNP) | Other | 5 |  |  | -32 |  | Bio-functionalized/capped with clove bud (Syzygium aromaticum) aqueous extract |  |  |  |  | 100, 200, and 500 µg/kg Bwt/day or mg/kg Bwt/day | 28 | 7.4 | 23 | Sprague Dawley rats (Hsd:SD) | RBC (Male, 500 dose): 9.10 ± 0.84 T/L; WBC (Male, 500 dose): 7.26 ± 0.73 G/L; Platelets (Male, 500 dose): 1016.49 ± 210.75 G/L; Glucose (Male, 500 dose): 6.61 ± 0.41 mmol/L; AST (Male, 500 dose): 124.39 ± 31.7 IU/L; ALT (Male, 500 dose): 34.7 ± 4.88 IU/L | 0 | [7 empty] | Toxic | TOXIC | High | 2 |  | 10.1016/j.sjbs.2017.11.041 |  |  |  | 0 | Consistent | 0.5
NP-01488 | Mumbai | Safety | Gold Nanoparticles (Au) | Gold | Inorganic |  | Gold Nanoparticles | Spherical | 100 |  |  | -32 | [6 empty] | 0.01 mg kg⁻¹ (IV) | 1 |  | 37 | Wistar rats | Liver concentration 72.2 ng/g at 2 mo | [5 empty] | Oxidative stress |  |  | Toxic | TOXIC | High | 2 | [5 empty] | 1 | No_Viability_Data
NP-01489 | Mumbai | Safety | Gold Nanoparticles (Au) | Gold | Inorganic |  | Gold Nanoparticles (GNPs) | Spherical | 5 |  |  | -32 |  | Surrounding ligands; Paclitaxel drug and biotin receptor (referenced study) | [8 empty] | Balb/3T3 mouse fibroblasts; mouse fibroblast; Mammalian |  | 3 | [7 empty] | Toxic | TOXIC | High | 2 |  | 10.15171/apb.2015.061 |  |  |  | 1 | Consistent
NP-01490 | Mumbai | Safety | Gold Nanoparticles (Au) | Gold | Inorganic |  | Gold nanoparticles (AuNPs) | Spherical | 1 |  |  | -32 |  | Citrate, PEG, CTAB, GSH, BSA, TMAT, etc. |  |  |  |  | 0.01 mg/kg; 15 ppm | 24 |  |  | Mice, Rats, Chicken, Drosophila, Human | [5 empty] | NA (Loss of mass in lipid bilayers) | Time and dose-dependent increase |  |  | Toxic | TOXIC | High | 2 |  | 10.1016/j.bbrep.2021.100991 |  |  |  | 1 | No_Viability_Data | 0.01
NP-01491 | Mumbai | Safety | Gold Nanoparticles (Au) | Gold | Inorganic |  | Gold nanorod core/silver shell nanostructures (Au@Ag NRs) | Other | 54 |  |  | 47.07 |  | Coated by poly sodium-p-styrene sulphate (PSS); contains CTAB (cetyl trimethylammonium bromide) |  |  |  |  | 250 μl per mouse containing 0.35 mg Ag and 0.53 mg Au (17.5 mg/kg Ag) | 672 | 7.2 | 37 | BALB/c mice (female, 6–8 weeks old) | C3 concentration: ~2.0 mg/ml (Day 1); C3a: ~12 ng/ml (Day 1); C5a: ~18 ng/ml (Day 1); Cr (Creatinine): ~80 μmol/L (Day 28); CK (Creatine kinase): ~1400 U/L (Day 28); SOD activity (Kidney): ~100 U/mg pro (Day 28) |  |  |  | 106 mg/kg (for CTAB in female mice, i.p. injection - cited as reference) |  | Subcutis: ~160 nmol/mg pro (Day 8); Kidney: ~35 nmol/mg pro (Day 28) | Ag/Au molar ratio reduced from 1.2 (original) to 0.628 (Day 1), 0.134 (Day 8), and 0.11 (Day 28) in subcutis |  | Toxic | TOXIC | High | 3 |  | 10.3109/17435390.2013.822593 |  |  |  | 0 | No_Viability_Data | 17.5
NP-01492 | Mumbai | Safety | Gold Nanoparticles (Au) | Gold | Inorganic |  | Gold nanorods (AuNRs) | Nanorod |  |  |  | -32 |  | CTAB, mPEG | [8 empty] | Human cell lines | [9 empty] | Toxic | TOXIC | High | 0 |  | 10.1016/j.bbrep.2021.100991 |  |  |  | 2 | No_Viability_Data
NP-01493 | Mumbai | Safety | Gold Nanoparticles (Au) | Gold | Inorganic |  | Gold nanorods (AuNRs) | Nanorod |  | 78 |  | 25 |  | Cetyltrimethylammonium bromide (CTAB) | [8 empty] | Zebrafish (Danio rerio) | [9 empty] | Toxic | TOXIC | High | 1 |  | 10.1021/acsomega.2c01313 |  | Dispersed |  | 2 | No_Viability_Data
NP-01494 | Mumbai | Safety | Gold Nanoparticles (Au) | Gold | Inorganic |  | Gold nanostars (AuNSs) | Other |  |  |  | -32 |  | GSNPs (Gold silver NPs) | [8 empty] | Mice | [9 empty] | Toxic | TOXIC | High | 0 |  | 10.1016/j.bbrep.2021.100991 |  |  |  | 0 | No_Viability_Data
NP-01495 | Mumbai | Safety | LbL GNR (PGA/PLL/DOX/HA) | Gold | Inorganic |  | LbL GNR (PGA/PLL/DOX/HA) | Other | 80 |  |  | -32 |  | PGA, PLL, HA, Doxorubicin | [8 empty] | SK-OV-3 |  |  | 0.35 μg/mL (with NIR) | [6 empty] | Toxic | TOXIC | High | 1 |  | 10.7150/ntno.56432 |  |  |  | 0 | No_Viability_Data
NP-01496 | Mumbai | Safety | Gold Nanoparticles (Au) | Gold | Inorganic |  | Ultra-small AuNPs |  | 1.2 |  |  | -32 | [10 empty] | Mammalian | [6 empty] | Induced by 1.4 nm size |  | 1.4 | Non-toxic | Non-toxic | High | 1 |  | 10.1016/j.bbrep.2021.100991 |  |  |  |  | No_Viability_Data
NP-01497 | Mumbai | Safety | Silver Nanoparticles (Ag) | Graphene | Inorganic |  | AgNP / graphene nanocomposite | 2D Sheet | 63.05 |  |  | -28 |  | Graphene and silver ions reduced with hydrazine hydrate |  |  |  |  | 40 mM, 60 mM | 2 |  | 25 | Melissa officinalis (Lemon balm) | Rosmarinic acid: 26 mg/g DW; Flavonoid: 46 mg QE/g DW | [8 empty] | Non-toxic | Non-toxic | High | 2 |  | https://doi.org/10.1186/s12870-021-03052-z |  |  |  | 3 | No_Viability_Data
NP-01498 | Mumbai | Safety | Aggregated graphene (GA) | Graphene | Inorganic |  | Aggregated graphene (GA) | Other |  |  |  | -28 | [7 empty] | 504 |  |  | Mouse Lung | DNA fragmentation: ~1.5 fold; TUNEL positive nuclei: ~1% | [5 empty] | ~18% oxidation |  |  | Toxic | TOXIC | High | 1 |  | 10.1002/smll.201201417 |  |  |  | 0 | No_Viability_Data
NP-01499 | Mumbai | Safety | Alexa568-labeled PEG-coated NGO (NGO-A568) | Graphene | Inorganic |  | Alexa568-labeled PEG-coated NGO (NGO-A568) | Other |  | 184.3 |  | -27.34 |  | Six-armed PEG-amine and Alexa568 succinimidyl ester |  |  |  |  | 250 pg, 500 pg | 30 |  | 28.5 | Zebrafish embryos (wild type AB and Tg(kdrl:egfp)) | Angiogenic defects at 500 pg: ~2.2/embryo | 68 | [7 empty] | Non-toxic | Non-toxic | High | 3 |  | 10.1016/j.carbon.2015.05.024 |  | Dispersed |  | 0 | Consistent
NP-01500 | Mumbai | Safety | Quantum Dot | Graphene | Inorganic |  | Aminated graphene quantum dots (A-GQDs / NH2-GQDs) | Other | 10 |  |  | -11 |  | Fabricated via bottom-up method; C1s composition: C-C/C–C, C-N, C-O, C–O, O–C-O |  |  |  |  | 50, 100, and 200 µg/mL | 168 | 7.4 | 28 | Zebrafish embryos (Danio rerio) | 4796 differentially expressed genes (DEGs); Heartbeat: ~130 beats/min at 4 dpf (100 µg/mL); Fluo-3 intensity: ~7600; Elevated malformation rates | 100 | [7 empty] | Non-toxic | Non-toxic | High | 4 |  | 10.1016/j.toxlet.2022.05.006 |  |  |  | 0 | Consistent
NP-01501 | Mumbai | Safety | Carboxylated few-layer graphene (FLG-COOH) | Graphene | Inorganic |  | Carboxylated few-layer graphene (FLG-COOH) | 2D Sheet | 128 |  |  | -28 |  | Carboxyl groups (-COOH) |  |  |  |  | 20 mg kg⁻¹ | 2160 |  | 25 | Swiss albino mice | Endotoxin: 0.04 EU mL⁻¹; Day 90 Serum (U/L): ALT: ~82, AST: ~238, ALP: ~162; Day 90 BUN: ~63 mg/dL; Gene Up-reg (Day 1): Nfkb1: ~27 fold | 0 | [7 empty] | Toxic | TOXIC | High | 2 |  | 10.1016/j.carbon.2015.08.074 |  |  |  | 3 | Consistent
NP-01502 | Mumbai | Safety | Quantum Dot | Graphene | Inorganic |  | Carboxylated graphene quantum dots (C-GQDs / COOH-GQDs) | Other | 10 |  |  | -5 |  | Fabricated via bottom-up method; C1s composition: C1s (58.13%), O1s (41.87%) |  |  |  |  | 50, 100, and 200 µg/mL | 168 | 7.4 | 28 | Zebrafish embryos (Danio rerio) | 581 differentially expressed genes (DEGs); Heartbeat: ~134 beats/min at 4 dpf (100 µg/mL); Fluo-3 intensity: ~7800 | 100 | [7 empty] | Non-toxic | Non-toxic | High | 4 |  | 10.1016/j.toxlet.2022.05.006 |  |  |  | 0 | Consistent
NP-01503 | Mumbai | Safety | Dextran-coated GO (GO-DEX) | Graphene | Inorganic |  | Dextran-coated GO (GO-DEX) | 2D Sheet |  |  |  | -28 |  | Dextran | [8 empty] | Mice | [9 empty] | Non-toxic | Non-toxic | High | 0 |  | 10.1002/smll.201201417 |  |  |  | 3 | No_Viability_Data
NP-01504 | Mumbai | Safety | Graphene Oxide (GO) | Graphene | Inorganic |  | Dextran-coated graphene oxide nanoplatelets (GNP-Dex), | Other | 3 | 100 |  | -28 |  | Non-covalently functionalized with natural polymer dextran (3:2 GNP:dextran weight ratio); adjusted with mannitol (55 mg/ml) |  |  |  |  | 1, 25, 50, 125, 250, 500 mg/kg,, | 24 |  |  | Wistar male rats, | Maximum Tolerated Dose (MTD): 50 mg/kg ≤ MTD < 125 mg/kg,,; Blood half-life: < 30 min,; Fecal excretion: 60–90%,; Urinary excretion: 0.5–2%,; Heart rate: ~380–450 bpm; Ejection fraction: ~75–80%; Respiration rate: ~60–100 breaths/min |  |  |  | > 500 mg/kg |  |  |  |  | Non-toxic | Non-toxic | High | 3 |  | 10.1016/j.biomaterials.2014.04.066 |  | Dispersed |  | 0 | No_Viability_Data | 500
NP-01505 | Mumbai | Safety | Few layer graphene (FLG), including 14C-labeled FLG. | Graphene | Inorganic |  | Few layer graphene (FLG), including 14C-labeled FLG. | Other | 0.97 | 100 |  | -28 |  | Atomic ratio C:O is 89:6; ~6% oxygen; dispersed in 0.1% Tween 80 saline. |  |  |  |  | Intratracheal instillation: 5 μg and 50 μg. Oral gavage: 10 μg (single dose) or 1 μg daily (0.4 mL of 2.5 μg/mL suspension). | 672 |  | 25 | Male ICR mice. | BALF total cell count (24 h): ~3.5 x 10⁶/ml (5 μg dose), ~12.5 x 10⁶/ml (50 μg dose) vs ~1.8 x 10⁶/ml (control). BALF total protein (24 h): ~0.65 mg/ml (5 μg), ~1.9 mg/ml (50 μg) vs ~0.43 mg/ml (control). Lung wet/dry mass ratio (24 h): ~5.95 (5 μg), ~6.21 (50 μg) vs ~5.92 (control). Relative abundance of intestinal Firmicutes: Decreased by 10 ± 1.2%. |  |  |  |  | Lactate dehydrogenase (LDH) activity in BALF (24 h): ~11 U/L for 5 μg dose and ~75 U/L for 50 μg dose compared to ~3 U/L for control. |  | No detectable degradation observed in extraction solutions from tissues 14 days post-exposure. |  | Non-toxic | Non-toxic | High | 2 |  | 10.1186/s12989-016-0120-1. |  | Dispersed |  | 0 | No_Viability_Data
NP-01506 | Mumbai | Safety | Few-layer Graphene | Graphene | Inorganic |  | Few-layer Graphene | 2D Sheet | 25 |  |  | -28 | [10 empty] | Mouse Lung | High levels of inflammation | [8 empty] | Toxic | TOXIC | High | 1 |  | 10.1002/smll.201201417 |  |  |  | 3 | No_Viability_Data
NP-01507 | Mumbai | Safety | Graphene | Graphene | Inorganic |  | Graphene | Hexagonal |  |  |  | -28 |  | Purity > 98% |  |  |  |  | 0, 30, 300, and 3000 mg/kg | 168 | 7 | 20 | Earthworm (Eisenia fetida) | Soil moisture: 33%; Earthworm weight: 0.06–0.15 g; Relative abundance of metabolites (p<0.05): Alanine decreased significantly in all groups; Phenylalanine and Succinate decreased significantly in 300 and 3000 mg/kg groups; Glutamate increased significantly at 30 mg/kg; Proline, Histidine, and Myo-inositol increased significantly in 300 and 3000 mg/kg groups; Arginine, Glucose, and Malate increased significantly at 3000 mg/kg; Maltose and Spermidine decreased significantly at 3000 mg/kg. | 0 | [7 empty] | Toxic | TOXIC | High | 1 |  | 10.1016/j.ecoenv.2020.111102 |  |  |  | 5 | Consistent | 3000
NP-01508 | Mumbai | Safety | Graphene | Graphene | Inorganic |  | Graphene | 2D Sheet |  |  |  | -28 |  | Sodium cholate surfactant |  |  |  |  | 40 mM, 60 mM | 2 |  | 25 | Melissa officinalis (Lemon balm) | Phenol: 9.45 mg GAE/g DW | [8 empty] | Non-toxic | Non-toxic | High | 1 |  | https://doi.org/10.1186/s12870-021-03052-z |  |  |  | 3 | No_Viability_Data
NP-01509 | Mumbai | Safety | Graphene | Graphene | Inorganic |  | Graphene | 2D Sheet | 37 |  |  | -28 |  | Oxygen-containing functional groups: C−O (1093 cm⁻¹), C−OH (1394 cm⁻¹), C=C (1630 cm⁻¹), and −OH (3437 cm⁻¹); C/O weight ratio 7/3 and atom ratio 3/1 |  |  |  |  | 25 mg/L | 1440 | 6.3 | 28 | 48 plant species (46 angiosperms, 2 gymnosperms) | Total root length change: 65% increase and 22% inhibition in angiosperms; soil-cultured plants: 69.77% promoted, 11.63% inhibited, and 18.60% no effect | [8 empty] | Toxic | TOXIC | High | 2 |  | 10.1021/acsagscitech.2c00074 |  |  |  | 3 | No_Viability_Data
NP-01510 | Mumbai | Safety | Graphene Foams (GFs) | Graphene | Inorganic |  | Graphene Foams (GFs) | Other | 100 |  |  | -28 |  | Oxygen plasma treatment (50 sccm for 5 min) for hydrophilicity |  |  |  |  | 1 × 1 × 0.25 cm scaffold | 72 |  |  | Wistar rats (female, 220–240 g) | Blood Chemistry (Day 14): ALT (~38 U/L), AST (~145 U/L), Urea (~9.2 mmol/L), Creatinine (~30 μmol/L); Inflammation (Day 3): Subcutaneous IgG (~0.47 μg/mg) | 0 | [5 empty] | Non-biodegradable; stable for at least 7 months | 0 | Toxic | TOXIC | High | 2 |  | 10.1007/s11051-016-3425-y |  |  |  | 0 | Consistent
NP-01511 | Mumbai | Safety | Graphene Oxide (GO) | Graphene | Inorganic |  | Graphene Oxide Foams (GOFs) | Other | 100 |  |  | -28 |  | Oxygen-containing functional groups |  |  |  |  | 1 × 1 × 0.25 cm scaffold | 72 |  |  | Wistar rats (female, 220–240 g) | Blood Chemistry (Day 14): ALT (~49 U/L), AST (~180 U/L), Urea (~9.1 mmol/L), Creatinine (~27 μmol/L); Inflammation (Day 3): Subcutaneous IgG (~0.47 μg/mg) | 0 | [5 empty] | Non-biodegradable; stable for at least 7 months | 0 | Toxic | TOXIC | High | 2 |  | 10.1007/s11051-016-3425-y |  |  |  | 0 | Consistent
NP-01512 | Mumbai | Safety | Graphene nanoplatelets (GPX-205, 10538-96A) | Graphene | Inorganic |  | Graphene nanoplatelets (GPX-205, 10538-96A) | Other | 2 |  |  | -28 | 750 | Elemental composition: Carbon and Oxygen; No reported functionalizing/capping agent |  |  |  |  | 0.12, 0.47, and 1.88 mg/m³ (measured mass concentrations) | 120 | 7.4 | 22 | Male Sprague-Dawley rats | Comet Assay (Olive tail moment at 1-day post-exposure): Control: ~6; Low: ~7; Moderate: ~7; High: ~6.5 (no significant DNA damage). Total BAL Cell Count (x10⁶/mL at 1-day post-exposure): Control: 0.74 ± 0.04; Low: 0.38 ± 0.04; Moderate: 0.32 ± 0.04; High: 0.41 ± 0.05. |  |  | NA (NOAEL ≥ 1.88 mg/m³) |  | NA (LDH levels in BAL fluid: 4.14 ± 1.00 KU/L/UrDF for control vs 2.92 ± 0.37 for high dose at 1-day post-exposure) | No significant elevation in H₂O₂, GSH, or MDA | Not dissolvable |  | Toxic | TOXIC | High | 2 |  | 10.3109/17435390.2015.1133865 |  |  |  | 0 | No_Viability_Data
NP-01513 | Mumbai | Safety | Graphene Oxide (GO) | Graphene | Inorganic |  | Graphene oxide (GO) |  |  |  |  | -28 |  | Capping/Functionalising agent: NA; Purchased from Graphenea Inc. as a 4 mg/mL solution |  |  |  |  | 0.1, 0.2, 0.3, 0.4, 0.5, 0.6, 0.7, 0.8, 0.9, and 1 mg/mL | 120 |  | 28 | Zebrafish (Danio rerio) embryos and larvae (Wild-type AB strain and transgenic Tg (fli1a:EGFP)) | Hatching rate at 72 hpf: ~25% at 0.3 mg/mL (Control ~100%).Hatching rate at 96 hpf: 0% at ≥0.4 mg/mL.Heart rate at 96 hpf: ~225 beats/min at 0.6 mg/mL (Control ~180 beats/min).Somites number at 28 hpf: ~13 somites at 1 mg/mL (Control ~26 somites).Body length at 96 hpf: ~780 µm at 0.7 mg/mL (Control ~1080 µm).Yolk stalk length at 72 hpf: ~125 µm at 0.7 mg/mL (Control ~220 µm).SV–BA distance at 72 hpf: ~115 µm at 0.7 mg/mL (Control ~62 µm). | 100 |  |  |  |  | Increased (quantitative value NA) |  |  | Non-toxic | Non-toxic | High | 2 |  | 10.1016/j.scitotenv.2019.04.082 |  |  |  |  | Consistent
NP-01514 | Mumbai | Safety | Graphene Oxide (GO) | Graphene | Inorganic |  | Graphene oxide (GO) | 2D Sheet |  |  |  | -28 |  | Rich in oxygen-containing groups |  |  |  |  | 0, 0.1, 0.2, 0.3, and 0.4 mg/mL | 240 |  |  | Zebrafish (Danio rerio) larvae/juvenile | Heart rate (10 dpf): ~94 beats/min (at 0.4 mg/mL) vs ~120 (control); Liver size: 164.8 ± 0.4 μm (at 0.4 mg/mL) vs 237.9 ± 0.2 μm (control); Axon length: 19.8 ± 0.4 μm (at 0.4 mg/mL) vs 75.8 ± 0.2 μm (control) | 24 | [7 empty] | Toxic | TOXIC | High | 2 |  | 10.1007/s11356-021-13058-7 |  |  |  | 3 | Consistent
NP-01515 | Mumbai | Safety | Graphene Oxide (GO) | Graphene | Inorganic |  | Graphene oxide (GO) | 2D Sheet |  |  |  | -28 |  | Hydroxyl, carbonyl, or carboxylic groups |  |  |  |  | 200 mg kg⁻¹ of food (200 µg g⁻¹) | 240 | 7.4 | 29.4 | Acheta domesticus (House cricket) | DNA damage: 20–35%; Catalase (gut, 10d): ~0.38 µmol·min⁻¹·mg⁻¹ prot; TAC (gut, 10d): ~12.2 µmol Trolox·mg⁻¹ prot; G2/M arrest: ~10%; S phase decrease: ~6% | 78 |  |  |  |  | ~11.5% ROS+ cells (Day 10) |  | 6 | Non-toxic | Non-toxic | High | 2 |  | 10.1016/j.jhazmat.2017.01.012 |  |  |  | 3 | Consistent
NP-01516 | Mumbai | Safety | Graphene Oxide (GO) | Graphene | Inorganic |  | Graphene oxide (GO) | 2D Sheet | 1 |  |  | -19.1 |  | Oxygen-containing functional groups (modified Hummers method) |  |  |  |  | 2, 10, 20 mg L⁻¹ | 336 | 7 | 22 | Adult zebrafish (Danio rerio) | DNA Damage (Comet assay): Tail Length ~17.5–19.1 μm; Tail Moment < 0.5%. Histopathology (Gills - Phase 3 Necrosis): 33.3% (2 mg L⁻¹); 100% (10 & 20 mg L⁻¹). Histopathology (Liver - Phase 3 Necrosis): 0% (2 mg L⁻¹); 60% (10 & 20 mg L⁻¹). | 4.96 |  | > 100 mg L⁻¹ |  |  | ~63% fluorescence intensity (10 mg L⁻¹); ~62% fluorescence intensity (20 mg L⁻¹) |  | 10.17 | Toxic | TOXIC | High | 4 |  | 10.1016/j.aquatox.2017.02.017 |  |  |  | 3 | Consistent
NP-01517 | Mumbai | Safety | Graphene Oxide (GO) | Graphene | Inorganic |  | Graphene oxide (GO) | Spherical | 100 |  |  | -49.8 |  | C–H, C=C, C=O, C–O, C–H |  |  |  |  | 50, 500, 5000 μg/ml | 432 | 7.2 | 37 | Chicken embryo (Ross Line 308) | Body weight (g): 28.0, 29.6, 28.4; TBARS (ng/100g): 10.9, 9.7, 10.5; ALT (U/l): 21.4, 18.9, 17.1 | 18 |  |  |  | No evidence of membrane damage | 8-OHdG concentration (% DNA): 17.1 (50 μg/ml); 15.0 (500 μg/ml); 18.1 (5000 μg/ml) |  |  | Toxic | TOXIC | High | 4 |  | 10.1007/s11356-016-7178-z |  |  |  | 1 | Consistent
NP-01518 | Mumbai | Safety | Graphene Oxide (GO) | Graphene | Inorganic |  | Graphene oxide nanoflakes | 2D Sheet |  |  |  | -47 |  | CO groups |  |  |  |  | 0.0625 to 4 mg/mL | 24 | 7.5 | 22 | Paramecium caudatum | Phagocytosis: 0%; Macronucleus Area: 938 ± 130 μm²; Strong Negative Chemotaxis | 23.3 |  |  | 0.94 mg/mL (3h exposure) |  | MDA: 121%; CAT: 153% (at 1 mg/mL) |  |  | Toxic | TOXIC | High | 4 |  | 10.1039/c5en00201j |  | Aggregated |  | 3 | Consistent
NP-01519 | Mumbai | Safety | Graphene Oxide (GO) | Graphene | Inorganic |  | Graphene oxide nanoparticles (GO NPs), | Other | 100 |  |  | -28 |  | Carboxyl, epoxy, carbonyl, and hydroxyl oxygen-containing functional groups |  |  |  |  | 0.00100, 0.0100, 0.100, and 1.00 µg L⁻¹, | 48 | 6 | 20 | Wild-type N2 Caenorhabditis elegans (nematode), | Brood size reduction: 15.2% (0.0100 µg L⁻¹), 20.1% (0.100 µg L⁻¹), 27.3% (1.00 µg L⁻¹); Head thrash reduction: 12.0% (0.0100 µg L⁻¹), 5.41% (0.100 µg L⁻¹), 19.8% (1.00 µg L⁻¹); Body bend reduction: 8.78% (0.00100 µg L⁻¹), 21.2% (0.0100 µg L⁻¹), 31.5% (0.100 µg L⁻¹), 40.8% (1.00 µg L⁻¹); Mean lifespan reduction: from 13.9 days (control) to 7.01–6.35 days (treated),,, | 98 |  | NA (No lethality observed at selective levels), |  |  | Induction of oxidative stress via activation of sod-1, sod-3, and ctl-2 genes, |  |  | Non-toxic | Non-toxic | High | 3 |  | https://doi.org/10.4209/aaqr.200559 |  |  |  | 0 | Consistent
NP-01520 | Mumbai | Safety | Graphene Oxide (GO) | Graphene | Inorganic |  | Graphene oxide nanoplatelets (GONs) | Other | 5 |  |  | -28 | 360 | Non-functionalised; prepared in 0.9% normal saline |  |  |  |  | 50, 150, or 500 mg/kg (4 doses administered every 48 hours) | 504 |  | 37 | Adult male Wistar rats | Total Bilirubin (at 500 mg/kg): 0.76 ± 0.15 mg/dl (Control: 0.43 ± 0.16); Triglyceride (at 500 mg/kg): 54.90 ± 27.35 mg/dl (Control: 118.40 ± 15.18); HDL (at 500 mg/kg): 26.90 ± 3.98 mg/dl (Control: 36.60 ± 5.32) | [8 empty] | Toxic | TOXIC | High | 2 |  | 10.2147/IJN.S168731 |  |  |  | 0 | No_Viability_Data | 500
NP-01521 | Mumbai | Safety | Graphene Oxide (GO) | Graphene | Inorganic |  | Graphene oxide quantum dots (GOQDs) | Other | 10 |  |  | -18 |  | Fabricated via top-down method; C1s composition: C1s (44.21%), O1s (34.59%), Na1s (6.79%), Si2p (8%), Cl2p (2.44%), S2p (2.28%), Sc2p (6.11%) |  |  |  |  | 50, 100, and 200 µg/mL | 168 | 7.4 | 28 | Zebrafish embryos (Danio rerio) | 1038 differentially expressed genes (DEGs); Heartbeat: ~140 beats/min at 4 dpf (100 µg/mL); Fluo-3 intensity: ~7600 | 100 | [7 empty] | Non-toxic | Non-toxic | High | 4 |  | 10.1016/j.toxlet.2022.05.006 |  |  |  | 0 | Consistent
NP-01522 | Mumbai | Safety | HA-GO | Graphene | Inorganic |  | HA-GO |  | 13 |  |  | -28 |  | 0.5 wt% to 1.5 wt% GO | [8 empty] | Human DPSCs | [9 empty] | Non-toxic | Non-toxic | High | 1 |  | 10.1016/j.inoche.2025.114403 |  |  |  |  | No_Viability_Data
NP-01523 | Mumbai | Safety | Graphene Oxide (GO) | Graphene | Inorganic |  | High-quality graphene oxide (HGO) |  |  |  |  | -28 | [6 empty] | 0.1 g / 500 mL | 120 | 5.5 | 25 | Rice seedlings (T705, X24) | Biomass (T705 Aboveground): 0.118 ± 0.010 g/pot |  |  |  |  | -5.41% (MDA change vs CK) | 37.4% (CAT activity increase) |  |  | Non-toxic | Non-toxic | High | 1 |  | 10.1016/j.ecoenv.2018.05.008 |  |  |  |  | No_Viability_Data
NP-01524 | Mumbai | Safety | Magnesium oxide nanoparticles (MgO NPs) | Graphene | Inorganic |  | Magnesium oxide nanoparticles (MgO NPs) | Cubic |  |  |  | -28 | [6 empty] | Acute: 0, 2, 4, 8, and 16 mg/l; Sub-acute: 0.04689 mg/l (T1), 0.09378 mg/l (T2), and 0.4689 mg/l (T3) | 336 | 7.2 | 25 | Mrigal (Cirrhinus mrigala) | ALT (T3, 14d): 35 µl; AST (T3, 14d): 63 µl; LDH (T3, 14d): 56 µl; Behavioral changes (T3/T4): Chafing (+++), Hyper Active (+++), Swimming (+++) | 100 |  | 4.689 mg/l at 96 h |  |  | DPPH assay RSA: ~150% (gill), ~180% (muscle), ~260% (liver) at T3/14 days; HRSA assay: ~100% (gill), ~140% (muscle), ~200% (liver) at T3/14 days |  |  | Toxic | TOXIC | High | 2 |  | https://doi.org/10.1016/j.heliyon.2023.e15605 |  |  |  | 6 | Conflict_HighViability_TOXIC
NP-01525 | Mumbai | Safety | Magnesium oxide nanoparticles (MgO NPs), | Graphene | Inorganic |  | Magnesium oxide nanoparticles (MgO NPs), | Spherical | 50 |  |  | 0.738 | [6 empty] | 25, 50, 100, 200, 400 μg/ml (LC50 study); 35, 70, 140 μg/ml (Genotoxicity study), | 48 | 7.5 | 24 | Eisenia hortensis (Earthworm), | Alkaline comet assay (DNA damage score): 56 ± 3.2 AU (at 35 μg/ml); 66 ± 4.08 AU (at 70 μg/ml); 78 ± 2.2 AU (at 140 μg/ml) |  |  | 70 μg/ml, | [5 empty] | Non-toxic | Non-toxic | High | 3 |  | 10.1002/jemt.24168, |  |  |  | 1 | No_Viability_Data
NP-01526 | Mumbai | Safety | Magnesium oxide nanoparticles (MgO NPs). | Graphene | Inorganic |  | Magnesium oxide nanoparticles (MgO NPs). | Other | 13.01 |  |  | -28 | [6 empty] | 0.5 mg/l and 0.7 mg/l. | 504 | 7.2 | 37 | Grass carp (Ctenopharyngodon idella). | DNA damage (Percentile rate): 8.51% (Liver), 6.35% (Kidney), 5.80% (Gills), 4.03% (Brain). Micronucleus assay (Erythrocytes): 5.91% frequency (G2, 21 days) | 0 |  | 4.5 mg/l (96h median lethal concentration). |  |  | ~0.43 (Liver, G2, 21 days); ~0.58 (Kidney, G2, 21 days); ~0.45 (Gills, G2, 21 days). |  |  | Toxic | TOXIC | High | 2 |  | 10.1080/15376516.2024.2382801. |  |  |  | 0 | Consistent
NP-01527 | Mumbai | Safety | Magnesium oxide nanoparticles (MgONPs), | Graphene | Inorganic |  | Magnesium oxide nanoparticles (MgONPs), | Other | 20 | 666.2 |  | 50 | 460 | Uncoated; 498% purity |  |  |  |  | 50, 100, 200, and 400 mg/l,, | 4 |  | 28.5 | Zebrafish (Danio rerio),, | 48-h EC50 (hatching rate): 175 mg/l; Apoptosis relative fluorescence: 0.01 (50 mg/l), 0.03 (100 mg/l), 68.9 (200 mg/l), 211 (400 mg/l) |  |  | 428 mg/l (96-h),, |  |  | ROS-positive cells: 72.4% (50 mg/l), 87% (100 mg/l), 90.1% (200 mg/l), 97.8% (400 mg/l) |  |  | Non-toxic | Non-toxic | High | 4 |  | 10.1016/j.ecoenv.2015.08.009 |  | Dispersed |  | 0 | No_Viability_Data
NP-01528 | Mumbai | Safety | Graphene Oxide (GO) | Graphene | Inorganic |  | Manganese ion contaminated Graphene Oxide (GO + Mn²⁺) | 2D Sheet | 1.04 |  |  | -28 |  | Mn(H₂O)₆²⁺ complexes bonded or deposited on surface; 0.23 wt% Manganese |  |  |  |  | 0.4 mg/µL concentration; 0.1 µL per 100 mg body weight | 72 | 7.4 | 37 | Acheta domesticus (House cricket) | Catalase (hemolymph): ~2200 µmol · min⁻¹ · mg⁻¹ prot (24h); HSP 70 (gut): ~140 µg · mg⁻¹ (24h); HSP 70 (hemolymph): ~95 µg · mg⁻¹ (48h) | 100 |  |  |  |  | Confirmed via intensified oxidative stress (increased CAT and GSTPx activity) |  |  | Non-toxic | Non-toxic | High | 3 |  | 10.1016/j.jhazmat.2015.11.021 |  |  |  | 3 | Consistent
NP-01529 | Mumbai | Safety | Graphene Oxide (GO) | Graphene | Inorganic |  | Manganese ion-contaminated graphene oxide (GO + Mn²⁺) | 2D Sheet |  |  |  | -28 |  | 0.23 wt% manganese ions |  |  |  |  | 200 mg kg⁻¹ of food (200 µg g⁻¹) | 240 | 7.4 | 29.4 | Acheta domesticus (House cricket) | DNA damage: 20–35%; Catalase (gut, 10d): ~0.35 µmol·min⁻¹·mg⁻¹ prot; TAC (gut, 10d): ~12.2 µmol Trolox·mg⁻¹ prot; G2/M arrest: ~10%; S phase decrease: ~6% | 78 |  |  |  |  | ~12.1% ROS+ cells (Day 10) |  | 6 | Non-toxic | Non-toxic | High | 2 |  | 10.1016/j.jhazmat.2017.01.012 |  |  |  | 3 | Consistent
NP-01530 | Mumbai | Safety | Mangradex | Graphene | Inorganic |  | Mangradex | Other | 100 |  |  | -28 |  | Dextran-functionalized graphene nanoparticles intercalated with manganese (Mn2+) ions (Weight ratio GNP:dextran = 3:2) |  |  |  |  | 1, 50, or 100 mg/kg (rats, sub-acute); 25 mg/kg (mice, efficacy) | 3 |  | 37 | Rodents (Wistar rats and C57BL/6 mice) | ALT (U/L): M 100mg/kg: 60.3 ± 13.5; F 100mg/kg: 46.0 ± 11.0; ALP (U/L): M 100mg/kg: 119 ± 13.9; F 100mg/kg: 97.0 ± 12.2; Glucose (mg/dl): M 50mg/kg: 215.7 ± 30.7; TRIG (mg/dL): M 1mg/kg: 186.8 ± 55.2 | 100 |  |  | NA (Maximum tolerated dose: 50 ≤ MTD < 125 mg/kg) |  |  |  |  | Non-toxic | Non-toxic | High | 3 |  | 10.1038/srep17182 |  |  |  | 0 | Consistent | 100
NP-01531 | Mumbai | Safety | Mangradex (dextran functionalized manganese intercalated graphene-based nanoparticle) | Graphene | Inorganic |  | Mangradex (dextran functionalized manganese intercalated graphene-based nanoparticle) | Other | 100 |  |  | -28 |  | Dextran functionalized; manganese (Mn²⁺; ~0.06 wt %) intercalated |  |  |  |  | 5 mg/kg, 25 mg/kg, and 50 mg/kg | 5 |  |  | 5/6 Nephrex Wistar rat; Mice | Skin thickness (histomorphometry): ~2.1 mm to 2.7 mm; Presence of brown pigments in lungs and liver |  |  |  | Maximum tolerated dose (MTD) is between 50 mg/kg and 125 mg/kg) |  |  |  |  | Toxic | TOXIC | High | 2 | [5 empty] | 0 | No_Viability_Data | 50
NP-01532 | Mumbai | Safety | Graphene Oxide (GO) | Graphene | Inorganic |  | Multilayer graphene oxide (MGO) |  |  |  |  | -28 | [6 empty] | 0.1 g / 500 mL | 120 | 5.5 | 25 | Rice seedlings (T705, X24) | Biomass (T705 Aboveground): 0.111 ± 0.0093 g/pot |  |  |  |  | 5.65% (MDA change vs CK) | 32.3% (CAT activity increase) |  |  | Non-toxic | Non-toxic | High | 1 |  | 10.1016/j.ecoenv.2018.05.008 |  |  |  |  | No_Viability_Data
NP-01533 | Mumbai | Safety | Graphene Oxide (GO) | Graphene | Inorganic |  | Nano-graphene oxide (NGO) | Other | 100 | 95.78 |  | -35.39 |  | Highly oxidized; carbonyl (C–O), carboxylate (C=O), and hydroxyl (OH) groups |  |  |  |  | 250 pg, 500 pg, 750 pg | 52 |  | 28.5 | Zebrafish embryos (wild type AB and Tg(kdrl:egfp)) | Angiogenic defects at 500 pg: 1.8/embryo; Log2 expression fold change (500 pg): vegfaa (-1.1), nrarpb (-0.4); Apoptosis: increased in head | 43 | [7 empty] | Toxic | TOXIC | High | 4 |  | 10.1016/j.carbon.2015.05.024 |  | Dispersed |  | 0 | Consistent
NP-01534 | Mumbai | Safety | Reduced Graphene Oxide (rGO) | Graphene | Inorganic |  | Nano-rGO | 2D Sheet | 20 |  |  | -28 |  | PEGylated polymer chains | [8 empty] | U87MG cancer | 6-fold higher NIR absorption than GO | [8 empty] | Non-toxic | Non-toxic | High | 1 |  | 10.2147/IJN.S105264 |  |  |  | 3 | No_Viability_Data
NP-01535 | Mumbai | Safety | PEG-coated NGO (NGO-PEG) | Graphene | Inorganic |  | PEG-coated NGO (NGO-PEG) | Other |  | 310.3 |  | -26.59 |  | Six-armed PEG-amine or methyl-PEG-amine coating |  |  |  |  | 250 pg, 500 pg, 750 pg | 30 |  | 28.5 | Zebrafish embryos (wild type AB and Tg(kdrl:egfp)) |  | 65 | [7 empty] | Non-toxic | Non-toxic | High | 3 |  | 10.1016/j.carbon.2015.05.024 |  | Dispersed |  | 0 | Consistent
NP-01536 | Mumbai | Safety | PEGylated few-layer graphene (FLG-PEG) | Graphene | Inorganic |  | PEGylated few-layer graphene (FLG-PEG) | 2D Sheet | 115 |  |  | -28 |  | PEGylated (conjugated to PEG M.W. 500) |  |  |  |  | 20 mg kg⁻¹ | 2160 |  | 25 | Swiss albino mice | Endotoxin: 0.02 EU mL⁻¹; Day 90 Serum (U/L): ALT: ~55, AST: ~150, ALP: ~80; Day 90 BUN: ~48 mg/dL; Gene Up-reg (Day 1): Nfkb1: ~9 fold | 0 | [7 empty] | Toxic | TOXIC | High | 2 |  | 10.1016/j.carbon.2015.08.074 |  |  |  | 3 | Consistent
NP-01537 | Mumbai | Safety | PEGylated nano-GO (nGO-PEG) | Graphene | Inorganic |  | PEGylated nano-GO (nGO-PEG) | 2D Sheet | 10 |  |  | -28 |  | 6-armed-PEG-NH2 (Covalent) |  |  |  |  | 20 mg/kg | 2160 |  |  | Mice (Female Balb/c) | Blood Chemistry: ALT, AST, ALP, BUN within normal reference ranges | [8 empty] | Non-toxic | Non-toxic | High | 2 |  | 10.1002/smll.201201417 |  |  |  | 3 | No_Viability_Data | 20
NP-01538 | Mumbai | Safety | PEGylated nanographene sheets (NGS-PEG) | Graphene | Inorganic |  | PEGylated nanographene sheets (NGS-PEG) | 2D Sheet | 10 |  |  | -28 |  | Functionalised with 10 kDa six-arm branched PEG; labeled with Cy7 fluorescent dye |  |  |  |  | 20 mg/kg (administered as 200 µL of 2 mg/mL solution) | 960 |  |  | Mice (Balb/c and nude mice) | Histology (no noticeable organ damage); Blood chemistry and complete blood panel (no significant abnormality) | 100 | [7 empty] | Non-toxic | Non-toxic | High | 3 | [5 empty] | 3 | Consistent | 20
NP-01539 | Mumbai | Safety | PEGylated nanographene sheets (NGS-PEG) | Graphene | Inorganic |  | PEGylated nanographene sheets (NGS-PEG) | 2D Sheet | 10 |  |  | -28 |  | Amine terminated six-arm branched polyethylene glycol (PEG) (10 kDa) conjugated via amide formation; some samples radiolabeled with 125I |  |  |  |  | 4 mg/kg (pharmacokinetics); 20 mg/kg (toxicology) | 2160 | 7.4 | 37 | Female Balb/c mice | ALT: ~30-60 U/L; ALP: ~110-160 U/L; AST: ~100-150 U/L; BUN: ~6-9 mmol/L; WBC: ~8-12 x 10⁹/L; RBC: ~8-13 x 10¹²/L; Haemoglobin: ~130-190 g/L; Platelets: ~1100-1500 x 10⁹/L (all values within normal reference ranges) | 0 |  |  | >20 mg/kg |  |  |  | 0 | Toxic | TOXIC | High | 2 |  | 10.1021/nn1024303 |  |  |  | 3 | Consistent | 20
NP-01540 | Mumbai | Safety | Pluronic dispersed graphene (GD) | Graphene | Inorganic |  | Pluronic dispersed graphene (GD) |  |  |  |  | -28 |  | Pluronic F108NF | [5 empty] | 504 |  |  | Mouse Lung | DNA fragmentation: ~1 fold (Control level); TUNEL positive nuclei: ~1% | [5 empty] | ~13% oxidation |  |  | Toxic | TOXIC | High | 1 |  | 10.1002/smll.201201417 |  |  |  |  | No_Viability_Data
NP-01541 | Mumbai | Safety | Pristine few-layer graphene (FLG) | Graphene | Inorganic |  | Pristine few-layer graphene (FLG) | 2D Sheet | 160 |  |  | -28 | 210 | Pristine (unfunctionalised) |  |  |  |  | 20 mg kg⁻¹ | 2160 |  | 25 | Swiss albino mice | Endotoxin: 0.06 EU mL⁻¹; Day 90 Serum (U/L): ALT: ~82, AST: ~200, ALP: ~168; Day 90 BUN: ~88 mg/dL; Gene Up-reg (Day 1): Nfkb1: ~33 fold | 0 | [7 empty] | Toxic | TOXIC | High | 2 |  | 10.1016/j.carbon.2015.08.074 |  |  |  | 3 | Consistent
NP-01542 | Mumbai | Safety | Pristine graphene (pG) | Graphene | Inorganic |  | Pristine graphene (pG) | 2D Sheet |  |  |  | -28 | [6 empty] | 0, 5, 10, 15, 20, and 25 μg/L | 240 |  |  | Zebrafish (Danio rerio) larvae/juvenile | Heart rate (10 dpf): ~84 beats/min (at 25 μg/L) vs ~120 (control); Liver size: 79.2 ± 0.5 μm (at 25 μg/L) vs 237.9 ± 0.2 μm (control); Axon length: 15.6 ± 0.09 μm (at 25 μg/L) vs 75.8 ± 0.2 μm (control) | 24 | [7 empty] | Toxic | TOXIC | High | 2 |  | 10.1007/s11356-021-13058-7 |  |  |  | 3 | Consistent
NP-01543 | Mumbai | Safety | Pristine graphene (pG) | Graphene | Inorganic |  | Pristine graphene (pG) | 2D Sheet | 1 |  |  | -21.8 | 120 | Pristine (unfunctionalised); hydrophobic with C=C aryl bonds and C–O ether bonds; dispersed in milli-Q water |  |  |  |  | 50 μg/L, 100 μg/L, 500 μg/L, 1,000 μg/L, 5,000 μg/L, and 10,000 μg/L (0.3 mL injected in ovo) | 456 | 7.2 | 37 | Chicken embryo (Gallus gallus, Ross Line 308) | Developmental defects (number of embryos): 1 (50 μg/L), 1 (100 μg/L), 2 (500 μg/L), 3 (1,000 μg/L), 1 (5,000 μg/L), 1 (10,000 μg/L). PCNA mRNA expression (relative to control 1.21a): 1.12ab (50 μg/L), 1.19ab (100 μg/L), 0.95bc (500 μg/L), 0.76c (1,000 μg/L), 0.82c (5,000 μg/L), 0.77c (10,000 μg/L). PCNA-positive nuclei: ~180 (Control), ~150 (50 μg/L), ~110 (500 μg/L). Blood serum indices (ALT, ASP, LDH, CPK, ALP, glucose, BUN, Triglycerides): No significant changes. | 73.3 | [7 empty] | Non-toxic | Non-toxic | High | 4 |  | 10.2147/IJN.S65633 |  |  |  | 3 | Consistent
NP-01544 | Mumbai | Safety | Pristine graphene (pG) | Graphene | Inorganic |  | Pristine graphene (pG) | Other | 400 |  |  | -19.9 | 120 | C=C |  |  |  |  | 50, 500, 5000 μg/ml | 432 | 7.2 | 37 | Chicken embryo (Ross Line 308) | Body weight (g): 29.7, 27.2, 26.7; TBARS (ng/100g): 9.3, 8.0, 9.1; ALT (U/l): 18.3, 22.1, 20.9 | 18 |  |  |  | Disruption of cell membrane observed (qualitative) | 8-OHdG concentration (% DNA): 9.7 (50 μg/ml); 11.6 (500 μg/ml); 17.7 (5000 μg/ml) |  |  | Toxic | TOXIC | High | 4 |  | 10.1007/s11356-016-7178-z |  |  |  | 0 | Consistent
NP-01545 | Mumbai | Safety | Graphene Oxide (GO) | Graphene | Inorganic |  | Pure Graphene Oxide (GO) | 2D Sheet | 1.04 |  |  | -28 |  | Hydroxyl, carboxylic, and carbonyl functional groups |  |  |  |  | 0.4 mg/µL concentration; 0.1 µL per 100 mg body weight | 72 | 7.4 | 37 | Acheta domesticus (House cricket) | Catalase (hemolymph): ~2100 µmol · min⁻¹ · mg⁻¹ prot (1h); GSTPx (gut): ~250 µmol cumOOH · min⁻¹ · mg⁻¹ prot (24h); TAC (hemolymph): ~16 µmol Trolox · mg⁻¹ prot (1h) | 100 |  |  |  |  | Confirmed via intensified oxidative stress (increased CAT and GSTPx activity) |  |  | Non-toxic | Non-toxic | High | 3 |  | 10.1016/j.jhazmat.2015.11.021 |  |  |  | 3 | Consistent
NP-01546 | Mumbai | Safety | Quantum Dot | Graphene | Inorganic |  | Raw graphene quantum dots (R-GQDs) | Other | 10 |  |  | -37 |  | Fabricated via bottom-up method; C1s composition: C-C/C–C, C-N, C-O, C–O, O–C-O |  |  |  |  | 50, 100, and 200 µg/mL | 168 | 7.4 | 28 | Zebrafish embryos (Danio rerio) | 159 differentially expressed genes (DEGs); Heartbeat: ~134 beats/min at 4 dpf (100 µg/mL); Fluo-3 intensity: ~7800 | 100 | [7 empty] | Non-toxic | Non-toxic | High | 4 |  | 10.1016/j.toxlet.2022.05.006 |  |  |  | 0 | Consistent
NP-01547 | Mumbai | Safety | Graphene Oxide (GO) | Graphene | Inorganic |  | Reduced graphene oxide (rGO) | Other | 100 |  |  | -25.1 |  | C=O, C=C, C–O |  |  |  |  | 50, 500, 5000 μg/ml | 432 | 7.2 | 37 | Chicken embryo (Ross Line 308) | Body weight (g): 30.6, 30.8, 27.6; TBARS (ng/100g): 8.2, 7.9, 9.1; ALT (U/l): 23.1, 19.5, 22.1 | 18 |  |  |  | Signs of mitochondrial fragmentation observed (qualitative) | 8-OHdG concentration (% DNA): 10.3 (50 μg/ml); 11.2 (500 μg/ml); 18.5 (5000 μg/ml) |  |  | Toxic | TOXIC | High | 4 |  | 10.1007/s11356-016-7178-z |  |  |  | 0 | Consistent
NP-01548 | Mumbai | Safety | Graphene Oxide (GO) | Graphene | Inorganic |  | Small Graphene Oxide (s-GO) | Spherical | 108 | 236.3 | 0.248 | -61.9 |  | Functional groups: OH, CH, C=O, C=C, C-O; Metal-free, endotoxin-free |  |  |  |  | 214 ± 23 μg m⁻³ (inhalation concentration) | 2 |  | 37 | Homo sapiens (14 healthy volunteers) | Thrombus area (low-shear): ~120,000 µm² (P=0.02); FEV1: ~4.5 L/s; Heart rate: ~70 bpm; Systolic BP: ~120 mmHg | [8 empty] | Non-toxic | Non-toxic | High | 3 |  | 10.1038/s41565-023-01572-3 |  | Dispersed | Good | 1 | No_Viability_Data
NP-01549 | Mumbai | Safety | Quantum Dot | Graphene | Inorganic |  | Small Graphene Quantum Dots (GQDs) | 2D Sheet | 15 |  |  | -28 |  | Prepared via hydrogen peroxide etching of large GQDs. |  |  |  |  | 50 mg/kg; 100 mg/kg. | 24 |  |  | Mouse (BALB/c). | Serum AST (~550 U/L); Serum ALT (~450 U/L); Urine concentration (0.15 mg/mL). | [8 empty] | Toxic | TOXIC | High | 2 |  | 10.1021/nn502466z. |  |  |  | 3 | No_Viability_Data | 100
NP-01550 | Mumbai | Safety | Thermally reduced graphene (TRG),,. | Graphene | Inorganic |  | Thermally reduced graphene (TRG),,. | 2D Sheet | 1.2 |  |  | -28 |  | Partially oxygenated with remaining epoxy, hydroxyl, and carboxyl groups,. |  |  |  |  | 0.004 mg/ml (4 μl total volume injected into the olfactory bulb core). | 504 |  | 22 | 9-week-old adult mouse (wild-type C57BL/6N). | Iba1+ microglial cells: ~2.3 x 10⁻⁵ cells/µm³ (7 dpi) and ~1.4 x 10⁻⁵ cells/µm³ (21 dpi),. Microglial morphology (TRG, 21 dpi): Number of processes/cell was ~12.5; total process length (TPL)/cell was ~140 µm,. Resident populations: NeuN+ neurons (~6 x 10⁻⁴ cells/µm³) and GFAP+ astrocytes (~4 x 10⁻⁵ cells/µm³ at 7 dpi; ~2.5 x 10⁻⁵ cells/µm³ at 21 dpi),. Electrical conductivity: 2.7 x 10³ S/m. Electrical resistivity: 3.7 x 10⁻⁴ Ω m. | 10 | [7 empty] | Toxic | TOXIC | High | 3 |  | http://dx.doi.org/10.1016/j.biomaterials.2015.12.010. |  |  |  | 3 | Consistent
NP-01551 | Mumbai | Safety | Graphene Oxide (GO) | Graphene | Inorganic |  | Ultrasmall Graphene Oxide (us-GO) | Spherical | 33 | 86.6 | 0.241 | -57.8 |  | Functional groups: OH, CH, C=O, C=C, C-O; Metal-free, endotoxin-free |  |  |  |  | 224 ± 17 μg m⁻³ (inhalation concentration) | 2 |  | 37 | Homo sapiens (14 healthy volunteers) | Thrombus area (low-shear): ~75,000 µm² (P=0.006); Prothrombin time (PT): transient increase (P=0.02) at 2h | [8 empty] | Non-toxic | Non-toxic | High | 3 |  | 10.1038/s41565-023-01572-3 |  | Dispersed | Good | 1 | No_Viability_Data
NP-01552 | Mumbai | Safety | 20 nm hydroxyapatite (HA20) | Hydroxyapatite | Inorganic |  | 20 nm hydroxyapatite (HA20) |  | 20 |  |  | -12 | [6 empty] | 0.1 g / 500 mL | 120 | 5.5 | 25 | Rice seedlings (T705, X24) | Biomass (T705 Aboveground): 0.092 ± 0.0147 g/pot |  |  |  |  | 10.1% (MDA change vs CK) | 53.3% (CAT activity increase) |  |  | Non-toxic | Non-toxic | High | 2 |  | 10.1016/j.ecoenv.2018.05.008 |  |  |  |  | No_Viability_Data
NP-01553 | Mumbai | Safety | 40 nm hydroxyapatite (HA40) | Hydroxyapatite | Inorganic |  | 40 nm hydroxyapatite (HA40) |  | 40 |  |  | -12 | [6 empty] | 0.1 g / 500 mL | 120 | 5.5 | 25 | Rice seedlings (T705, X24) | Biomass (T705 Aboveground): 0.087 ± 0.0052 g/pot |  |  |  |  | 25.3% (MDA change vs CK) | 67.2% (CAT activity increase) |  |  | Non-toxic | Non-toxic | High | 2 |  | 10.1016/j.ecoenv.2018.05.008 |  |  |  |  | No_Viability_Data
NP-01554 | Mumbai | Safety | Fluorapatite and HA | Hydroxyapatite | Inorganic |  | Fluorapatite and HA |  | 20 |  |  | -12 | [10 empty] | Mouse fibroblast | [9 empty] | Non-toxic | Non-toxic | High | 1 |  | 10.1016/j.inoche.2025.114403 |  |  |  |  | No_Viability_Data
NP-01555 | Mumbai | Safety | Indium-tin oxide nanoparticles (Nano-ITO) | Indium Oxide | Inorganic |  | Indium-tin oxide nanoparticles (Nano-ITO) | Spherical | 50 | 785.12 |  | -32.11 |  | 74.4% Indium, 7.8% Tin, remainder Oxygen |  |  |  |  | 1.2, 3, and 6 mg/kg body weight | 2016 |  | 20 | Male Sprague-Dawley (SD) rats | BALF Total Protein: ~2250 μg/mL (6 mg/kg, 84d); BALF LDH: ~40 U/L (6 mg/kg, 84d); Lung Indium: ~350 μg/g (6 mg/kg, 84d); Lung Index: ~0.62 mg/g (6 mg/kg, 12 weeks) | 0 |  |  |  |  | NA (qualitatively mentioned as a mechanism) |  |  | Toxic | TOXIC | High | 3 |  | 10.2147/IJN.S338955 |  | Dispersed |  | 1 | Consistent | 6
NP-01556 | Mumbai | Safety | Iridium (Non-radioactive) | Iridium | Inorganic |  | Iridium (Non-radioactive) | Other | 10 |  |  |  |  | Spark-generated | [5 empty] | 120 |  |  | Female rats (Wistar-Kyoto) | [7 empty] | Poorly soluble |  | Toxic | TOXIC | High | 2 |  | 10.1186/s12989-017-0185-5 |  |  |  | 0 | No_Viability_Data
NP-01557 | Mumbai | Safety | Iridium-192 (192Ir) | Iridium | Inorganic |  | Iridium-192 (192Ir) | Other | 9.8 |  |  |  |  | bare |  |  |  |  | 0.17 ± 0.03 mg/m³ (mass concentration) | 120 |  |  | Female rats (Wistar-Kyoto) | Neutrophil population increase at day 3 (2.4 ± 0.7%); Total BALF cell count (4.1±0.4×106); Lactate dehydrogenase (LDH) significant increase at day 0 | [6 empty] | Poorly soluble; μ-XANES suggested limited if any dissolution |  | Toxic | TOXIC | High | 2 |  | 10.1186/s12989-017-0185-5 |  |  |  | 0 | No_Viability_Data
NP-01558 | Mumbai | Safety | Amine-coated MNPs | Iron Oxide | Inorganic |  | Amine-coated MNPs | Other | 50 |  |  | -10 |  | Amine-coated |  |  |  |  | 100 µg/mL | 480 |  | 22 | Caenorhabditis elegans | Egg production: 22 eggs/nematode; Egg-laying rate: 6 eggs/hr; Acute oxidative stress survival: 30%; Temporary oxidative stress survival: 24%. | 11 | [7 empty] | Toxic | TOXIC | High | 3 |  | 10.4172/2155-6210.1000145 |  |  |  | 0 | Consistent
NP-01559 | Mumbai | Safety | Baavi-bUSPIO | Iron Oxide | Inorganic |  | Baavi-bUSPIO |  |  |  |  | -10 |  | Avidin-coated baculoviral vectors-biotinylated (Baavi-bUSPIO) | [8 empty] | Hep G2 (human) | [9 empty] | Non-toxic | Non-toxic | High | 0 |  | 10.1016/j.bbrep.2017.12.002 |  |  |  |  | No_Viability_Data
NP-01560 | Mumbai | Safety | Bare Fe3 O4 | Iron Oxide | Inorganic |  | Bare Fe3 O4 |  | 20 |  |  | -10 | 42 | Bare | [8 empty] | A549 | [9 empty] | Toxic | TOXIC | High | 1 |  | doi:10.3390/ijms161024417 |  |  |  |  | No_Viability_Data
NP-01561 | Mumbai | Safety | Bare MNPs (9 nm TEM) | Iron Oxide | Inorganic |  | Bare MNPs (9 nm TEM) |  | 9 | 11.68 |  | -10 |  | Bare |  |  |  |  | 5, 10, and 25 mg/kg |  |  |  | Swiss albino mice |  | 25 | [7 empty] | Toxic | TOXIC | High | 2 |  | 10.3390/ijms252212013 |  | Dispersed |  |  | Consistent | 25
NP-01562 | Mumbai | Safety | CM-MNPs | Iron Oxide | Inorganic |  | CM-MNPs |  |  | 34 |  | -10 |  | Carboxylic mannan | [8 empty] | Mice |  |  |  |  | >80 mg Fe/kg (Mice) |  |  |  |  | Toxic | TOXIC | High | 0 |  | 10.3390/ijms252212013 |  | Dispersed |  |  | No_Viability_Data
NP-01563 | Mumbai | Safety | Carboxydextran coated iron NPs | Iron Oxide | Inorganic |  | Carboxydextran coated iron NPs |  | 60 |  |  | -10 |  | Carboxydextran coated |  |  |  |  | 10 mL SPIONs with 10 mg/mL concentration |  |  |  | Immune competent C57BL/6 mice | [9 empty] | Toxic | TOXIC | High | 1 |  | 10.1080/17435390.2020.1842934 |  |  |  |  | No_Viability_Data
NP-01564 | Mumbai | Safety | Carboxyl-coated MNPs | Iron Oxide | Inorganic |  | Carboxyl-coated MNPs | Other | 50 |  |  | -10 |  | Carboxyl-coated |  |  |  |  | 100 µg/mL | 480 |  | 22 | Caenorhabditis elegans | Egg production: 22 eggs/nematode; Egg-laying rate: 6 eggs/hr; Acute oxidative stress survival: 24%; Temporary oxidative stress survival: 14%. | 15 | [7 empty] | Toxic | TOXIC | High | 3 |  | 10.4172/2155-6210.1000145 |  |  |  | 0 | Consistent
NP-01565 | Mumbai | Safety | Iron Oxide (Fe3O4) | Iron Oxide | Inorganic |  | Citrate-coated SPIONs |  |  |  |  | -10 |  | Citrate | [8 empty] | Rat macrophages ( by context) | [6 empty] | Substantial increase in oxidative stress/ROS |  |  | Non-toxic | Non-toxic | High | 0 |  | 10.1016/j.bbrep.2017.12.002 |  |  |  |  | No_Viability_Data
NP-01566 | Mumbai | Safety | Citrate-coated VSOP | Iron Oxide | Inorganic |  | Citrate-coated VSOP |  |  |  |  | -10 |  | Citrate | [5 empty] | 24 |  |  | Rat macrophages | [6 empty] | Lead to cellular oxidative stress (transient increase in malonyldialdehyde and protein carbonyls) |  |  | Non-toxic | Non-toxic | High | 1 |  | 10.3402/nano.v1i0.5358 |  |  |  |  | No_Viability_Data
NP-01567 | Mumbai | Safety | Iron Oxide (Fe3O4) | Iron Oxide | Inorganic |  | Curcumin-coated iron oxide nanoparticles (Cur-IONPs) | Spherical | 10 |  |  | 35 |  | Curcumin (coating/capping agent) |  |  |  |  | 5 mg/kg per dose; total 6 doses administered on alternate days for two weeks (total dose: 30 mg/kg) | 504 |  | 22 | Male BALB/c mice (25–28 g) |  | 0 | [7 empty] | Toxic | TOXIC | High | 3 |  | https://doi.org/10.1016/j.lfs.2021.119625 |  |  |  | 1 | Consistent | 30
NP-01568 | Mumbai | Safety | DMSA-Fe2 O3 | Iron Oxide | Inorganic |  | DMSA-Fe2 O3 |  | 3 |  |  | -10 |  | DMSA-coated |  |  |  |  | 0.5, 15, or 150 μM of Fe | 48 |  |  | Adult female Sprague-Dawley rats | [9 empty] | Toxic | TOXIC | High | 2 |  | 10.1002/em.21909 |  |  |  |  | No_Viability_Data
NP-01569 | Mumbai | Safety | DMSA-MNPs (Neurotoxicity study) | Iron Oxide | Inorganic |  | DMSA-MNPs (Neurotoxicity study) |  |  | 80 |  | -10 |  | Green, carob leaf-synthesized | [8 empty] | Wistar rats (Brain) | [9 empty] | Toxic | TOXIC | High | 0 |  | 10.3390/ijms252212013 |  | Dispersed |  |  | No_Viability_Data
NP-01570 | Mumbai | Safety | DMSA-coated IONPs | Iron Oxide | Inorganic |  | DMSA-coated IONPs |  |  |  |  | -10 |  | DMSA-coated (Dimercaptosuccinic acid) |  |  |  |  | Higher than 50 mg/kg |  |  |  | Pregnant mice | [9 empty] | Toxic | TOXIC | High | 0 |  | 10.1080/17435390.2020.1842934 |  |  |  |  | No_Viability_Data | 50
NP-01571 | Mumbai | Safety | DMSA-coated MNPs | Iron Oxide | Inorganic |  | DMSA-coated MNPs |  | 12 |  |  | -10 |  | DMSA (Dimercaptosuccinic acid) |  |  |  |  | 0.5 or 2.0 mg/kg |  |  |  | Pigs | [9 empty] | Toxic | TOXIC | High | 1 |  | 10.3390/ijms252212013 |  |  |  |  | No_Viability_Data | 2
NP-01572 | Mumbai | Safety | Dextran-coated IONPs (Carrier) | Iron Oxide | Inorganic |  | Dextran-coated IONPs (Carrier) |  | 405 |  |  | -10 |  | Dextran-coated |  |  |  |  | 50 and 100 mg/kg |  |  |  | Wistar male rats | [9 empty] | Toxic | TOXIC | High | 1 |  | 10.1080/17435390.2020.1842934 |  |  |  |  | No_Viability_Data | 100
NP-01573 | Mumbai | Safety | Dextran-coated IONPs (Kazemipour et al.) | Iron Oxide | Inorganic |  | Dextran-coated IONPs (Kazemipour et al.) |  | 405 |  |  | -10 |  | Dextran-coated |  |  |  |  | 50 and 100 mg/kg | 168 |  |  | Male Wistar rats | [9 empty] | Toxic | TOXIC | High | 2 |  | 10.1080/17435390.2020.1842934 |  |  |  |  | No_Viability_Data | 100
NP-01574 | Mumbai | Safety | Iron Oxide (Fe3O4) | Iron Oxide | Inorganic |  | Dextran-coated SPIONs (In Vivo) |  |  |  |  | -10 |  | Dextran |  |  |  |  | 200× higher doses than used for MR imaging |  |  |  | Spleen and liver (animal model) | [9 empty] | Non-toxic | Non-toxic | High | 0 | [6 empty] | No_Viability_Data
NP-01575 | Mumbai | Safety | Dextran-coated maghemite (Fe2 O3 ) | Iron Oxide | Inorganic |  | Dextran-coated maghemite (Fe2 O3 ) |  |  |  |  | -10 |  | Dextran-coated | [18 empty] | Toxic | TOXIC | High | 0 |  | 10.3402/nano.v1i0.5358 |  |  |  |  | No_Viability_Data
NP-01576 | Mumbai | Safety | Dextran-coated magnetite (Fe3 O4 ) | Iron Oxide | Inorganic |  | Dextran-coated magnetite (Fe3 O4 ) |  |  |  |  | -10 |  | Dextran-coated | [18 empty] | Toxic | TOXIC | High | 0 |  | 10.3402/nano.v1i0.5358 |  |  |  |  | No_Viability_Data
NP-01577 | Mumbai | Safety | Iron Oxide (Fe3O4) | Iron Oxide | Inorganic |  | Dox-TCL-SPIONs |  |  |  |  | -10 |  | Doxorubicin (Dox) loaded, TCL coating |  |  |  |  | 12.5 mg Fe/kg, 0.64 mg Dox/kg |  |  |  | mice | [9 empty] | Non-toxic | Non-toxic | High | 0 |  | 10.1088/1674-1056/22/12/127503 |  |  |  |  | No_Viability_Data
NP-01578 | Mumbai | Safety | Iron Oxide (Fe3O4) | Iron Oxide | Inorganic |  | Doxorubicin@TCL-SPIONs |  |  |  |  | -10 |  | TCL-SPIONs, loaded with Doxorubicin | [8 empty] | NA (Systemic toxicity) | [9 empty] | Toxic | TOXIC | High | 0 | [6 empty] | No_Viability_Data
NP-01579 | Mumbai | Safety | Fe-doped ZnO | Iron Oxide | Inorganic |  | Fe-doped ZnO | Other |  |  |  | -10 |  | Doped with 5% iron | [8 empty] | C. albicans, A. flavus |  | 95 | [7 empty] | Non-toxic | Non-toxic | High | 1 |  | 10.1186/ s12951-016-0225-6 |  |  |  | 0 | Consistent
NP-01580 | Mumbai | Safety | Fe2NiO4Zn NPs | Iron Oxide | Inorganic |  | Fe2NiO4Zn NPs |  |  |  |  | -10 | [6 empty] | 0.5 mL of a solution containing 100 and 200 mg/kg | 336 |  |  | Male Wistar rats | [9 empty] | Toxic | TOXIC | High | 1 |  | 10.1080/17435390.2020.1842934 |  |  |  |  | No_Viability_Data | 200
NP-01581 | Mumbai | Safety | Fe2O3 Magnetic Nanoparticles | Iron Oxide | Inorganic |  | Fe2O3 Magnetic Nanoparticles |  | 5 |  |  | -10 |  | None (Purchased from Sigma Aldrich, >97% purity) |  |  |  |  | 0.03 mg/kg body weight |  |  |  | Rats (Adult male) | Sperm Concentration: ~39 M/ml (Healthy + Fe2O3), ~1 M/ml (Hyperthermia + Fe2O3) Sperm Motility: ~75% (Healthy + Fe2O3), ~20% (Hyperthermia + Fe2O3) Normal Sperm Morphology: ~60% (Healthy + Fe2O3), ~28% (Hyperthermia + Fe2O3) | 75 |  |  | 0.02 mg/kg Body Weight |  |  |  |  | Non-toxic | Non-toxic | High | 2 |  | 10.31661/gmj.v10i0.2014 |  |  |  |  | Consistent | 0.03
NP-01582 | Mumbai | Safety | Fe2O3 NPs | Iron Oxide | Inorganic |  | Fe2O3 NPs |  | 20 |  |  | -10 | [6 empty] | 20 and 40 mg/kg | 336 |  |  | Male Wistar rats | [9 empty] | Toxic | TOXIC | High | 2 |  | 10.1080/17435390.2020.1842934 |  |  |  |  | No_Viability_Data | 40
NP-01583 | Mumbai | Safety | Iron Oxide (Fe3O4) | Iron Oxide | Inorganic |  | Fe2O3-1A (Iron oxide), |  |  |  |  | -10 |  | Physically obtained, |  |  |  |  | 0.5 mg L-1 and 0.05 mg L-1 | 48 |  | 20.5 | Daphnia magna (Straus, 1820),, | Lethal time (LT50): 28h (at 0.5 mg L-1) | 100 | [7 empty] | Non-toxic | Non-toxic | High | 2 | [6 empty] | Consistent
NP-01584 | Mumbai | Safety | Fe2 O3 | Iron Oxide | Inorganic |  | Fe2 O3 | Other |  |  |  | -10 | [10 empty] | mouse macrophage | [5 empty] | Membrane damage |  |  |  | Non-toxic | Non-toxic | High | 0 |  | doi:10.3390/ijms161024417 |  |  |  | 0 | No_Viability_Data
NP-01585 | Mumbai | Safety | Fe2 O3 | Iron Oxide | Inorganic |  | Fe2 O3 |  |  |  |  | -10 |  | NA (Bare/Unknown) | [8 empty] | RAW264.7 | [5 empty] | Higher degree of membrane damage | ROS Production |  |  | Non-toxic | Non-toxic | High | 0 |  | 10.1016/j.bbrep.2017.12.002 |  |  |  |  | No_Viability_Data
NP-01586 | Mumbai | Safety | Fe2 O3 NPs | Iron Oxide | Inorganic |  | Fe2 O3 NPs |  | 10 |  |  | -10 | 180 | NA (Purchased from Sigma-Aldrich Co.) |  |  |  |  | 200 and 400 mg/kg | 1440 | 6.4 | 28 | Radish (Raphanus sativus L.) | [5 empty] | Alleviated PFOA-induced oxidative damage (evidenced by lower MDA contents) | Capable of scavenging some ROS, thereby reducing MDA content | Inhibited when combined with PFOA |  | Non-toxic | Non-toxic | High | 2 |  | 10.1007/s11270−025−08057−0 |  |  |  |  | No_Viability_Data | 400
NP-01587 | Mumbai | Safety | Fe2 O3 -MNPs | Iron Oxide | Inorganic |  | Fe2 O3 -MNPs |  | 50 |  |  | -10 | [6 empty] | 25 and 50 mg/kg | 720 |  |  | Mice (Heart) | [6 empty] | Oxidative myocardial damage observed |  | 50 | Toxic | TOXIC | High | 2 |  | 10.3390/ijms252212013 |  |  |  |  | No_Viability_Data | 50
NP-01588 | Mumbai | Safety | Iron Oxide (Fe3O4) | Iron Oxide | Inorganic |  | Fe3O4 NPs |  | 10 |  |  | -10 | [6 empty] | 500 mg/kg | 840 |  |  | Outbred white female rats | [9 empty] | Toxic | TOXIC | High | 2 |  | 10.1080/17435390.2020.1842934 |  |  |  |  | No_Viability_Data | 500
NP-01589 | Mumbai | Safety | Iron Oxide (Fe3O4) | Iron Oxide | Inorganic |  | Fe3O4 NPs (Awaad 2015 - Clearance study) |  | 13.4 |  |  | -10 | [6 empty] | 45 mg/dose (3 injections, 15 mg/mouse) | 72 |  |  | Adult female white mice (Mus musculus) | [7 empty] | Gradual clearance observed |  | Toxic | TOXIC | High | 2 |  | 10.1080/17435390.2020.1842934 |  |  |  |  | No_Viability_Data
NP-01590 | Mumbai | Safety | Iron Oxide (Fe3O4) | Iron Oxide | Inorganic |  | Fe3O4 NPs (Awaad 2015 - Immunological) |  | 13.4 |  |  | -10 | [6 empty] | 45 mg/dose (3 injections, 15 mg/mouse) | 12 |  |  | Adult female white mice (Mus musculus) | [9 empty] | Toxic | TOXIC | High | 2 |  | 10.1080/17435390.2020.1842934 |  |  |  |  | No_Viability_Data
NP-01591 | Mumbai | Safety | Iron Oxide (Fe3O4) | Iron Oxide | Inorganic |  | Fe3O4 magnetite NPs (Awaad 2015) |  | 13.4 |  |  | -10 | [6 empty] | 45 mg/dose (3 injections, 15 mg/mouse) | 12 |  |  | Adult female white mice (Mus musculus) | [9 empty] | Toxic | TOXIC | High | 2 |  | 10.1080/17435390.2020.1842934 |  |  |  |  | No_Viability_Data
NP-01592 | Mumbai | Safety | Iron Oxide (Fe3O4) | Iron Oxide | Inorganic |  | Fe3O4 nanoparticles (Fe3O4-NPs) / Magnetite |  | 20 |  |  | -10 |  | Suspended in PBS (pH = 7.5) |  |  |  |  | 25, 50, 75, 150, and 300 μg/gr (micrograms per gram of body weight) | 72 | 7.5 |  | BALB/c mice (adult male) | [6 empty] | NA (discussed as a possible underlying toxicity mechanism of IONPs in general) |  |  | Toxic | TOXIC | High | 3 |  | 10.5812/ircmj.28939 |  |  |  |  | No_Viability_Data
NP-01593 | Mumbai | Safety | Iron Oxide (Fe3O4) | Iron Oxide | Inorganic |  | Fe3O4-NPs (Magnetite Nanoparticles) |  | 20 |  |  | -10 |  | Suspended in PBS (pH = 7.5) |  |  |  |  | 25, 50, 75, 150, and 300 μg/gr | 72 | 7.5 | 22 | Mice (BALB/c) | Serum ALT (300 μg/gr): 69.35 ± 1.42441 U/litSerum AST (300 μg/gr): 217.95 ± 6.79377 U/litSerum ALP (300 μg/gr): 146.35 ± 10.58934 U/litHepatocyte Count (300 μg/gr): 211.2500 ± 2.17340 (n)Kupffer Cell Count (300 μg/gr): 71.05 ± 2.06410 (n) | [8 empty] | Toxic | TOXIC | High | 2 |  | 10.5812/ircmj.28939 |  |  |  |  | No_Viability_Data
NP-01594 | Mumbai | Safety | Fe3 O4 (DMSA-coated) | Iron Oxide | Inorganic |  | Fe3 O4 (DMSA-coated) |  | 3 |  |  | -10 |  | Dimercaptosuccinic acid (DMSA)-coated |  |  |  |  | 50, 100, 200, and 300 mg/kg | 8 |  |  | Mice of Balb/C strain (pregnant mice) |  | 70 | [7 empty] | Non-toxic | Non-toxic | High | 3 |  | 10.1002/em.21909 |  |  |  |  | Consistent | 300
NP-01595 | Mumbai | Safety | Fe3 O4 (in vivo) | Iron Oxide | Inorganic |  | Fe3 O4 (in vivo) |  |  |  |  | -10 | [6 empty] | 0.4, 2, and 10 mg/kg |  |  |  | BALB/c mice | [6 empty] | Cardiac oxidative stress |  |  | Toxic | TOXIC | High | 0 |  | 10.1080/21691401.2019.1709855 |  |  |  |  | No_Viability_Data | 10
NP-01596 | Mumbai | Safety | Iron Oxide (Fe3O4) | Iron Oxide | Inorganic |  | Feridex (Dextran-coated SPION) |  |  |  |  | -10 |  | Dextran-coated |  |  |  |  | Administered intravenously |  |  |  | Aortic macrophages in a mouse atherosclerosis model | [9 empty] | Toxic | TOXIC | High | 0 |  | 10.3402/nano.v1i0.5358 |  |  |  |  | No_Viability_Data
NP-01597 | Mumbai | Safety | Ferric Oxide (Fe2 O3 ) Nanoparticles | Iron Oxide | Inorganic |  | Ferric Oxide (Fe2 O3 ) Nanoparticles | Spherical | 30 |  |  | -10 | [6 empty] | 8.5 mg/kg body weight (twice daily) | 72 |  | 20 | Adult male Wistar rats | Serum ALT (36h): 38 ± 3 U/LSerum AST (36h): 77 ± 5 U/LLung Fe Content (36h): ~280 ng/g (graphical estimate) | 0 |  |  |  |  | Serum LDH (36h): 224 ± 47 U/L |  |  | Toxic | TOXIC | High | 2 | [5 empty] | 1 | Consistent | 8.5
NP-01598 | Mumbai | Safety | Ferucarbotran | Iron Oxide | Inorganic |  | Ferucarbotran |  |  |  |  | -10 |  | Carboxydextran |  |  |  |  | 5 µM Fe/kg–40 µM Fe/kg |  |  |  | Mammalian | [9 empty] | Non-toxic | Non-toxic | High | 0 |  | 10.1088/1674-1056/22/12/127503 |  |  |  |  | No_Viability_Data
NP-01599 | Mumbai | Safety | Ferucarbotran | Iron Oxide | Inorganic |  | Ferucarbotran |  |  |  |  | -10 |  | Carboxydextran (based on Resovist context) | [8 empty] | Mesenchymal stem cells; Human mesenchymal stem | [6 empty] | Reduced intracellular hydrogen peroxide (H2 O2 ) |  |  | Toxic | TOXIC | High | 0 |  | 10.3402/nano.v1i0.5358 |  |  |  |  | No_Viability_Data
NP-01600 | Mumbai | Safety | Ferumoxtran-10 | Iron Oxide | Inorganic |  | Ferumoxtran-10 |  |  | 50 |  | -10 |  | Dextran-coated |  |  |  |  | Administered intravenously |  |  |  | Humans | [9 empty] | Toxic | TOXIC | High | 0 |  | 10.3402/nano.v1i0.5358 |  | Dispersed |  |  | No_Viability_Data
NP-01601 | Mumbai | Safety | Ferumoxtran-10 | Iron Oxide | Inorganic |  | Ferumoxtran-10 |  |  |  |  | -10 |  | Dextran (low molecular weight) |  |  |  |  | 2.6 mg Fe/kg |  |  |  | rats | [9 empty] | Non-toxic | Non-toxic | High | 0 |  | 10.1088/1674-1056/22/12/127503 |  |  |  |  | No_Viability_Data
NP-01602 | Mumbai | Safety | Ferumoxtran-10 (Combidex) | Iron Oxide | Inorganic |  | Ferumoxtran-10 (Combidex) |  | 28 |  |  | -10 | [6 empty] | 10 mg/kg | 8 |  |  | Male and female CD-1 mice | [9 empty] | Toxic | TOXIC | High | 2 |  | 10.1080/17435390.2020.1842934 |  |  |  |  | No_Viability_Data | 10
NP-01603 | Mumbai | Safety | Iron Oxide (Fe3O4) | Iron Oxide | Inorganic |  | Ferumoxtran-10 (Iron oxide core) |  |  | 30 |  | -10 |  | coated with low molecular weight dextran |  |  |  |  | 2, 6, and 17.9 mg Fe/kg/d (Rat); 5, 15 and 50 mg Fe/kg/d (Rabbit) | 9 |  |  | Sprague-Dawley rats and Rabbits | [9 empty] | Toxic | TOXIC | High | 1 |  | 10.1002/em.21909 |  | Dispersed |  |  | No_Viability_Data
NP-01604 | Mumbai | Safety | Iron Oxide (Fe3O4) | Iron Oxide | Inorganic |  | G100 SPIONs suspensions |  |  |  |  | -10 | [6 empty] | 12 mg Fe/kg |  |  |  | male Fisher 344 rats | [9 empty] | Non-toxic | Non-toxic | High | 0 |  | 10.1088/1674-1056/22/12/127503 |  |  |  |  | No_Viability_Data
NP-01605 | Mumbai | Safety | Iron Oxide (Fe3O4) | Iron Oxide | Inorganic |  | Gd3+-chelated Fe3O4@SiO2 NPs |  | 22 |  |  | -10 |  | Gd3+-chelated, SiO2 |  |  |  |  | 0.5 or 5 mg/kg | 12 |  |  | Male Sprague–Dawley rats | [9 empty] | Toxic | TOXIC | High | 2 |  | 10.1080/17435390.2020.1842934 |  |  |  |  | No_Viability_Data | 5
NP-01606 | Mumbai | Safety | Green-Synthesized FeO NPs, | Iron Oxide | Inorganic |  | Green-Synthesized FeO NPs, | Spherical | 50 | 26.45 |  | -10 |  | Capped with Curcuma amada (Amragandhi Haridra) extract,, |  |  |  |  | 200 µM | 168 |  | 25 | Rice seedlings (Oryza sativa L.), | SOD Activity: Increased 18.78% vs Market NPs; Glutathione Reductase: Increased 39.09% vs Market NPs |  |  |  |  | Reduced lipid peroxidation (MDA) by 15.40% vs Market NPs | Reduced SOR levels by 33.70% vs Market NPs |  |  | Non-toxic | Non-toxic | High | 2 |  |  |  | Dispersed |  | 1 | No_Viability_Data
NP-01607 | Mumbai | Safety | IONPs | Iron Oxide | Inorganic |  | IONPs |  | 7.02 |  |  | -10 | [6 empty] | 30, 300, and 1000 mg/kg | 672 |  |  | Female Wistar rats | [6 empty] | Increased LPO level in the brain (highest dose) |  |  | Toxic | TOXIC | High | 2 |  | 10.1080/17435390.2020.1842934 |  |  |  |  | No_Viability_Data | 1000
NP-01608 | Mumbai | Safety | IONPs | Iron Oxide | Inorganic |  | IONPs | Spherical |  |  |  | -10 | [10 empty] | mouse macrophage | [9 empty] | Non-toxic | Non-toxic | High | 0 |  | doi:10.3390/ijms161024417 |  |  |  | 1 | No_Viability_Data
NP-01609 | Mumbai | Safety | IONPs (Clinical Dose) | Iron Oxide | Inorganic |  | IONPs (Clinical Dose) |  |  |  |  | -10 | [6 empty] | 0.015–0.075 Fe/kg | [13 empty] | Non-toxic | Non-toxic | High | 0 |  | doi:10.3390/ijms161024417 |  |  |  |  | No_Viability_Data
NP-01610 | Mumbai | Safety | IONPs (Lysosomal degradation) | Iron Oxide | Inorganic |  | IONPs (Lysosomal degradation) |  |  |  |  | -10 | [8 empty] | 4.5 |  | kupffer cells of the liver and macrophages of spleen | [6 empty] | Involved in ROS production (Fenton reaction) | Enzymatically degraded |  | Non-toxic | Non-toxic | High | 0 |  | doi:10.3390/ijms161024417 |  |  |  |  | No_Viability_Data
NP-01611 | Mumbai | Safety | IONPs coated with G4 polyamidoamine dendrimer (G4@IONPs) | Iron Oxide | Inorganic |  | IONPs coated with G4 polyamidoamine dendrimer (G4@IONPs) |  | 10 |  |  | -10 |  | Poly(amidoamine) dendrimer, G4 coated |  |  |  |  | 10, 5, 1, 0.5, and 0 (control) mg/kg | 168 |  |  | Male and Female BALB/c mice | [9 empty] | Toxic | TOXIC | High | 2 |  | 10.1080/17435390.2020.1842934 |  |  |  |  | No_Viability_Data
NP-01612 | Mumbai | Safety | IONPs functionalized with hetero-functional PEG | Iron Oxide | Inorganic |  | IONPs functionalized with hetero-functional PEG |  | 19.7 |  |  | -10 |  | Hetero-functional PEG |  |  |  |  | 2 mg [Fe]/mL |  |  |  | Female CD-1 mice (25-35 g) | [9 empty] | Toxic | TOXIC | High | 1 |  | 10.1080/17435390.2020.1842934 |  |  |  |  | No_Viability_Data
NP-01613 | Mumbai | Safety | Iron Oxide (Fe3O4) | Iron Oxide | Inorganic |  | IONPs/SPIONs |  |  |  |  | -10 | [10 empty] | ICR mice |  |  |  |  | 163.60 mg/kg |  |  |  |  | Toxic | TOXIC | High | 0 |  | 10.1080/17435390.2020.1842934 |  |  |  |  | No_Viability_Data
NP-01614 | Mumbai | Safety | Iron Oxide (Fe3O4) | Iron Oxide | Inorganic |  | Iron Oxide (FeO) |  |  |  |  | -10 |  | Deionised water; Prepared via laser ablation in liquid (LAL) | [5 empty] | 24 |  | 37 | Streptococcus mutans; Klebsiella pneumoniae | Agar well diffusion (Inhibition Zone): 12 ± 0.500 mm (S. mutans); 9 ± 1.367 mm (K. pneumoniae) | [5 empty] | Hydroxyl radicals (•OH) via Fenton reaction |  |  | Toxic | TOXIC | High | 1 |  | 10.1007/s11468-025-02811-0 |  |  |  |  | No_Viability_Data
NP-01615 | Mumbai | Safety | Iron Oxide (Fe3O4) | Iron Oxide | Inorganic |  | Iron oxide (Fe2O3) | Spherical | 60 | 117.9 |  | 13.6 |  | Powder form; Aqueous suspension prepared with 0.2% citric acid and 0.9% sodium citrate, |  |  |  |  | Acute Study (Single Dose): 2000 mg kg–1 body weight,. 14-day Study (Daily): 500, 1000, and 2000 mg kg–1. 13-week Study (Daily): 250, 500, and 1000 mg kg–1. | 336 | 5.5 |  | Sprague–Dawley rats (female and male), |  | 0 |  |  | Estimated to be greater than 2000 mg kg–1 of body weight. |  |  |  |  | Toxic | TOXIC | High | 3 |  | 10.1002/jat.3125 |  | Dispersed |  | 1 | Consistent
NP-01616 | Mumbai | Safety | Iron Oxide (Fe3O4) | Iron Oxide | Inorganic |  | Iron oxide (FeO) | Cubic | 29.1 |  |  | -10 |  | Biologically synthesized by Conocarpus erectus L. plant extract |  |  |  |  | 50 ppm | 23 |  | 31.4 | Cotton (Gossypium hirsutum L.); Cotton leaf curl virus | Disease Incidence Reduction: 20.6%; Disease Infection Reduction: 41% |  |  |  |  | 28.13% decrease in electrolyte leakage (vs infected control) | 14.8% decrease in H2 O2 (vs infected control) |  |  | Non-toxic | Non-toxic | High | 2 |  | 10.1186/s40538-024-00656-z |  |  |  | 6 | No_Viability_Data
NP-01617 | Mumbai | Safety | Iron Oxide (Fe3O4) | Iron Oxide | Inorganic |  | Iron oxide nanoparticles (Fe2 O3 NPs),, | Spherical | 30 |  |  | -10 |  | Dispersant: Tween 80Coating Matrix: Chitosan, Polyvinyl alcohol, Safranin T (ratio 0.6:0.6:0.06 g) |  |  |  |  | 0 mg L−1, 25 mg L−1, 50 mg L−1 (Concentration of coating solution applied at 9 ml per 30 g seeds),, | 168 | 7.8 | 40 | Aromatic rice (Oryza sativa L.) varieties: Xiangyaxiangzhan and Meixiangzhan 2, | Germination Rate: Increased by 5–44% under straw stress,Seed Vigor Index: Increased by ~4.76–46.36% or decreased by ~11.55–17.96% depending on treatmentSOD Activity: ~20–220 U g−1 FW, POD Activity: ~150–250 U g−1 FW, CAT Activity: ~600 U g−1 FW, MDA Content: ~3–8 μmol g−1 FW, Ascorbic Acid Content: ~100–150 mg g−1 FW | [5 empty] | Assay: H2 O2 contentValue: ~12–55 mmol g−1 FW (Quantitative changes reported: e.g., decreased by 26.36–47.44% or increased by 23.18–24.06% depending on treatment),, |  |  | Toxic | TOXIC | High | 2 |  | https://doi.org/10.1007/s11051-024-05986-5 |  |  |  | 1 | No_Viability_Data
NP-01618 | Mumbai | Safety | Iron Oxide (Fe3O4) | Iron Oxide | Inorganic |  | Iron oxide nanoparticles (Fe2 O3 -NPs) |  | 50 |  |  | -10 |  | NA (Purchased from Sigma-Aldrich, Cat#544884) |  |  |  |  | 25 and 50 mg/kg bw | 48 | 7.2 |  | Male albino mice (Mus musculus), targeting the testis | [5 empty] | Increased LDH levels were observed in serum and testes, revealing membrane damages. | Increased ROS production was observed. Serum ROS: Control ≈3% NBT Reduction, 25 mg/kg≈7% NBT Reduction, 50 mg/kg≈10% NBT Reduction. Testis ROS: Control ≈35 μM NBT reduction/100 mg tissue, 25 mg/kg≈72 μM NBT reduction/100 mg tissue, 50 mg/kg≈130 μM NBT reduction/100 mg tissue. |  |  | Toxic | TOXIC | High | 2 |  | 10.1002/tox.22262 |  |  |  |  | No_Viability_Data | 50
NP-01619 | Mumbai | Safety | Iron Oxide (Fe3O4) | Iron Oxide | Inorganic |  | Iron oxide nanoparticles (FeO NPs) | Spherical | 50 |  |  | -10 |  | NA (Synthesized via co-precipitation using ferrous/ferric chloride and NaOH; no specific functionalizing/capping agent mentioned beyond washing with distilled water) |  |  |  |  | 125, 250, and 500 mg/kg body weight | 504 |  |  | Mice (BALB/c) | Assay: Histopathological evaluation (liver, kidney, skeletal muscle). Value: NA (Qualitative observation: No morphological abnormality, inflammation, or fibrosis observed) | [8 empty] | Toxic | TOXIC | High | 2 |  | 10.4328/ACAM.20244 |  |  |  | 1 | No_Viability_Data | 500
NP-01620 | Mumbai | Safety | Iron Oxide (Fe3O4) | Iron Oxide | Inorganic |  | Iron oxide nanoparticles (FeONPs) |  |  |  |  | -10 |  | NA (NPs were "Pre-characterized") |  |  |  |  | 25,50,and 100 mg kg−1 soil concentration | 180 | 7.9 | 30 | Wheat (Triticum aestivum L.) | [5 empty] | Maximum reduction of 50% in electrolyte leakage (EL) at 100 mg kg−1 FeONPs | Reduced reactive oxygen species (ROS) indicators were observed, including reduced H2 O2 (maximum 49% reduction at 100 mg kg−1) and Malondialdehyde (MDA) (maximum 44% reduction at 100 mg kg−1) |  |  | Toxic | TOXIC | High | 1 |  | https://doi.org/10.1016/j.ecoenv.2023.115382 |  |  |  |  | No_Viability_Data
NP-01621 | Mumbai | Safety | Iron Oxide (Fe3O4) | Iron Oxide | Inorganic |  | Iron oxide nanoparticles (FeONPs) | Spherical | 3.03 |  |  | -10 |  | Capped with phytochemicals from aqueous leaf extract of Diodella sarmentosa (including amines, alcohols, carboxylic acids, and nitriles) | 4.28 |  |  |  | 5 mL daily foliar application of FeONP solution (1:10 g/mL of FeONP to distilled water) for 10 days | 240 | 8.17 | 30 | Zea mays (Maize plant) | Root length index: 9.87% (Pot D); Shoot length index: -2.71% (Pot D); EDX composition: 84.87% Fe, 15.13% O | [5 empty] | SOD activity index: 80.95%; CAT activity index: 13.33%; |  |  | Non-toxic | Non-toxic | High | 2 |  | https://doi.org/10.1016/j.enmm.2024.101016 |  |  |  | 1 | No_Viability_Data
NP-01622 | Mumbai | Safety | Iron Oxide (Fe3O4) | Iron Oxide | Inorganic |  | Iron oxide nanoparticles (IONPs); powdered form of Fe2 O3 -NPs | Cubic | 50 | 154.3 |  | 9.27 | 50 | [5 empty] | 2000 mg kg−1 soil |  | 8.7 | 30.3 | Soil microbial community (heterotrophic cultivable bacterial and fungal colonies) in a sandy soil |  | 84 |  |  |  | NA, but nanoparticles may have affected C-H and N-H stretching vibrations and potentially disrupted the microbial cell wall,. |  | NA, but stability is weak due to higher mobility of electron and diffusion of Fe2+ ions. |  | Non-toxic | Non-toxic | High | 4 |  | 10.1038/srep41965 |  | Dispersed |  | 6 | Consistent
NP-01623 | Mumbai | Safety | Iron Oxide (Fe3O4) | Iron Oxide | Inorganic |  | Iron oxide nanoparticles (nano-Fe) | Spherical | 114.2 | 257.6 | 0.521 | -55.2 |  | Camellia sinensis (Green tea) leaf extract (Polyphenols) |  |  |  |  | 10, 20, 30, 40, and 50 mg/kg diet | 1440 | 7.04 | 26.5 | Trichogaster trichopterus (Blue gourami) fingerlings | Digestive Protease Activity: 1.244 ± 0.011 to 1.866 ± 0.019 U/mg protein Hematocrit: 27.60 ± 1.14% to 32.80 ± 0.84% (Experimental groups) | 100 |  |  |  |  | Catalase (CAT) Activity: 23.36 ± 0.32 to 32.46 ± 0.29 U/mg protein (Hepatopancreas) Superoxide dismutase (SOD) Activity: 12.84 ± 0.15 to 22.12 ± 0.36 U/mg protein (Hepatopancreas) |  |  | Non-toxic | Non-toxic | High | 4 |  | https://doi.org/10.1007/s12011-022-03145-2 |  | Dispersed | Poor | 1 | Consistent | 50
NP-01624 | Mumbai | Safety | Iron Oxide (Fe3O4) | Iron Oxide | Inorganic |  | Iron oxide nanorods | Nanorod | 50 |  |  | -10 | [6 empty] | 200 mg/kg | 2 |  |  | Male Wistar rats | [9 empty] | Toxic | TOXIC | High | 2 |  | 10.1080/17435390.2020.1842934 |  |  |  | 2 | No_Viability_Data | 200
NP-01625 | Mumbai | Safety | L-carnosine MNPs | Iron Oxide | Inorganic |  | L-carnosine MNPs |  |  | 120 |  | -10 |  | L-carnosine |  |  |  |  | 200 mg/kg/day (Equivalent carnosine dose) |  |  |  | BALB/c mice | [9 empty] | Toxic | TOXIC | High | 0 |  | 10.3390/ijms252212013 |  | Dispersed |  |  | No_Viability_Data | 200
NP-01626 | Mumbai | Safety | Long iron nanowires | Iron Oxide | Inorganic |  | Long iron nanowires | Nanowire |  |  |  | -10 |  | Iron | [8 empty] | HeLa | [9 empty] | Toxic | TOXIC | High | 0 |  | 10.3402/nano.v1i0.5358 |  |  |  | 10 | No_Viability_Data
NP-01627 | Mumbai | Safety | MNP-Azo-DOX | Iron Oxide | Inorganic |  | MNP-Azo-DOX |  | 212 |  |  | -10 |  | DOX (Doxorubicin) conjugated using 4,4′-Azobis(4-cyanovaleric acid) |  |  |  |  | 3 mg/kg DOX equiv. |  |  |  | ICR mice | [9 empty] | Toxic | TOXIC | High | 1 |  | 10.3390/ijms252212013 |  |  |  |  | No_Viability_Data | 3
NP-01628 | Mumbai | Safety | Iron Oxide (Fe3O4) | Iron Oxide | Inorganic |  | MNPs (Fe3O4) |  | 13.4 |  |  | -10 | [6 empty] | 45 mg/dose (3 injections, 15 mg/mouse) | 12 |  |  | Adult female white mice | [9 empty] | Toxic | TOXIC | High | 2 |  | 10.1080/17435390.2020.1842934 |  |  |  |  | No_Viability_Data
NP-01629 | Mumbai | Safety | MNPs (unspecified coating) | Iron Oxide | Inorganic |  | MNPs (unspecified coating) |  | 5 |  |  | -10 | [6 empty] | 100 mg/kg |  |  |  | Several organs, particularly the heart | [9 empty] | Toxic | TOXIC | High | 1 |  | 10.3390/ijms252212013 |  |  |  |  | No_Viability_Data | 100
NP-01630 | Mumbai | Safety | Silica (SiO2) | Iron Oxide | Inorganic |  | MNPs@SiO2 (RITC) |  |  | 50 |  | -10 |  | Rhodamine B isothiocyanate (RITC) within a silica shell |  |  |  |  | 100, 50, 25 mg/kg |  |  |  | ICR mice | [9 empty] | Toxic | TOXIC | High | 0 |  | 10.3390/ijms252212013 |  | Dispersed |  |  | No_Viability_Data | 25
NP-01631 | Mumbai | Safety | Maghemite IONPs (γ-Fe2 O3 ) | Iron Oxide | Inorganic |  | Maghemite IONPs (γ-Fe2 O3 ) |  |  |  |  | -10 | [10 empty] | alveolar macrophage | [5 empty] | Less mitochondrial and morphological damage | Less ROS | Dissolution releases Fe3+ only |  | Non-toxic | Non-toxic | High | 0 |  | doi:10.3390/ijms161024417 |  |  |  |  | No_Viability_Data
NP-01632 | Mumbai | Safety | Maghemite γ-Fe2O3 NPs | Iron Oxide | Inorganic |  | Maghemite γ-Fe2O3 NPs |  | 10 |  |  | -10 | [6 empty] | 0.8 mg/kg |  |  |  | Wistar rats | [9 empty] | Toxic | TOXIC | High | 1 |  | 10.1080/17435390.2020.1842934 |  |  |  |  | No_Viability_Data | 0.8
NP-01633 | Mumbai | Safety | Magnetic Fe3 O4 NPs | Iron Oxide | Inorganic |  | Magnetic Fe3 O4 NPs |  |  |  |  | -10 | [10 empty] | Lysozyme amyloid aggregation (inhibition study) | [7 empty] | NA (Used for inhibiting amyloid aggregation) |  | Toxic | TOXIC | High | 0 |  | 10.3402/nano.v1i0.5358 |  |  |  |  | No_Viability_Data
NP-01634 | Mumbai | Safety | Iron Oxide (Fe3O4) | Iron Oxide | Inorganic |  | Magnetite (Fe3O4) | Spherical | 1 |  |  | -10 | [20 empty] | Non-toxic | Non-toxic | High | 1 |  | 10.1186/ s12951-016-0225-6 |  |  |  | 1 | No_Viability_Data
NP-01635 | Mumbai | Safety | Magnetite (Fe3 O4 ) particles | Iron Oxide | Inorganic |  | Magnetite (Fe3 O4 ) particles |  |  |  |  | -10 |  | NA ( bare in comparison) | [8 empty] | A549 | [6 empty] | Caused higher levels of oxidative DNA lesions |  |  | Toxic | TOXIC | High | 0 |  | 10.3402/nano.v1i0.5358 |  |  |  |  | No_Viability_Data
NP-01636 | Mumbai | Safety | Magnetite (Ferumoxtran-10, Neurobehavioral) | Iron Oxide | Inorganic |  | Magnetite (Ferumoxtran-10, Neurobehavioral) |  | 4.2 | 21 |  | -10 |  | Dextran-covered |  |  |  |  | 2.6, or 13 mg Fe/kg | 2 |  |  | Male Wistar rats | [9 empty] | Non-toxic | Non-toxic | High | 2 |  | 10.1002/em.21909 |  | Dispersed |  |  | No_Viability_Data
NP-01637 | Mumbai | Safety | Magnetite IONPs (Fe3 O4 ) | Iron Oxide | Inorganic |  | Magnetite IONPs (Fe3 O4 ) |  |  |  |  | -10 | [10 empty] | alveolar macrophage | [5 empty] | Mitochondrial and morphological damage | Increased ROS | Dissolution releases Fe3+ or Fe2+ |  | Toxic | TOXIC | High | 0 |  | doi:10.3390/ijms161024417 |  |  |  |  | No_Viability_Data
NP-01638 | Mumbai | Safety | Magnetite particles (Environmental) | Iron Oxide | Inorganic |  | Magnetite particles (Environmental) |  |  |  |  | -10 |  | Magnetite | [15 empty] | Failed to elicit an increase in oxidative stress/mitochondrial depolarisation |  |  | Toxic | TOXIC | High | 0 |  | 10.3402/nano.v1i0.5358 |  |  |  |  | No_Viability_Data
NP-01639 | Mumbai | Safety | Market-Procured FeO NPs | Iron Oxide | Inorganic |  | Market-Procured FeO NPs |  |  |  |  | -10 | [6 empty] | 200 µM | 168 |  | 25 | Rice seedlings (Oryza sativa L.), | Shoot Length: Reduced 18.65% vs control; Fresh Mass: Reduced 34.32% vs control |  |  |  |  | Significant increase in MDA vs Green NPs | Induced generation of ROS; Higher SOR levels vs Green NPs |  |  | Toxic | TOXIC | High | 1 | [6 empty] | No_Viability_Data
NP-01640 | Mumbai | Safety | Iron Oxide (Fe3O4) | Iron Oxide | Inorganic |  | OA-pluronic-coated iron oxide MNPs |  |  |  |  | -10 |  | Oleic acid (OA), Pluronic |  |  |  |  | 10 mg Fe/kg |  |  |  | sprague-Dawley rats | [6 empty] | No oxidative stress induced |  |  | Toxic | TOXIC | High | 0 |  | 10.1088/1674-1056/22/12/127503 |  |  |  |  | No_Viability_Data
NP-01641 | Mumbai | Safety | Oleic acid-MNPs (10 nm) | Iron Oxide | Inorganic |  | Oleic acid-MNPs (10 nm) |  | 10 | 14 |  | -10 |  | Oleic acid |  |  |  |  | 20 mg/kg |  |  |  | Kunming mice | [9 empty] | Toxic | TOXIC | High | 1 |  | 10.3390/ijms252212013 |  | Dispersed |  |  | No_Viability_Data | 20
NP-01642 | Mumbai | Safety | Oleic acid-MNPs (20 nm) | Iron Oxide | Inorganic |  | Oleic acid-MNPs (20 nm) |  | 20 | 25 |  | -10 |  | Oleic acid |  |  |  |  | 20 mg/kg |  |  |  | Kunming mice | [9 empty] | Toxic | TOXIC | High | 1 |  | 10.3390/ijms252212013 |  | Dispersed |  |  | No_Viability_Data | 20
NP-01643 | Mumbai | Safety | Oleic acid-MNPs (30 nm) | Iron Oxide | Inorganic |  | Oleic acid-MNPs (30 nm) |  | 30 | 34 |  | -10 |  | Oleic acid |  |  |  |  | 20 mg/kg |  |  |  | Kunming mice | [9 empty] | Toxic | TOXIC | High | 1 |  | 10.3390/ijms252212013 |  | Dispersed |  |  | No_Viability_Data | 20
NP-01644 | Mumbai | Safety | Oleic acid-MNPs (40 nm) | Iron Oxide | Inorganic |  | Oleic acid-MNPs (40 nm) |  | 40 | 43 |  | -10 |  | Oleic acid |  |  |  |  | 20 mg/kg |  |  |  | Kunming mice | [9 empty] | Toxic | TOXIC | High | 1 |  | 10.3390/ijms252212013 |  | Dispersed |  |  | No_Viability_Data | 20
NP-01645 | Mumbai | Safety | Iron Oxide (Fe3O4) | Iron Oxide | Inorganic |  | Oleic acid-coated iron oxide nanocrystals, coated in PEG |  | 5 |  |  | -10 |  | Oleic acid-coated, PEG coating |  |  |  |  | 5 mg [Fe]/kg | 24 |  |  | Wild-type BALB/c mice | [9 empty] | Toxic | TOXIC | High | 2 |  | 10.1080/17435390.2020.1842934 |  |  |  |  | No_Viability_Data
NP-01646 | Mumbai | Safety | Iron Oxide (Fe3O4) | Iron Oxide | Inorganic |  | Oleic acid-pluronic coated iron oxide NPs |  |  |  |  | -10 |  | Oleic acid-pluronic coated |  |  |  |  | 10 mg/kg |  |  |  | Sprague–Dawley rats | [6 empty] | Increased oxidative stress in liver, spleen, and kidney |  |  | Toxic | TOXIC | High | 0 |  | 10.1080/21691401.2019.1709855 |  |  |  |  | No_Viability_Data | 10
NP-01647 | Mumbai | Safety | PAA-IONPs | Iron Oxide | Inorganic |  | PAA-IONPs |  | 30 |  |  | -52 |  | Poly(-acrylic acid) (PAA) | [18 empty] | Toxic | TOXIC | High | 2 |  | 10.1080/17435390.2020.1842934 |  |  |  |  | No_Viability_Data
NP-01648 | Mumbai | Safety | PAA-IONPs (Poly (acrylic acid)-coated) | Iron Oxide | Inorganic |  | PAA-IONPs (Poly(acrylic acid)-coated) |  | 12 |  |  | -52 |  | Poly(acrylic acid)-coated (PAA) |  |  |  |  | 10 and 100 mg/kg (total 80 mg/kg) | 8 |  |  | Male and female Crl:CD1(ICR) (CD-1) mice |  | 8 | [7 empty] | Toxic | TOXIC | High | 4 |  | 10.1080/17435390.2020.1842934 |  |  |  |  | Consistent | 100
NP-01649 | Mumbai | Safety | Iron Oxide (Fe3O4) | Iron Oxide | Inorganic |  | PAA-NP (Negatively charged iron oxide NP) | Spherical |  | 28 |  | 52 |  | Poly(acrylic acid) (PAA) |  |  |  |  | 10 mg NPs/kg body mass (or 2.5 mg Fe/kg body mass) | 9 |  | 22 | Pregnant CD-1 mice and fetuses |  | 13.5 | [7 empty] | Toxic | TOXIC | High | 3 |  | 10.1016/j.reprotox.2014.09.010 |  | Dispersed |  | 1 | Consistent
NP-01650 | Mumbai | Safety | PEGylated and acetylated IONPs | Iron Oxide | Inorganic |  | PEGylated and acetylated IONPs |  |  |  |  | -10 |  | PEGylation and acetylation | [8 empty] | KB | [9 empty] | Non-toxic | Non-toxic | High | 0 |  | doi:10.3390/ijms161024417 |  |  |  |  | No_Viability_Data
NP-01651 | Mumbai | Safety | PEGylated cubic-shaped IONPs | Iron Oxide | Inorganic |  | PEGylated cubic-shaped IONPs | Cubic | 20 |  |  | -10 |  | PEGylated |  |  |  |  | 5 mg [Fe]/kg |  |  |  | Male Balb/c mice | [9 empty] | Toxic | TOXIC | High | 1 |  | 10.1080/17435390.2020.1842934 |  |  |  | 6 | No_Viability_Data
NP-01652 | Mumbai | Safety | PEI-IONPs | Iron Oxide | Inorganic |  | PEI-IONPs |  | 28 |  |  | 51 |  | Polyethyleneimine (PEI) | [18 empty] | Toxic | TOXIC | High | 2 |  | 10.1080/17435390.2020.1842934 |  |  |  |  | No_Viability_Data
NP-01653 | Mumbai | Safety | PEI-IONPs (Polyethyleneimine-coated) | Iron Oxide | Inorganic |  | PEI-IONPs (Polyethyleneimine-coated) |  | 12 |  |  | 51 |  | Polyethyleneimine-coated (PEI) |  |  |  |  | 10 and 100 mg/kg (total 80 mg/kg) | 8 |  |  | Male and female Crl:CD1(ICR) (CD-1) mice |  | 21 | [7 empty] | Toxic | TOXIC | High | 4 |  | 10.1080/17435390.2020.1842934 |  |  |  |  | Consistent | 100
NP-01654 | Mumbai | Safety | Iron Oxide (Fe3O4) | Iron Oxide | Inorganic |  | PEI-NP (Positively charged iron oxide NP) | Spherical |  | 30 |  | 51 |  | Polyethyleneimine (PEI) |  |  |  |  | 10 mg NPs/kg body mass (or 2.5 mg Fe/kg body mass) | 9 |  | 22 | Pregnant CD-1 mice and fetuses |  | 21.5 | [7 empty] | Toxic | TOXIC | High | 3 |  | 10.1016/j.reprotox.2014.09.010 |  | Dispersed |  | 1 | Consistent
NP-01655 | Mumbai | Safety | Iron Oxide (Fe3O4) | Iron Oxide | Inorganic |  | PLL-coated SPIONs |  |  |  |  | -10 |  | PLL (Poly(L-lysine)) | [5 empty] | 1032 |  |  | MSC (human) | [9 empty] | Toxic | TOXIC | High | 1 | [6 empty] | No_Viability_Data
NP-01656 | Mumbai | Safety | Iron Oxide (Fe3O4) | Iron Oxide | Inorganic |  | PLL-coated SPIONs |  |  |  |  | -10 |  | PLL (Poly(L-lysine)) | [5 empty] | 1032 |  |  | HeLa | [9 empty] | Toxic | TOXIC | High | 1 | [6 empty] | No_Viability_Data
NP-01657 | Mumbai | Safety | Polyaniline-coated MNPs | Iron Oxide | Inorganic |  | Polyaniline-coated MNPs | Other | 50 |  |  | -10 |  | Polyaniline-coated |  |  |  |  | 100 µg/mL | 480 |  | 22 | Caenorhabditis elegans | Egg production: 22 eggs/nematode; Egg-laying rate: 7 eggs/hr; Acute oxidative stress survival: 22%; Temporary oxidative stress survival: 28%. | 14 | [7 empty] | Toxic | TOXIC | High | 3 |  | 10.4172/2155-6210.1000145 |  |  |  | 0 | Consistent
NP-01658 | Mumbai | Safety | Polyaspartic acid-coated magnetite NPs | Iron Oxide | Inorganic |  | Polyaspartic acid-coated magnetite NPs |  |  |  |  | -10 |  | Polyaspartic acid |  |  |  |  | Administered (dose dependent) |  |  |  | Swiss mice | [9 empty] | Toxic | TOXIC | High | 0 |  | 10.3402/nano.v1i0.5358 |  |  |  |  | No_Viability_Data
NP-01659 | Mumbai | Safety | Polyaspartic acid-coated magnetite NPs | Iron Oxide | Inorganic |  | Polyaspartic acid-coated magnetite NPs |  |  |  |  | -10 |  | Polyaspartic acid | [8 empty] | Rats (in vivo study) | [9 empty] | Non-toxic | Non-toxic | High | 0 |  | 10.1016/j.bbrep.2017.12.002 |  |  |  |  | No_Viability_Data
NP-01660 | Mumbai | Safety | Iron Oxide (Fe3O4) | Iron Oxide | Inorganic |  | Polyvinyl alcohol (PVA)-coated SPION |  |  |  |  | -10 |  | Polyvinyl alcohol (PVA) | [8 empty] | Mouse fibroblast cell line | [9 empty] | Toxic | TOXIC | High | 0 |  | 10.3402/nano.v1i0.5358 |  |  |  |  | No_Viability_Data
NP-01661 | Mumbai | Safety | Positively charged IONPs | Iron Oxide | Inorganic |  | Positively charged IONPs |  |  |  |  | -10 | [9 empty] | 39 | HeLa | [6 empty] | Generated highest ROS |  |  | Non-toxic | Non-toxic | High | 0 |  | doi:10.3390/ijms161024417 |  |  |  |  | No_Viability_Data
NP-01662 | Mumbai | Safety | Quercetin conjugated with coated IONPs | Iron Oxide | Inorganic |  | Quercetin conjugated with coated IONPs |  | 405 |  |  | -10 |  | Quercetin conjugated to coated IONPs |  |  |  |  | 50 and 100 mg/kg |  |  |  | Wistar male rats | [9 empty] | Toxic | TOXIC | High | 1 |  | 10.1080/17435390.2020.1842934 |  |  |  |  | No_Viability_Data | 100
NP-01663 | Mumbai | Safety | Quercetin-conjugated IONPs | Iron Oxide | Inorganic |  | Quercetin-conjugated IONPs |  | 405 |  |  | -10 |  | Quercetin-conjugated |  |  |  |  | 50 and 100 mg/kg | 168 |  |  | Male Wistar rats | [9 empty] | Toxic | TOXIC | High | 2 |  | 10.1080/17435390.2020.1842934 |  |  |  |  | No_Viability_Data | 100
NP-01664 | Mumbai | Safety | Iron Oxide (Fe3O4) | Iron Oxide | Inorganic |  | Resovist (Carboxydextran-coated SPION) |  |  |  |  | -10 |  | Carboxydextran | [8 empty] | Pancreatic islet | [9 empty] | Non-toxic | Non-toxic | High | 0 |  | 10.3402/nano.v1i0.5358 |  |  |  |  | No_Viability_Data
NP-01665 | Mumbai | Safety | Rod-shaped FeOOH NPs | Iron Oxide | Inorganic |  | Rod-shaped FeOOH NPs | Nanorod |  |  |  | -10 | [6 empty] | 1, 2 and 4 mg/kg |  |  |  | ICR mice |  | 4 | [7 empty] | Toxic | TOXIC | High | 1 |  | 10.1080/17435390.2020.1842934 |  |  |  | 2 | Consistent | 4
NP-01666 | Mumbai | Safety | Iron Oxide (Fe3O4) | Iron Oxide | Inorganic |  | SPION (General) |  |  | 300 |  | -10 |  | Polyethylene glycol, dextran, albumin, dendrimers (General coatings) | [15 empty] | Generation of reactive oxygen species (ROS) associated with toxicity |  |  | Toxic | TOXIC | High | 0 |  | 10.3402/nano.v1i0.5358 |  | Dispersed |  |  | No_Viability_Data
NP-01667 | Mumbai | Safety | Iron Oxide (Fe3O4) | Iron Oxide | Inorganic |  | SPION-CS (Superparamagnetic Iron Oxide Nanoparticle, Chitosan-coated) | Spherical | 11.73 | 28.83 |  | 31.1 |  | Chitosan (Mw 90–150 kDa, 75–85% deacetylated) |  |  |  |  | 0.125, 0.5, 2.0, and 8.0 mM of Fe | 120 | 6.5 |  | Zebrafish (Danio rerio) larvae/embryos |  | 100 | [7 empty] | Non-toxic | Non-toxic | High | 4 |  | https://doi.org/10.1007/s11051-020-04800-2 |  | Dispersed |  | 1 | Consistent
NP-01668 | Mumbai | Safety | Iron Oxide (Fe3O4) | Iron Oxide | Inorganic |  | SPION-DX (Superparamagnetic Iron Oxide Nanoparticle, Dextran-coated) | Spherical | 5.91 | 17.2 |  | 4.5 |  | Dextran |  |  |  |  | 0.125, 0.5, 2.0, and 8.0 mM of Fe | 120 | 6.5 |  | Zebrafish (Danio rerio) larvae/embryos | [9 empty] | Toxic | TOXIC | High | 3 |  | https://doi.org/10.1007/s11051-020-04800-2 |  | Dispersed |  | 1 | No_Viability_Data
NP-01669 | Mumbai | Safety | Iron Oxide (Fe3O4) | Iron Oxide | Inorganic |  | SPION-T (Superparamagnetic Iron Oxide Nanoparticle, Carboxy-silane-coated) | Spherical | 6.72 | 11.4 |  | 11.92 |  | Carboxy-silane (3-(triethoxysilyl) propylsuccinic anhydride (TEPSA)) (Shell ∼1 nm) |  |  |  |  | 0.125, 0.5, 2.0, and 8.0 mM of Fe | 120 | 6.5 |  | Zebrafish (Danio rerio) larvae/embryos | [9 empty] | Toxic | TOXIC | High | 3 |  | https://doi.org/10.1007/s11051-020-04800-2 |  | Dispersed |  | 1 | No_Viability_Data
NP-01670 | Mumbai | Safety | Iron Oxide (Fe3O4) | Iron Oxide | Inorganic |  | SPION-T-PEG (Superparamagnetic Iron Oxide Nanoparticle, Polyethylene glycol-coated) | Spherical | 9.52 | 15.6 |  | 7.92 |  | Polyethylene glycol (PEG) (Aminated-PEG, Mw 750 Da, added to SPION-T) |  |  |  |  | 0.125, 0.5, 2.0, and 8.0 mM of Fe | 120 | 6.5 |  | Zebrafish (Danio rerio) larvae/embryos | [9 empty] | Toxic | TOXIC | High | 3 |  | https://doi.org/10.1007/s11051-020-04800-2 |  | Dispersed |  | 1 | No_Viability_Data
NP-01671 | Mumbai | Safety | Iron Oxide (Fe3O4) | Iron Oxide | Inorganic |  | SPION-albumin complexes |  |  |  |  | -10 |  | Albumin (Complexed/Coated) |  |  |  |  | 552 mg/mL |  |  |  | wistar rats (subcutaneous implant) | [7 empty] | Slow, progressive local degradation over the six-month period |  | Non-toxic | Non-toxic | High | 0 |  | 10.1088/1674-1056/22/12/127503 |  |  |  |  | No_Viability_Data
NP-01672 | Mumbai | Safety | Iron Oxide (Fe3O4) | Iron Oxide | Inorganic |  | SPION@SiO2 (Superparamagnetic Iron Oxide Nanoparticle, Silica-coated) | Spherical | 29.54 | 48.24 |  | 18.9 |  | Silica (SiO2) (Thick shell, ∼12 nm) |  |  |  |  | 0.125, 0.5, 2.0, and 8.0 mM of Fe | 120 | 6.5 |  | Zebrafish (Danio rerio) larvae/embryos | [9 empty] | Toxic | TOXIC | High | 3 |  | https://doi.org/10.1007/s11051-020-04800-2 |  | Dispersed |  | 1 | No_Viability_Data
NP-01673 | Mumbai | Safety | Iron Oxide (Fe3O4) | Iron Oxide | Inorganic |  | SPIONs |  |  |  |  | -10 | [6 empty] | 12 mg Fe/kg (IV) |  |  |  | Rats harboring orthotopic 9L-gliosarcomas | [9 empty] | Non-toxic | Non-toxic | High | 0 | [6 empty] | No_Viability_Data
NP-01674 | Mumbai | Safety | Iron Oxide (Fe3O4) | Iron Oxide | Inorganic |  | SPIONs |  | 29.78 |  |  | -10 | [6 empty] | 2 μL (10 μg/μL) | 336 |  |  | C57BL/6J mice | [9 empty] | Toxic | TOXIC | High | 2 |  | 10.1080/17435390.2020.1842934 |  |  |  |  | No_Viability_Data
NP-01675 | Mumbai | Safety | Iron Oxide (Fe3O4) | Iron Oxide | Inorganic |  | SPIONs (General Core) |  | 5 |  |  | -10 | [16 empty] | Mentioned as potential injury mechanism | Extreme production of ROS is cause of toxicity |  |  | Toxic | TOXIC | High | 1 |  | 10.1080/21691401.2019.1709855 |  |  |  |  | No_Viability_Data
NP-01676 | Mumbai | Safety | Short iron nanowires | Iron Oxide | Inorganic |  | Short iron nanowires | Nanowire |  |  |  | -10 |  | Iron | [8 empty] | HeLa | [9 empty] | Toxic | TOXIC | High | 0 |  | 10.3402/nano.v1i0.5358 |  |  |  | 10 | No_Viability_Data
NP-01677 | Mumbai | Safety | Silica (SiO2) | Iron Oxide | Inorganic |  | Silica-coated MNPs |  | 19 |  |  | -10 |  | Silica, coated with oleic acid (protective) | [8 empty] | Endothelial | [6 empty] | Oxidative stress mitigated |  |  | Toxic | TOXIC | High | 1 |  | 10.3390/ijms252212013 |  |  |  |  | No_Viability_Data
NP-01678 | Mumbai | Safety | Silicon oxide nanoparticles (SiONPs) | Iron Oxide | Inorganic |  | Silicon oxide nanoparticles (SiONPs) |  |  |  |  | -10 |  | NA (NPs were "Pre-characterized") |  |  |  |  | 25,50,and 100 mg kg−1 soil concentration | 180 | 7.9 | 30 | Wheat (Triticum aestivum L.) | [5 empty] | Maximum reduction of 40% in electrolyte leakage (EL) at 100 mg kg−1 SiONPs | Reduced reactive oxygen species (ROS) indicators were observed, including reduced H2 O2 (maximum 36% reduction at 100 mg kg−1) and Malondialdehyde (MDA) (maximum 25% reduction at 100 mg kg−1) |  |  | Toxic | TOXIC | High | 1 |  | https://doi.org/10.1016/j.ecoenv.2023.115382 |  |  |  |  | No_Viability_Data
NP-01679 | Mumbai | Safety | Subway particles (Iron-rich) | Iron Oxide | Inorganic |  | Subway particles (Iron-rich) |  |  |  |  | -10 |  | Contains a high percentage of magnetite and other metal components | [15 empty] | Caused a significant increase in oxidative stress (measured by intracellular ROS) |  |  | Toxic | TOXIC | High | 0 |  | 10.3402/nano.v1i0.5358 |  |  |  |  | No_Viability_Data
NP-01680 | Mumbai | Safety | Iron Oxide (Fe3O4) | Iron Oxide | Inorganic |  | TCL-SPIONs |  |  |  |  | -10 |  | TCL ( coating) |  |  |  |  | 0.6 mg/kg |  |  |  | BALB/c mice (intratracheally instillation) | [9 empty] | Toxic | TOXIC | High | 0 |  | 10.1088/1674-1056/22/12/127503 |  |  |  |  | No_Viability_Data | 0.6
NP-01681 | Mumbai | Safety | Iron Oxide (Fe3O4) | Iron Oxide | Inorganic |  | Transferrin-coated SPION |  |  |  |  | -10 |  | Transferrin | [8 empty] | Primary human fibroblasts (hTERT-BJ1) | [9 empty] | Toxic | TOXIC | High | 0 |  | 10.3402/nano.v1i0.5358 |  |  |  |  | No_Viability_Data
NP-01682 | Mumbai | Safety | Uncoated MNPs (Fe3 O4 core) | Iron Oxide | Inorganic |  | Uncoated MNPs (Fe3 O4 core) |  | 5 |  |  | -10 |  | PEG stabilizing ligands |  |  |  |  | 2 µg/kg and 10 µg/kg |  |  |  | BALB/C mice (Heart/Circulatory System) | [5 empty] | Elevated LDH, CPK-MB, and Troponin-I observed (Myocardial membrane damage) | Elevated levels of ROS observed |  |  | Toxic | TOXIC | High | 1 |  | 10.3390/ijms252212013 |  |  |  |  | No_Viability_Data | 0.01
NP-01683 | Mumbai | Safety | Iron Oxide (Fe3O4) | Iron Oxide | Inorganic |  | Uncoated SPIONs |  | 42 |  |  | -10 |  | Uncoated | [8 empty] | HepG2 | [9 empty] | Non-toxic | Non-toxic | High | 1 | [6 empty] | No_Viability_Data
NP-01684 | Mumbai | Safety | Uncoated alpha-Fe2 O3 (nFe2 O3 ) | Iron Oxide | Inorganic |  | Uncoated alpha-Fe2 O3 (nFe2 O3 ) | Other | 30 | 1.025 |  | -10 | 38.57 | Uncoated |  |  |  |  | 0.1, 0.5, 1, 5, 10, 50, and 100 mg/L | 168 |  | 26 | Zebrafish (Danio rerio) embryos and larvae |  | 75 | 36.06 mg/L (EC50 for hatching delay), with 95% CI: 20.63−63.02 | 53.35 mg/L (168-h LC50 ), with 95% CI: 28.21−100.89 |  |  | Mentioned as a potential cause of oxidative stress |  |  | Toxic | TOXIC | High | 3 |  | doi:10.1371/journal.pone.0046286 |  | Dispersed |  | 0 | Conflict_HighViability_TOXIC
NP-01685 | Mumbai | Safety | Uncoated maghemite | Iron Oxide | Inorganic |  | Uncoated maghemite |  |  |  |  | -10 |  | Uncoated | [8 empty] | Human microvascular endothelial | [6 empty] | Production of ROS observed |  |  | Toxic | TOXIC | High | 0 |  | 10.3402/nano.v1i0.5358 |  |  |  |  | No_Viability_Data
NP-01686 | Mumbai | Safety | Uncoated α-Fe2 O3 (hematite) | Iron Oxide | Inorganic |  | Uncoated α-Fe2 O3 (hematite) |  | 30 |  |  | -10 |  | Uncoated |  |  |  |  | 0.1, 0.5, 1, 5, 10, 50, 100 mg/l | 168 |  |  | Early life stages of zebrafish (Danio rerio) |  | 10 | [7 empty] | Toxic | TOXIC | High | 3 |  | 10.1002/em.21909 |  |  |  |  | Consistent
NP-01687 | Mumbai | Safety | ZnFeO (Zinc ferrite), | Iron Oxide | Inorganic |  | ZnFeO (Zinc ferrite), |  |  |  |  | -10 |  | Physically obtained, |  |  |  |  | 0.2 mg L-1 and 0.02 mg L-1 | 48 |  | 20.5 | Daphnia magna (Straus, 1820),, | Survival: 100% (at 0.02 mg L-1, 24h) | 10 |  | NA (Not reached within tested concentrations) |  |  |  | NA (Described as having a lack of dissolution in water) |  | Toxic | TOXIC | High | 2 | [6 empty] | Consistent
NP-01688 | Mumbai | Safety | bSPIONs-coated Baavi | Iron Oxide | Inorganic |  | bSPIONs-coated Baavi |  | 42 |  |  | -10 |  | bSPIONs-coated Baavi | [8 empty] | HepG2 | [9 empty] | Non-toxic | Non-toxic | High | 1 | [6 empty] | No_Viability_Data
NP-01689 | Mumbai | Safety | ferrofluid | Iron Oxide | Inorganic |  | ferrofluid |  |  |  |  | -10 | [6 empty] | 0.5%–5% blood volume |  |  |  | sprague-Dawley rats; athymic nude mice | [9 empty] | Non-toxic | Non-toxic | High | 0 |  | 10.1088/1674-1056/22/12/127503 |  |  |  |  | No_Viability_Data
NP-01690 | Mumbai | Safety | ferumoxides | Iron Oxide | Inorganic |  | ferumoxides |  |  |  |  | -10 |  | NA (Clinically approved) |  |  |  |  | 0.56 mg Fe/kg |  |  |  | patients with focal liver lesions | [9 empty] | Non-toxic | Non-toxic | High | 0 |  | 10.1088/1674-1056/22/12/127503 |  |  |  |  | No_Viability_Data
NP-01691 | Mumbai | Safety | nano-Fe3 O4 (nFe3 O4 ) | Iron Oxide | Inorganic |  | nano-Fe3 O4 (nFe3 O4 ) |  |  |  |  | -10 | [6 empty] | 0.1 g / 500 mL | 120 | 5.5 | 25 | Rice seedlings (T705, X24) | Biomass (T705 Aboveground): 0.084 ± 0.0123 g/pot |  |  |  |  | -2.19% (MDA change vs CK) | 42.9% (CAT activity increase) |  |  | Non-toxic | Non-toxic | High | 1 |  | 10.1016/j.ecoenv.2018.05.008 |  |  |  |  | No_Viability_Data
NP-01692 | Mumbai | Safety | nano-zerovalent iron (nFe) | Iron Oxide | Inorganic |  | nano-zerovalent iron (nFe) |  |  |  |  | -10 | [6 empty] | 0.1 g / 500 mL | 120 | 5.5 | 25 | Rice seedlings (T705, X24) | Biomass (T705 Aboveground): 0.089 ± 0.0027 g/pot |  |  |  |  | -2.42% (MDA change vs CK) | 13.8% (CAT activity increase) |  |  | Non-toxic | Non-toxic | High | 1 |  | 10.1016/j.ecoenv.2018.05.008 |  |  |  |  | No_Viability_Data
NP-01693 | Mumbai | Safety | pPEG-AC-poly (amidoamine-paraben)-PEG MNPs | Iron Oxide | Inorganic |  | pPEG-AC-poly(amidoamine-paraben)-PEG MNPs | Other | 100 |  |  | -10 |  | pPEG-AC (amincellulose)-poly(amidoamine-paraben)-PEG |  |  |  |  | 5, 10, and 25 mg/kg |  |  |  | Swiss albino mice |  | 5 | [7 empty] | Toxic | TOXIC | High | 2 |  | 10.3390/ijms252212013 |  |  |  | 0 | Consistent | 25
NP-01694 | Mumbai | Safety | α-Fe2O3 NPs | Iron Oxide | Inorganic |  | α-Fe2O3 NPs |  | 22 |  |  | -10 | [6 empty] | 6.5 g/L, 10 μL | 960 |  |  | CD-ICR male mice | [9 empty] | Toxic | TOXIC | High | 2 |  | 10.1080/17435390.2020.1842934 |  |  |  |  | No_Viability_Data
NP-01695 | Mumbai | Safety | β-cyclodextrin coated IONPs | Iron Oxide | Inorganic |  | β-cyclodextrin coated IONPs |  | 45 |  |  | -10 |  | β-cyclodextrin coated |  |  |  |  | 2000 mg/kg |  |  |  | Female Wistar rats | [9 empty] | Toxic | TOXIC | High | 1 |  | 10.1080/17435390.2020.1842934 |  |  |  |  | No_Viability_Data | 2000
NP-01696 | Mumbai | Safety | γ-Fe2O3 NPs | Iron Oxide | Inorganic |  | γ-Fe2O3 NPs |  | 10 |  |  | -10 | [6 empty] | 0.8 mg/kg |  |  |  | Wistar rats |  | 24 | [7 empty] | Toxic | TOXIC | High | 2 |  | 10.1080/17435390.2020.1842934 |  |  |  |  | Consistent | 0.8
NP-01697 | Mumbai | Safety | γ−Fe2 O3 (Maghemite) | Iron Oxide | Inorganic |  | γ−Fe2 O3 (Maghemite) |  |  |  |  | -10 | [6 empty] | 0.8 mg/kg |  |  |  | wistar rats (intravenous injection; tail vein injection) | [9 empty] | Toxic | TOXIC | High | 0 |  | 10.1088/1674-1056/22/12/127503 |  |  |  |  | No_Viability_Data | 0.8
NP-01698 | Mumbai | Safety | Iron Oxide (Fe3O4) | Iron Oxide | Inorganic |  | γ−Fe2 O3 -NPs (Iron oxide nanoparticles) | Spherical | 45 | 300.754 |  |  |  | Devoid of organic impurities; confirmed pure and crystalline. Dispersed in physiological saline. |  |  |  |  | 25 mg/kg body weight and 50 mg/kg body weight | 168 |  |  | Adult Male Swiss Albino mice (Mus musculus) | [5 empty] | LDH leakage (in serum): Control (1.2 ± 0.1)%; 25 mg/kg (2.1±0.4∗)%; 50 mg/kg (3.7±0.3∗#)%. | Frontal cortex: Control (170.2 ± 13.9), 25 mg/kg (235.5±20.5∗), 50 mg/kg (288.9±14.5∗#) (% NBT reduction). Hippocampus: Control (182.5 ± 20.5), 25 mg/kg (241.5±22.8∗), 50 mg/kg (330.2±35.0∗#) (% NBT reduction). Cerebellum: Control (106.6 ± 10.7), 25 mg/kg (183.5±13.8∗), 50 mg/kg (298.2±16.3∗#) (% NBT reduction). |  |  | Non-toxic | Non-toxic | High | 3 |  | 10.1007/s12640−017−9721−1 |  | Dispersed |  | 1 | No_Viability_Data | 50
NP-01699 | Mumbai | Safety | Lead oxide nanoparticle (PbO-NP) | Lead Oxide | Inorganic |  | Lead oxide nanoparticle (PbO-NP) | Spherical | 47 |  |  | 42 | 6 | Deionised water |  |  |  |  | 0.5 mg (subchronic i.p.); 0.2 mg (acute i.t.) | 24 | 7.3 | 37 | Outbred white male rats | Genomic DNA fragmentation: 0.4522 ± 0.0004; BALF NL count: 1.62 ± 0.37 x 10⁶; Mitochondrial damage score: 14 | [8 empty] | Toxic | TOXIC | High | 3 |  | 10.1016/j.tox.2017.02.007 |  |  |  | 1 | No_Viability_Data
NP-01700 | Mumbai | Safety | Anionic liposomes containing doxorubicin (Dxn-liposomes) | Liposome | Organic |  | Anionic liposomes containing doxorubicin (Dxn-liposomes) | Other | 80 |  |  | -8 |  | Loaded Drug: Doxorubicin (Dxn). Composition: Phosphatidylcholine (PtdCho), Phosphatidylserine (PtdSer), and Cholesterol (Chol). Molar Ratio: PtdCho, PtdSer, and Chol in a molar ratio of 0.6:0.2:0.3 per mol of Dxn. Encapsulation Efficiency: 5–10% of starting Dxn. |  |  |  |  | 20 mg/kg or 40 mg/kg total dose for chronic cardiotoxicity (given weekly at 5 mg/kg). 15 mg/kg total dose for antileukemic activity (three injections of 5 mg/kg). | 24 |  | 37 | Swiss mice (cardiac toxicity, organ distribution). Female DBA/2 mice (L-1210 and P-388 leukemias). | [7 empty] | Stable in the presence of serum at 37°C. | 40 | Toxic | TOXIC | High | 2 | [5 empty] | 0 | No_Viability_Data | 40
NP-01701 | Mumbai | Safety | CHEMS (1) (Sterol) MLV | Liposome | Organic |  | CHEMS (1) (Sterol) MLV | Other | 0.4 |  |  | -8 |  | Amphotericin B intercalated; CHEMS | [5 empty] | 72 |  |  | Mice |  |  |  |  | 12.4 mg/kg |  |  |  |  | Toxic | TOXIC | High | 2 | [5 empty] | 0 | No_Viability_Data
NP-01702 | Mumbai | Safety | CHEMS (1) (Sterol) SUV | Liposome | Organic |  | CHEMS (1) (Sterol) SUV | Other | 0.06 |  |  | -8 |  | Amphotericin B intercalated; CHEMS (Cholesterylhemisuccinate) | [5 empty] | 72 |  | 37 | RAW264.7 |  | 30 |  |  | 17.7 mg/kg |  |  |  |  | Toxic | TOXIC | High | 3 | [5 empty] | 0 | Consistent
NP-01703 | Mumbai | Safety | Cationic Liposome (DMAPAP/DOPE) | Liposome | Organic |  | Cationic Liposome (DMAPAP/DOPE) |  |  | 110 | 0.21 | -8 |  | Cationic lipid (DMAPAP) and DOPE (1,2-dioleoyl-sn-glycero-3-phosphoethanolamine) | [7 empty] | 37 | Mouse melanoma cells (B16-F0, B16-Luc); C57Bl/6 mice | [9 empty] | Non-toxic | Non-toxic | High | 0 |  | doi:10.1016/j.jconrel.2011.03.031 |  | Dispersed | Good |  | No_Viability_Data
NP-01704 | Mumbai | Safety | Cationic magnetoliposomes (Distearoyl analogue) | Liposome | Organic |  | Cationic magnetoliposomes (Distearoyl analogue) |  |  |  |  | -8 |  | Cationic magnetoliposomes (Distearoyl analogue) | [5 empty] | 10 |  |  | 3T3 fibroblasts | [9 empty] | Toxic | TOXIC | High | 1 |  | 10.3402/nano.v1i0.5358 |  |  |  |  | No_Viability_Data
NP-01705 | Mumbai | Safety | Cholesterol sulfate (1) (Sterol) | Liposome | Organic |  | Cholesterol sulfate (1) (Sterol) |  |  |  |  | -8 |  | Amphotericin B intercalated; Cholesterol sulfate | [5 empty] | 72 |  | 37 | Mice |  |  |  |  | >15 mg/kg |  |  |  |  | Toxic | TOXIC | High | 1 | [6 empty] | No_Viability_Data
NP-01706 | Mumbai | Safety | DMPC/DMPG (7:3) LMLV (Heated, 37°C) | Liposome | Organic |  | DMPC/DMPG (7:3) LMLV (Heated, 37°C) | Other | 1 |  |  | -8 |  | Amphotericin B intercalated; DMPC, DMPG (7:3 molar ratio) | [5 empty] | 72 |  | 37 | Mice |  |  |  |  | 9.8 mg/kg |  |  |  |  | Toxic | TOXIC | High | 2 | [5 empty] | 0 | No_Viability_Data
NP-01707 | Mumbai | Safety | DMPC/DMPG (7:3) LMLV (Nonheated, ≤20°C) | Liposome | Organic |  | DMPC/DMPG (7:3) LMLV (Nonheated, ≤20°C) | Other | 1 |  |  | -8 |  | Amphotericin B intercalated; DMPC, DMPG (7:3 molar ratio) | [5 empty] | 72 |  | 20 | Mice |  |  |  |  | 3.8 mg/kg |  |  |  |  | Toxic | TOXIC | High | 2 | [5 empty] | 0 | No_Viability_Data
NP-01708 | Mumbai | Safety | DMPC/DMPG (7:3) SUV (Fluid/Solid distinction based on temp) | Liposome | Organic |  | DMPC/DMPG (7:3) SUV (Fluid/Solid distinction based on temp) | Other | 0.06 |  |  | -8 |  | Amphotericin B intercalated; DMPC, DMPG (7:3 molar ratio) | [5 empty] | 72 |  | 37 | Mice |  |  |  |  | 4.2 mg/kg |  |  |  |  | Toxic | TOXIC | High | 2 | [5 empty] | 0 | No_Viability_Data
NP-01709 | Mumbai | Safety | DOTAP | Liposome | Organic |  | DOTAP |  | 189 | 189 |  | -8 |  | Monovalent cationic lipid (DOTAP). |  |  |  |  | Fixed dose of 200 nmol/mouse | 24 |  |  | Male Balb/c mice (4–6 weeks old) | [5 empty] | Exhibited toxicity, but less pronounced than LipofectAMINE. | Induced ROI generation, but this effect was less pronounced than LipofectAMINE. |  |  | Toxic | TOXIC | High | 2 |  |  |  | Dispersed |  |  | No_Viability_Data
NP-01710 | Mumbai | Safety | DPPC/TS (7:3) (Solid) | Liposome | Organic |  | DPPC/TS (7:3) (Solid) |  |  |  |  | -8 |  | Amphotericin B intercalated; DPPC, TS (7:3 molar ratio) | [5 empty] | 72 |  | 37 | Mice |  |  |  |  | 8.9 mg/kg |  |  |  |  | Toxic | TOXIC | High | 1 | [6 empty] | No_Viability_Data
NP-01711 | Mumbai | Safety | DSPC/cholesterol (55/45; mol/mol) | Liposome | Organic |  | DSPC/cholesterol (55/45; mol/mol) | Other | 100 |  |  | -8 |  | Encapsulation of Vincristine via pH gradient (inside acidic) |  |  |  |  | 2.0 mg vincristine/kg (20 mg lipid/kg),; 0.5 to 3.0 mg/kg (VCR) | 24 | 4 | 37 | In vitro incubation (buffer, mouse serum); CD-1 mice, DBN/2J mice (Toxicity/LD50); BDF1 mice (P388, L1210, B16/BL6 tumors),,,; SCID mice (A431 tumors) |  |  |  |  | 4.2 (DBN/2J); 4.8 (CD-1) |  |  | No detectable release over 24 h at 21°C (pHi=4.0); 100% retention over 24 h at 37°C (pHi=3.0 or lower) |  | Non-toxic | Non-toxic | High | 2 | [5 empty] | 0 | No_Viability_Data | 3
NP-01712 | Mumbai | Safety | Doxorubicin/Umbelliprenin co-loaded (Passive) (Microfluidic system) | Liposome | Organic |  | Doxorubicin/Umbelliprenin co-loaded (Passive) (Microfluidic system) |  |  |  |  | -8 |  | Loaded drugs: Doxorubicin (passive), Umbelliprenin (passive). Functionalizing agent: PEGylated DSPC. | [8 empty] | MCF-7 | [9 empty] | Non-toxic | Non-toxic | High | 0 |  | 10.1016/j.ijpharm.2020.119926 |  |  |  |  | No_Viability_Data
NP-01713 | Mumbai | Safety | EPC (Fluid) SUV (Drug-Containing) | Liposome | Organic |  | EPC (Fluid) SUV (Drug-Containing) | Other | 0.06 |  |  | -8 |  | Amphotericin B intercalated (10 mol% drug/lipid ratio) | [5 empty] | 24 |  | 37 | RAW264.7 |  | 30 |  |  | 4.3 mg/kg |  |  |  |  | Toxic | TOXIC | High | 3 | [5 empty] | 0 | Consistent
NP-01714 | Mumbai | Safety | EPC/Cholesterol (5:4) (Sterol) LMLV | Liposome | Organic |  | EPC/Cholesterol (5:4) (Sterol) LMLV | Other | 2.5 |  |  | -8 |  | Amphotericin B intercalated; EPC, Cholesterol (5:4 molar ratio) | [5 empty] | 72 |  |  | Mice |  |  |  |  | 8.6 mg/kg |  |  |  |  | Toxic | TOXIC | High | 2 | [5 empty] | 0 | No_Viability_Data
NP-01715 | Mumbai | Safety | EPC/Cholesterol (5:4) (Sterol) MLV | Liposome | Organic |  | EPC/Cholesterol (5:4) (Sterol) MLV | Other | 0.4 |  |  | -8 |  | Amphotericin B intercalated; EPC, Cholesterol (5:4 molar ratio) | [5 empty] | 72 |  |  | Mice |  |  |  |  | 12.2 mg/kg |  |  |  |  | Toxic | TOXIC | High | 2 | [5 empty] | 0 | No_Viability_Data
NP-01716 | Mumbai | Safety | EPC/Cholesterol (5:4) (Sterol) SUV | Liposome | Organic |  | EPC/Cholesterol (5:4) (Sterol) SUV | Other | 0.09 |  |  | -8 |  | Amphotericin B intercalated; EPC, Cholesterol (5:4 molar ratio) | [5 empty] | 72 |  | 37 | Mice |  |  |  |  | 19.0 mg/kg |  |  |  |  | Toxic | TOXIC | High | 2 | [5 empty] | 0 | No_Viability_Data
NP-01717 | Mumbai | Safety | EPC/Cholesterol/TS (5:3:1) (Sterol) MLV | Liposome | Organic |  | EPC/Cholesterol/TS (5:3:1) (Sterol) MLV | Other | 0.4 |  |  | -8 |  | Amphotericin B intercalated; EPC, Cholesterol, TS (5:3:1 molar ratio) | [5 empty] | 72 |  |  | Mice |  |  |  |  | 8.2 mg/kg |  |  |  |  | Toxic | TOXIC | High | 2 | [5 empty] | 0 | No_Viability_Data
NP-01718 | Mumbai | Safety | EPC/TS (7:3) (Fluid) LMLV | Liposome | Organic |  | EPC/TS (7:3) (Fluid) LMLV | Other | 1 |  |  | -8 |  | Amphotericin B intercalated; EPC, TS (7:3 molar ratio) | [5 empty] | 72 |  |  | Mice |  |  |  |  | 6.9 mg/kg |  |  |  |  | Toxic | TOXIC | High | 2 | [5 empty] | 0 | No_Viability_Data
NP-01719 | Mumbai | Safety | EPC/TS (7:3) (Fluid) MLV | Liposome | Organic |  | EPC/TS (7:3) (Fluid) MLV | Other | 0.4 |  |  | -8 |  | Amphotericin B intercalated; EPC, TS (7:3 molar ratio) | [5 empty] | 72 |  |  | Mice |  |  |  |  | 6.9 mg/kg |  |  |  |  | Toxic | TOXIC | High | 2 | [5 empty] | 0 | No_Viability_Data
NP-01720 | Mumbai | Safety | EPC/TS (7:3) (Fluid) SUV | Liposome | Organic |  | EPC/TS (7:3) (Fluid) SUV | Other | 0.06 |  |  | -8 |  | Amphotericin B intercalated; EPC, TS (7:3 molar ratio) |  |  |  |  | 1 mg/kg (distribution study) | 24 |  | 37 | RAW264.7 |  | 10 |  |  | 3.8 mg/kg |  |  |  |  | Toxic | TOXIC | High | 3 | [5 empty] | 0 | Consistent | 1
NP-01721 | Mumbai | Safety | EPC/TS/Androsterone (5:4:1) (Sterol) | Liposome | Organic |  | EPC/TS/Androsterone (5:4:1) (Sterol) |  |  |  |  | -8 |  | Amphotericin B intercalated; EPC, TS, Androsterone (5:4:1 molar ratio) | [5 empty] | 72 |  | 37 | RAW264.7 |  | 3 |  |  | 4.4 mg/kg |  |  |  |  | Toxic | TOXIC | High | 2 | [6 empty] | Consistent
NP-01722 | Mumbai | Safety | EPC/TS/Cholesterol (5:4:1) (Sterol) | Liposome | Organic |  | EPC/TS/Cholesterol (5:4:1) (Sterol) |  |  |  |  | -8 |  | Amphotericin B intercalated; EPC, TS, Cholesterol (5:4:1 molar ratio) | [5 empty] | 72 |  | 37 | RAW264.7 |  | 10 |  |  | 11.8 mg/kg |  |  |  |  | Toxic | TOXIC | High | 2 | [6 empty] | Consistent
NP-01723 | Mumbai | Safety | EPC/TS/Ergosterol (5:4:1) (Sterol) | Liposome | Organic |  | EPC/TS/Ergosterol (5:4:1) (Sterol) |  |  |  |  | -8 |  | Amphotericin B intercalated; EPC, TS, Ergosterol (5:4:1 molar ratio) | [5 empty] | 72 |  | 37 | RAW264.7 |  | 3 |  |  | 14.1 mg/kg |  |  |  |  | Toxic | TOXIC | High | 2 | [6 empty] | Consistent
NP-01724 | Mumbai | Safety | EPC/TS/Stigmosterol (5:4:1) (Sterol) LMLV | Liposome | Organic |  | EPC/TS/Stigmosterol (5:4:1) (Sterol) LMLV | Other | 1 |  |  | -8 |  | Amphotericin B intercalated; EPC, TS, Stigmosterol (5:4:1 molar ratio) | [5 empty] | 72 |  |  | Mice |  |  |  |  | 15.0 mg/kg |  |  |  |  | Toxic | TOXIC | High | 2 | [5 empty] | 0 | No_Viability_Data
NP-01725 | Mumbai | Safety | EPC/TS/Stigmosterol (5:4:1) (Sterol) MLV | Liposome | Organic |  | EPC/TS/Stigmosterol (5:4:1) (Sterol) MLV | Other | 0.4 |  |  | -8 |  | Amphotericin B intercalated; EPC, TS, Stigmosterol (5:4:1 molar ratio) | [5 empty] | 72 |  |  | Mice |  |  |  |  | 10.0 mg/kg |  |  |  |  | Toxic | TOXIC | High | 2 | [5 empty] | 0 | No_Viability_Data
NP-01726 | Mumbai | Safety | EPC/TS/Stigmosterol (5:4:1) (Sterol) SUV | Liposome | Organic |  | EPC/TS/Stigmosterol (5:4:1) (Sterol) SUV | Other | 0.06 |  |  | -8 |  | Amphotericin B intercalated; EPC, TS, Stigmosterol (5:4:1 molar ratio) | [5 empty] | 72 |  | 37 | RAW264.7 |  | 10 |  |  | 17.8 mg/kg |  |  |  |  | Toxic | TOXIC | High | 3 | [5 empty] | 0 | Consistent
NP-01727 | Mumbai | Safety | GL d4T (d4T loaded galactosylated liposomes) | Liposome | Organic |  | GL d4T (d4T loaded galactosylated liposomes) | Other | 4 |  |  | 4 |  | Functionalizing agent/Capping agent: Galactose residues, Galactosylated lipid (Gal-DMPE). Loaded drug: Stavudine (d4T). |  |  |  |  | 0.1 mg d4T daily intravenously for 10 days (Hematological/Enzyme); 1 mg/kg single intravenous dose (PK/Tissue distribution) | 24 | 7.4 | 37 | Healthy male albino rats (Sprague–Dawley strain) | [7 empty] | Percent cumulative drug release in 24 h was low (34.8 ± 2.6%); Prolonged release carrier potential. | 10 | Non-toxic | Non-toxic | High | 3 |  | doi:10.1016/j.ejpb.2006.12.019 |  |  |  | 0 | No_Viability_Data | 1
NP-01728 | Mumbai | Safety | LipofectAMINE | Liposome | Organic |  | LipofectAMINE |  | 160 | 160 |  | -8 |  | 3:1 mixture of cationic lipid DOSPA and neutral lipid DOPE. The cationic lipid headgroup has 4 protonatable amines at physiological pH. |  |  |  |  | Fixed dose of 200 nmol/mouse. Also tested in a dose-dependent manner (25–200 nmol/mouse). | 24 |  |  | Male Balb/c mice (4–6 weeks old) | [5 empty] | Most toxic as determined by LDH activity. LDH (Lactate Dehydrogenase) is released when the cell membrane is damaged. | Induced a dose-dependent increase in ROI generation. This effect was charge related. |  |  | Toxic | TOXIC | High | 2 |  |  |  | Dispersed |  |  | No_Viability_Data
NP-01729 | Mumbai | Safety | Liposome-encapsulated sirolimus (LES) (In vivo, Dose 1) | Liposome | Organic |  | Liposome-encapsulated sirolimus (LES) (In vivo, Dose 1) | Spherical | 99.37 |  | 0.07 | -8 |  | Encapsulation of Sirolimus (rapamycin) using soy bean phosphatidylcholine (S100PC) |  |  |  |  | 250 µg (intravitreal injection) | 720 |  |  | New Zealand albino rabbits |  | 95.04 | [7 empty] | Non-toxic | Non-toxic | High | 3 |  | https://doi.org/10.1186/s40942-019-0186-7 |  |  | Good | 1 | Consistent
NP-01730 | Mumbai | Safety | Liposome-encapsulated sirolimus (LES) (In vivo, Dose 2) | Liposome | Organic |  | Liposome-encapsulated sirolimus (LES) (In vivo, Dose 2) | Spherical | 99.37 |  | 0.07 | -8 |  | Encapsulation of Sirolimus (rapamycin) using soy bean phosphatidylcholine (S100PC) |  |  |  |  | 500 µg (intravitreal injection) | 720 |  |  | New Zealand albino rabbits |  | 95.04 | [7 empty] | Non-toxic | Non-toxic | High | 3 |  | https://doi.org/10.1186/s40942-019-0186-7 |  |  | Good | 1 | Consistent
NP-01731 | Mumbai | Safety | Liposomes prepared by hydration of phosphatidylcholine (PC) in media containing 0 mg Ni/L,. | Liposome | Organic |  | Liposomes prepared by hydration of phosphatidylcholine (PC) in media containing 0 mg Ni/L,. | Spherical | 19.3 |  |  | -8 |  | Core Material: Phosphatidylcholine (PC) (hydrogenated and homogeneous dipalmitoyl- and distearoyl-soybean). Encapsulation/Loading: Hydrated with water containing 0 mg Ni/L. |  |  |  |  | Liposome Dose (w/w, Weeks 1, 2, 3): 25 μg, 50 μg, and 75 μg dry wt. added daily (in 10:1 mixture with algae). Dietary Ni burden: 2.0 μg Ni/g dry wt.. | 504 | 7.6 |  | Daphnia magna, |  | 90 | [7 empty] | Non-toxic | Non-toxic | High | 3 |  | 10.1016/j.aquatox.2011.09.006 |  |  |  | 1 | Consistent
NP-01732 | Mumbai | Safety | NSpHL (Empty non-pH-sensitive liposomes) | Liposome | Organic |  | NSpHL (Empty non-pH-sensitive liposomes) |  | 120 | 120 | 0.1 | 2.8 |  | Components: DOPC, CHEMS, DSPE-PEG 2000 (5.7:3.8:0.5 molar ratio); Loaded drug: NA (empty) |  |  |  |  | Lipid dose equal to 16 mg/kg CDDP dose | 552 |  |  | Female Swiss mice (Ehrlich solid tumor-bearing) |  | 47 | [6 empty] | 43 | Toxic | TOXIC | High | 4 |  | 10.2147/IJN.S34652 |  | Dispersed | Good |  | Consistent | 16
NP-01733 | Mumbai | Safety | NSpHL-CDDP (Long-circulating and non-pH-sensitive liposomes containing CDDP) | Liposome | Organic |  | NSpHL-CDDP (Long-circulating and non-pH-sensitive liposomes containing CDDP) |  | 121 | 121 | 0.09 | 2.7 |  | Components: DOPC, CHEMS, DSPE-PEG 2000 (5.7:3.8:0.5 molar ratio); Loaded drug: Cisplatin (CDDP); Encapsulation: 22 ± 4% |  |  |  |  | 8 mg/kg and 16 mg/kg (CDDP dose) | 552 |  |  | Female Swiss mice (Ehrlich solid tumor-bearing) |  | 53 | [6 empty] | 37 | Toxic | TOXIC | High | 4 |  | 10.2147/IJN.S34652 |  | Dispersed | Good |  | Consistent | 16
NP-01734 | Mumbai | Safety | Negative liposomes | Liposome | Organic |  | Negative liposomes |  | 174 | 174 |  | -8 |  | Mixture of palmitoyl-oleoyl phosphatidylcholine and dioleoyl phosphatidylglcyerol. |  |  |  |  | Fixed dose of 200 nmol/mouse | 24 |  |  | Male Balb/c mice (4–6 weeks old) | [5 empty] | Did not exhibit lung toxicity. | Absent. Did not exhibit a zymosan-induced CL response. |  |  | Toxic | TOXIC | High | 2 |  |  |  | Dispersed |  |  | No_Viability_Data
NP-01735 | Mumbai | Safety | Neutral liposomes | Liposome | Organic |  | Neutral liposomes |  | 171 | 171 |  | -8 |  | Palmitoyl-oleoyl phosphatidylcholine. |  |  |  |  | Fixed dose of 200 nmol/mouse | 24 |  |  | Male Balb/c mice (4–6 weeks old) | [5 empty] | Did not exhibit lung toxicity. | Absent. Did not exhibit a zymosan-induced CL response. |  |  | Toxic | TOXIC | High | 2 |  |  |  | Dispersed |  |  | No_Viability_Data
NP-01736 | Mumbai | Safety | Ni-contaminated/Ni-laden Liposomes prepared by hydration of phosphatidylcholine (PC) in media containing 50 mg Ni/L,. | Liposome | Organic |  | Ni-contaminated/Ni-laden Liposomes prepared by hydration of phosphatidylcholine (PC) in media containing 50 mg Ni/L,. | Spherical | 10.5 |  |  | -8 |  | Core Material: Phosphatidylcholine (PC). Encapsulation/Loading: Nickel (Ni),. On average, 94% of the Ni was encapsulated in the internal cavity or adsorbed in internal interstitial phases. |  |  |  |  | Liposome Dose (w/w, Weeks 1, 2, 3): 25 μg, 50 μg, and 75 μg dry wt. added daily (in 10:1 mixture with algae). Dietary Ni burden: 144.2 μg Ni/g dry wt.. | 504 | 8.1 |  | Daphnia magna, |  | 0 | [7 empty] | Toxic | TOXIC | High | 2 |  | 10.1016/j.aquatox.2011.09.006 |  |  |  | 1 | Consistent
NP-01737 | Mumbai | Safety | OPPC/TS (7:3) (Fluid) | Liposome | Organic |  | OPPC/TS (7:3) (Fluid) |  |  |  |  | -8 |  | Amphotericin B intercalated; OPPC, TS (7:3 molar ratio) | [5 empty] | 72 |  | 37 | Mice |  |  |  |  | 4.5 mg/kg |  |  |  |  | Toxic | TOXIC | High | 1 | [6 empty] | No_Viability_Data
NP-01738 | Mumbai | Safety | PL d4T (d4T loaded positively charged liposomes) | Liposome | Organic |  | PL d4T (d4T loaded positively charged liposomes) | Other | 4 |  |  | 4 |  | Encapsulation/Loaded drug: Stavudine (d4T). Components: Egg phosphatidylcholine (PC), cholesterol (CH), dimyristoyl phosphatidylethanolamine (DMPE). |  |  |  |  | 0.1 mg d4T daily intravenously for 10 days (Hematological/Enzyme); 1 mg/kg single intravenous dose (PK/Tissue distribution) | 24 | 7.4 | 37 | Healthy male albino rats (Sprague–Dawley strain) | [7 empty] | Percent cumulative drug release was significantly higher compared to GL d4T. | 10 | Non-toxic | Non-toxic | High | 3 |  | doi:10.1016/j.ejpb.2006.12.019 |  |  |  | 0 | No_Viability_Data | 1
NP-01739 | Mumbai | Safety | PL-3% | Liposome | Organic |  | PL-3% |  | 169.138 | 169.138 |  | 21.35 |  | ePC (67%), Chol (30%), PEG-PE (3%) | [7 empty] | 37 | HeLa | [9 empty] | Non-toxic | Non-toxic | High | 2 |  | 10.1016/j.jconrel.2012.01.009 |  | Dispersed |  |  | No_Viability_Data
NP-01740 | Mumbai | Safety | PL-5% | Liposome | Organic |  | PL-5% |  | 173.122 | 173.122 |  | 20.38 |  | ePC (65%), Chol (30%), PEG-PE (5%) | [7 empty] | 37 | HeLa | [9 empty] | Non-toxic | Non-toxic | High | 2 |  | 10.1016/j.jconrel.2012.01.009 |  | Dispersed |  |  | No_Viability_Data
NP-01741 | Mumbai | Safety | PL-8% | Liposome | Organic |  | PL-8% |  | 169.343 | 169.343 |  | 20.59 |  | ePC (62%), Chol (30%), PEG-PE (8%) | [7 empty] | 37 | HeLa | [9 empty] | Non-toxic | Non-toxic | High | 2 |  | 10.1016/j.jconrel.2012.01.009 |  | Dispersed |  |  | No_Viability_Data
NP-01742 | Mumbai | Safety | SpHL (Empty pH-sensitive liposomes) | Liposome | Organic |  | SpHL (Empty pH-sensitive liposomes) |  | 135 | 135 | 0.08 | 2.4 |  | Components: DOPE, CHEMS, DSPE-PEG 2000 (5.7:3.8:0.5 molar ratio); Loaded drug: NA (empty) |  |  |  |  | Lipid dose equal to 16 mg/kg CDDP dose | 552 |  |  | Female Swiss mice (Ehrlich solid tumor-bearing) |  | 46 | [6 empty] | 43 | Toxic | TOXIC | High | 4 |  | 10.2147/IJN.S34652 |  | Dispersed | Good |  | Consistent | 16
NP-01743 | Mumbai | Safety | SpHL-CDDP (Long-circulating and pH-sensitive liposomes containing CDDP) | Liposome | Organic |  | SpHL-CDDP (Long-circulating and pH-sensitive liposomes containing CDDP) |  | 130 | 130 | 0.07 | 1.6 |  | Components: DOPE, CHEMS, DSPE-PEG 2000 (5.7:3.8:0.5 molar ratio); Loaded drug: Cisplatin (CDDP); Encapsulation: 23 ± 5% |  |  |  |  | 8 mg/kg and 16 mg/kg (CDDP dose) | 552 |  |  | Female Swiss mice (Ehrlich solid tumor-bearing) |  | 70 |  |  | NA (Previously reported as two- to three-fold higher than free CDDP) |  |  |  | 25 | Toxic | TOXIC | High | 4 |  | 10.2147/IJN.S34652 |  | Dispersed | Good |  | Consistent | 16
NP-01744 | Mumbai | Safety | SpHL-CDDP (long-circulating and pH-sensitive liposomes loaded with cisplatin) | Liposome | Organic |  | SpHL-CDDP (long-circulating and pH-sensitive liposomes loaded with cisplatin) |  | 137 |  | 0.07 | 2 |  | Loaded drug: Cisplatin (CDDP). Encapsulation percentage: 25.00 ± 3.20% (0.5 mg/mL). Components: dioleoylphosphatidylethanolamine (DOPE), cholesteryl hemisuccinate (CHEMS), and distearoylphosphatidylethanolamine-polyethyleneglycol2000 (DSPE-PEG2000). CHEMS facilitates destabilization and CDDP release in acidic medium (pH-sensitive). |  |  |  |  | 10 mg/kg (single dose, intraperitoneal route) | 24 |  | 25 | Healthy Swiss mice (male, 28–31 g, 4–5 weeks old) |  |  |  |  | MTD (Maximum Tolerated Dose) increased from 10 mg/kg (free CDDP) to 30 mg/kg. (Note: MTD is not LD50) |  |  |  | 72 | Toxic | TOXIC | High | 3 |  | http://dx.doi.org/10.1016/j.ejps.2017.05.046 |  |  | Good |  | No_Viability_Data | 10
NP-01745 | Mumbai | Safety | Ursolic Acid Liposomes (UAL) | Liposome | Organic |  | Ursolic Acid Liposomes (UAL) |  |  |  |  | -8 |  | Ursolic acid (UA) was encapsulated in liposomes. |  |  |  |  | 11, 22, 37, 56, 74, 98, and 130 mg/m². | 72 |  |  | Healthy adult volunteers and patients with advanced solid tumors. | [9 empty] | Toxic | TOXIC | High | 1 |  | 10.1517/17425255.2013.738667 |  |  |  |  | No_Viability_Data
NP-01746 | Mumbai | Safety | f d4T (free stavudine solution) | Liposome | Organic |  | f d4T (free stavudine solution) |  |  |  |  | -8 |  | Loaded drug: Stavudine (d4T). Vehicle: PBS. |  |  |  |  | 0.1 mg d4T daily intravenously for 10 days (Hematological/Enzyme); 1 mg/kg single intravenous dose (PK/Tissue distribution) | 24 | 7.4 |  | Healthy male albino rats (Sprague–Dawley strain) | [8 empty] | 10 | Non-toxic | Non-toxic | High | 1 |  | doi:10.1016/j.ejpb.2006.12.019 |  |  |  |  | No_Viability_Data | 1
NP-01747 | Mumbai | Safety | Reduced Graphene Oxide (rGO) | Liposome | Organic |  | siRNA Lipoplex (CMC cargo) |  |  | 2 |  | -8 |  | Cationic liposome complexed with siRNA and Carboxymethylcellulose sodium salt (CMC) | [5 empty] | 48 |  | 37 | B16-Luc | [9 empty] | Non-toxic | Non-toxic | High | 1 |  | doi:10.1016/j.jconrel.2011.03.031 |  | Dispersed |  |  | No_Viability_Data
NP-01748 | Mumbai | Safety | Reduced Graphene Oxide (rGO) | Liposome | Organic |  | siRNA Lipoplex (HS cargo) |  |  | 2 |  | -8 |  | Cationic liposome complexed with siRNA and Heparan sulfate sodium salt (HS) | [5 empty] | 48 |  | 37 | B16-Luc | [9 empty] | Non-toxic | Non-toxic | High | 1 |  | doi:10.1016/j.jconrel.2011.03.031 |  | Dispersed |  |  | No_Viability_Data
NP-01749 | Mumbai | Safety | Reduced Graphene Oxide (rGO) | Liposome | Organic |  | siRNA Lipoplex (PAA 1100 k cargo) |  |  | 115 | 0.22 | -8 |  | Cationic liposome complexed with siRNA and Poly(acrylic acid) sodium salt (PAA) | [5 empty] | 48 |  | 37 | B16-Luc | [9 empty] | Non-toxic | Non-toxic | High | 1 |  | doi:10.1016/j.jconrel.2011.03.031 |  | Dispersed | Good |  | No_Viability_Data
NP-01750 | Mumbai | Safety | Reduced Graphene Oxide (rGO) | Liposome | Organic |  | siRNA Lipoplex (PAA 4.5 k cargo) |  |  | 126 | 0.2 | -8 |  | Cationic liposome complexed with siRNA and Poly(acrylic acid) sodium salt (PAA) | [5 empty] | 48 |  | 37 | B16-Luc | [9 empty] | Non-toxic | Non-toxic | High | 1 |  | doi:10.1016/j.jconrel.2011.03.031 |  | Dispersed | Good |  | No_Viability_Data
NP-01751 | Mumbai | Safety | siRNA Lipoplex (PG 1.5 k) + 5% DSPE-PEG | Liposome | Organic |  | siRNA Lipoplex (PG 1.5 k) + 5% DSPE-PEG | Other |  | 68 | 0.24 | 18 |  | Cationic liposome (containing 5 mol% DSPE-PEG2000) complexed with siRNA and Polyglutamate |  |  |  |  | 10 microgram siRNA/mouse |  |  | 37 | C57Bl/6 mice | [7 empty] | Size remained perfectly stable during a 24 h-incubation in FCS |  | Non-toxic | Non-toxic | High | 1 |  | doi:10.1016/j.jconrel.2011.03.031 |  | Dispersed | Good | 0 | No_Viability_Data
NP-01752 | Mumbai | Safety | Magnesium oxide nanoparticles | Magnesium Oxide | Inorganic |  | Magnesium oxide nanoparticles | Spherical | 10 | [9 empty] | 62.5, 125, 250, and 500 µg.mL⁻¹ (1mL intraperitoneal injection every other day) | 672 | 7.2 |  | Male Wistar rat | WBC: 6.8 ± 0.47 to 12.46 ± 2.10 (×10³/µl); RBC: 7.93 ± 0.39 to 9.10 ± 0.77 (×10⁶/µl); Hb: 13.96 ± 0.38 to 15.40 ± 0.81 (g/dl); HCT: 41.24 ± 0.83 to 46.20 ± 1.80 (%); AST: 86.79 ± 8.27 to 121.14 ± 10.82 (U.L⁻¹); ALP: 274.71 ± 49.35 to 419.14 ± 65.71 (U.L⁻¹); ALT: 49.93 ± 5.51 to 55.71 ± 10.84 (U.L⁻¹); Urea: 47.68 ± 3.29 to 48.46 ± 5.17 (mg.dL⁻¹); Creatinine: 0.41 ± 0.38 to 0.43 ± 0.42 (mg.dL⁻¹) | [8 empty] | Non-toxic | Non-toxic | High | 2 |  | 10.21859/ijb.1543 |  |  |  | 1 | No_Viability_Data
NP-01753 | Mumbai | Safety | MgO (CVS) | Magnesium Oxide | Inorganic |  | MgO (CVS) | Cubic | 3 | [21 empty] | Complete transformation to Mg(OH)2 in water |  | Non-toxic | Non-toxic | High | 1 |  | 10.1186/ s12951-016-0225-6 |  |  |  | 6 | No_Viability_Data
NP-01754 | Mumbai | Safety | ZnMgO (CVS) | Magnesium Oxide | Inorganic |  | ZnMgO (CVS) | Cubic | 5 |  |  |  |  | Zn atoms replace Mg on the surface | [5 empty] | 24 |  |  | E. coli (partial inhibition), B. subtilis (complete inhibition) |  | 100 |  |  |  | Extensive injury to membranes |  | Complete transformation to Mg(OH)2 in water |  | Non-toxic | Non-toxic | High | 3 |  | 10.1186/ s12951-016-0225-6 |  |  |  | 6 | Consistent
NP-01755 | Mumbai | Safety | Manganese Dioxide (MnO2 ) Nanoparticles | Manganese Oxide | Inorganic |  | Manganese Dioxide (MnO2 ) Nanoparticles | 2D Sheet | 25 |  |  | 12 | [6 empty] | 100 mg/kg administered once a week for 4 weeks | 4 |  | 21 | Mature male albino Wistar rats | [6 empty] | Attributed to high oxidative power and increased production of reactive oxygen molecules such as super oxidase |  |  | Toxic | TOXIC | High | 2 |  | https://doi.org/10.18502/ijrm.v17i5.4603 |  |  |  | 3 | No_Viability_Data | 100
NP-01756 | Mumbai | Safety | Manganese dioxide nanoparticles (MnO₂-NPs) | Manganese Oxide | Inorganic |  | Manganese dioxide nanoparticles (MnO₂-NPs) | Spherical | 50 |  |  | 12 | 30 | Purity: 99.9%; prepared in sterile saline at 100 mg mL⁻¹ |  |  |  |  | 200 mg kg⁻¹ BW (low-dose); 400 mg kg⁻¹ BW (high-dose) |  |  |  | Sprague Dawley (SD) rats | Y-maze errors: Control ~0.73, Low ~1.30, High ~1.10; Hot plate latency (s): Control ~7.3, Low ~12.8, High ~14.8; Maze incubation (s): Control ~15, Low ~21, High ~34; Swimming speed (m/s): Control ~0.38, Low ~0.41, High ~0.42; Differentially Expressed Genes (DEGs): 2100 (H vs L), 106 (L vs C), 1969 (H vs C) |  |  | 0.12 mg L⁻¹ (cited for rats) | [5 empty] | Non-toxic | Non-toxic | High | 1 |  | 10.1038/s41598-023-35341-y |  |  |  | 1 | No_Viability_Data
NP-01757 | Mumbai | Safety | Manganese nanoparticles (NP-Mn2O3) | Manganese Oxide | Inorganic |  | Manganese nanoparticles (NP-Mn2O3) | Spherical | 40 | 203 | 0.183 | -28.6 | 13.5 | 98+% purity; bulk density 1.2 g/cm³; Rapeseed oil used as a dispersant |  |  |  |  | 10, 50, and 100 mg/kg of diet | 2352 | 5 | 37 | Hybrid Converter turkey hens | MDA: 1.357 µmol/l; PC: 0.921 nmol/mg; 3-NT: 356.5 nmol/l; Nitrated ALB: 8.88 µg/ml; 8-OHdG: 11.40 ng/ml; DNA Methylation: 13.32%; SOD: 393.7 U/g Hb; GPx: 84.93 U/g Hb; CAT: 459.3 U/g Hb | 99 |  |  |  |  | Average lipid hydroperoxides (LOOH) in blood: 36.40 µmol/l |  |  | Non-toxic | Non-toxic | High | 4 |  | 10.1017/S1751731118002653 |  | Dispersed | Good | 1 | Consistent | 100
NP-01758 | Mumbai | Safety | Manganese nanoparticles (NP-Mn₂O₃) | Manganese Oxide | Inorganic |  | Manganese nanoparticles (NP-Mn₂O₃) | Spherical | 40 |  |  | 12 | 13.5 | 98+% Purity; Bulk density 1.2 g/cm³ |  |  |  |  | 10 mg/kg of diet | 1008 | 7.2 |  | Young Hybrid Converter turkey hens | Caspase 3 (43.67 pg/ml); Caspase 8 (4.658 ng/ml); Plasma Mn (0.310 mg/L); IgA (22.48 ng/ml); IgM (642.5 ng/ml); ALT (7.13 U/L) | 5.56 |  |  |  |  | Measured via LOOH (47.32 μmol/L) and MDA (0.846 μmol/L) in plasma |  |  | Toxic | TOXIC | High | 3 |  | https://doi.org/10.1371/journal.pone.0201487 |  |  |  | 1 | Consistent | 10
NP-01759 | Mumbai | Safety | Manganese oxide (MnO2 ) nanoparticles | Manganese Oxide | Inorganic |  | Manganese oxide (MnO2 ) nanoparticles | 2D Sheet | 25 |  |  | 12 | [6 empty] | 100 μg/kg (subcutaneous injection, every two weeks for 14 weeks) | 14 |  | 21 | Male albino Wistar rats | [6 empty] | Reported to generate ROS and induce lipid peroxidation |  |  | Toxic | TOXIC | High | 2 | [5 empty] | 3 | No_Viability_Data
NP-01760 | Mumbai | Safety | Manganese oxide (MnO2 ) nanoparticles | Manganese Oxide | Inorganic |  | Manganese oxide (MnO2 ) nanoparticles | 2D Sheet | 25 |  |  | 12 | [6 empty] | 100 μg/kg (subcutaneous injection, every two weeks for 14 weeks) | 14 |  | 21 | Male albino Wistar rats | [6 empty] | Reported to generate ROS and induce lipid peroxidation |  |  | Toxic | TOXIC | High | 2 | [5 empty] | 3 | No_Viability_Data
NP-01761 | Mumbai | Safety | Manganese oxide microparticles (MnO2-MPs) | Manganese Oxide | Inorganic |  | Manganese oxide microparticles (MnO2-MPs) | Spherical | 2.95 |  |  | 12 | 7.24 | Suspended in MilliQ water; purity ≥ 99% |  |  |  |  | 30, 300, 1000 mg/kg bw per day | 672 | 7 | 22 | Wistar rats (Male and Female) | DNA damage (1000 mg/kg): ~8.5% tail DNA; MN-PCEs frequency (1000 mg/kg): ~6.5%; Aberrant cells (1000 mg/kg): 6.2-7.4%; Mitotic Index (1000 mg/kg): 3.03-3.20%; Body weight loss: 2.5–6.7%; Urine excretion: 0.11–0.93 mg/ml | 0 | [7 empty] | Toxic | TOXIC | High | 2 |  | 10.1002/jat.2887 |  |  |  | 1 | Consistent | 1000
NP-01762 | Mumbai | Safety | Manganese oxide nanoparticles (MnO2-NPs) | Manganese Oxide | Inorganic |  | Manganese oxide nanoparticles (MnO2-NPs) | Spherical | 42.63 | 324.8 | 0.539 | -1.27 | 52.21 | Suspended in MilliQ water; purity ≥ 98.1% |  |  |  |  | 30, 300, 1000 mg/kg bw per day | 672 | 7 | 22 | Wistar rats (Male and Female) | DNA damage (1000 mg/kg): ~10.5% tail DNA; MN-PCEs frequency (1000 mg/kg): ~9%; Aberrant cells (1000 mg/kg): 9.8-11%; Mitotic Index (1000 mg/kg): 2.96-3.18%; Body weight loss: 4.2–8.9%; Urine excretion: 0.72–1.6 mg/ml | 0 | [7 empty] | Toxic | TOXIC | High | 3 |  | 10.1002/jat.2887 |  | Dispersed | Poor | 1 | Consistent | 1000
NP-01763 | Mumbai | Safety | MnO2, | Manganese Oxide | Inorganic |  | MnO2, | 2D Sheet | 23.2 |  |  | 12 | [6 empty] | 2.63 mg Mn/kg body weight, | 120 | 7.4 | 22 | Adult male Wistar rats, | Brain Mn level (9w): 7151 ± 2863 ppb; Blood Mn level (9w): 782 ± 169 ppb; Rel. lung weight (9w): 1.61 ± 0.47; Tail nerve conduction velocity (9w): 16.94 ± 0.98 m/s, | [8 empty] | Toxic | TOXIC | High | 2 |  | 10.1016/j.ecoenv.2010.09.002 |  |  |  | 3 | No_Viability_Data
NP-01764 | Mumbai | Safety | MnO2 NPs | Manganese Oxide | Inorganic |  | MnO2 NPs |  | 10 |  |  | 12 | 150 | NA (Purchased from Sigma-Aldrich Co.) |  |  |  |  | 50 and 100 mg/kg | 1440 | 6.4 | 28 | Radish (Raphanus sativus L.) | [5 empty] | Alleviated PFOA-induced oxidative damage (evidenced by lower MDA contents) | Capable of scavenging some ROS, thereby reducing MDA content |  |  | Non-toxic | Non-toxic | High | 2 |  | 10.1007/s11270−025−08057−0 |  |  |  |  | No_Viability_Data | 100
NP-01765 | Mumbai | Safety | MnO2 NPs (Manganese dioxide nanoparticles) | Manganese Oxide | Inorganic |  | MnO2 NPs (Manganese dioxide nanoparticles) | Cubic | 23 |  |  | 12 | [6 empty] | 2.53 mg Mn per rat | 3 |  | 22 | Adult male Wistar rats (ca. 6 weeks old, ca. 140 g at start) | [7 empty] | NA (Note: Dissolution of MnO2 NPs is very low at near-neutral pH) |  | Toxic | TOXIC | High | 2 |  | 10.1016/j.etap.2010.04.006 |  |  |  | 6 | No_Viability_Data
NP-01766 | Mumbai | Safety | α-MnO2 nanoparticles (Pre-calcinated Nanoflakes) | Manganese Oxide | Inorganic |  | α-MnO2 nanoparticles (Pre-calcinated Nanoflakes) | 2D Sheet | 81.75 |  |  | 12 | 24 | Functionalizing/capping agent: Sugarcane juice. Higher C (46.89%), H (4.08%), and N (1.96%) content compared to post-calcination,. Elements present: C, O, Mn, K. | [18 empty] | Non-toxic | Non-toxic | High | 1 |  | https://doi.org/10.1007/s11356-022-23146-x |  |  |  | 3 | No_Viability_Data
NP-01767 | Mumbai | Safety | MoS2 | Molybdenum | Inorganic |  | MoS2 | Other | 4.32 | [9 empty] | 100, 500, and 1000 ppm | 240 |  | 28 | Rice seedlings (Oryza sativa L. cv. HUR 3022) | [6 empty] | Generated (indicated by MDA levels and altered antioxidant enzyme activities) |  |  | Non-toxic | Non-toxic | High | 2 |  | https://doi.org/10.1007/s11356-020-11511-7 |  |  |  | 0 | No_Viability_Data
NP-01768 | Mumbai | Safety | Molybdenum (Mo) nanoparticles | Molybdenum | Inorganic |  | Molybdenum (Mo) nanoparticles | Spherical | 67 | 78.8 |  | 46 |  | NA (suspended in deionized distilled water) |  |  |  |  | 500 mg/kg bw and 750 mg/kg bw | 408 |  |  | Albino mice (Pregnant females and fetuses) |  | 0 |  |  | Greater than 8000 mg/kg |  |  |  |  | Toxic | TOXIC | High | 3 |  | 10.1007/s11356-020-08137-0 |  | Dispersed |  | 1 | Consistent | 750
NP-01769 | Mumbai | Safety | Montmorillonite | Molybdenum | Inorganic |  | Montmorillonite | Other | 300 |  |  | -29 |  | Outer surface SiO2 |  |  |  |  | 0.625 to 10 mg/mL | 48 | 7.5 | 22 | Paramecium caudatum | Phagocytosis: 68.3%; Macronucleus Area: 896 ± 150 μm²; Positive Chemotaxis: 67% | 82 |  |  |  |  | MDA: 104.4%; CAT: 104.3% (at 10 mg/mL) |  |  | Non-toxic | Non-toxic | High | 4 |  | 10.1039/c5en00201j |  | Aggregated |  | 0 | Consistent
NP-01770 | Mumbai | Safety | α−MoO3 | Molybdenum | Inorganic |  | α−MoO3 | 2D Sheet | 21.34 | [9 empty] | 100, 500, and 1000 ppm | 240 |  | 28 | Rice seedlings (Oryza sativa L. cv. HUR 3022) | [6 empty] | Generated (indicated by MDA levels and altered antioxidant enzyme activities) |  |  | Non-toxic | Non-toxic | High | 2 |  | https://doi.org/10.1007/s11356-020-11511-7 |  |  |  | 3 | No_Viability_Data
NP-01771 | Mumbai | Safety | NiO (Nickel Oxide) | Nickel/Nickel Oxide | Inorganic |  | NiO (Nickel Oxide) | Spherical | 15 |  |  | 15 |  | Precursor: Ni(NH3)2 | 3.2 |  |  |  | 200 mg/L; 400 mg/L | 504 |  | 24 | Soybean (Glycine max) | Catalase (CAT) activity: ~0.165 µmol min⁻¹ mg⁻¹ protein (200 mg/L), ~0.21 µmol min⁻¹ mg⁻¹ protein (400 mg/L); Ascorbate peroxidase (APX) activity: ~0.48 µmol/min mg prot (200 mg/L), ~0.58 µmol/min mg prot (400 mg/L) |  |  |  |  | ~0.125 µmol/gfw (at 200 mg/L); ~0.245 µmol/gfw (at 400 mg/L) | ~0.36 µmol/gfw (at 200 mg/L); ~0.54 µmol/gfw (at 400 mg/L) |  |  | Non-toxic | Non-toxic | High | 2 |  | 10.1049/iet-nbt.2018.5003 |  |  |  | 1 | No_Viability_Data
NP-01772 | Mumbai | Safety | Nickel (II) oxide (NiO-F) | Nickel/Nickel Oxide | Inorganic |  | Nickel (II) oxide (NiO-F) | Other | 181 | 321 |  | -8.42 | 4.79 | Ni:O ratio 1:1; Trace elements: C, O, Na, Cl, Si, Ni, Br |  |  |  |  | 40 µg (NiO-1) | 696 | 7.2 | 37 | Female BALB/cJ mice (6–8 weeks) | LDH Activity: ~180 U/L (d10, 40µg); Total IgE: ~3340 ng/mL (d29 sensitized); Penh AUC: 1.92 fold-change vs OVA control | [6 empty] | ~82% Ni released at 29 d (pH 4.5) |  | Toxic | TOXIC | High | 3 |  | 10.1080/08958378.2019.1680775 |  | Dispersed |  | 0 | No_Viability_Data
NP-01773 | Mumbai | Safety | Nickel (II) oxide (NiO-UF) | Nickel/Nickel Oxide | Inorganic |  | Nickel (II) oxide (NiO-UF) | Spherical | 42 | 109 |  | -6.23 | 64.49 | Ni:O ratio 1:1.3; Trace elements: C, O, Na, Cl, Si, Ni, Br |  |  |  |  | 3 µg (NiO-2); 40 µg (NiO-3) | 696 | 7.2 | 37 | Female BALB/cJ mice (6–8 weeks) | LDH Activity: ~390 U/L (d10, 40µg); Total IgE: ~3030 ng/mL (d29 sensitized, 40µg); BAL Neutrophils: ~1.0 x 10⁶ (d10, 40µg) | [6 empty] | ~97% Ni released at 29 d (pH 4.5) |  | Toxic | TOXIC | High | 3 |  | 10.1080/08958378.2019.1680775 |  | Dispersed |  | 1 | No_Viability_Data
NP-01774 | Mumbai | Safety | Nickel oxide (NiO) | Nickel/Nickel Oxide | Inorganic |  | Nickel oxide (NiO) |  | 74.71 |  |  | 15 |  | Black powder |  |  |  |  | 10, 25, and 50 mg/kg bw | 7 |  | 24 | Male rats (Wistar, 200 ± 35 g) | MDA (50 mg/kg): 15.61 ± 1.08 nmol/g; TAC (50 mg/kg): 392.00 ± 27.09 μM/g; Gliosis score (50 mg/kg): 2 (Moderate) | [7 empty] | 0 | Non-toxic | Non-toxic | High | 2 |  | 10.1007/s12011-019-01941-x |  |  |  |  | No_Viability_Data | 50
NP-01775 | Mumbai | Safety | Nickel oxide (NiO) | Nickel/Nickel Oxide | Inorganic |  | Nickel oxide (NiO) | Other | 5.3 | 209.7 | 0.3 | 15 | 91.8 | [5 empty] | 90 cm²/rat (98.1 µg/rat) | 672 | 7.2 | 37 | Female Wistar rats | Total cells in BAL fluid: ~8×10⁶ (day 28, 90 cm²/rat) | [5 empty] | ~1 to ~9 µM (H₂O₂ equivalents) | 1.1% (saline, day 1); 42.3% (ALF, day 28) |  | Toxic | TOXIC | High | 2 |  | 10.1007/s00204-015-1493-x |  | Dispersed | Good | 0 | No_Viability_Data
NP-01776 | Mumbai | Safety | Nickel oxide (NiO) | Nickel/Nickel Oxide | Inorganic |  | Nickel oxide (NiO) | Spherical | 28.87 |  |  | 15 | 5.98 | [5 empty] | 50 mg/kg | 504 |  |  | Male Sprague Dawley rats | ↑Ast, ↓Sod, ↓Gsh, ↓Ua, ↓Urea, ↑CreA, ↑Chol, ↑Ldl, ↑Glucose | [5 empty] | Oxidative stress evident |  |  | Toxic | TOXIC | High | 2 |  | 10.1080/17435390.2024.2407352 |  |  |  | 1 | No_Viability_Data | 50
NP-01777 | Mumbai | Safety | Nickel oxide nanoparticles (NiO NPs) | Nickel/Nickel Oxide | Inorganic |  | Nickel oxide nanoparticles (NiO NPs) | Spherical | 10 |  |  | 15 | 50 | Purity: 99%; Gray-black powder |  |  |  |  | 10, 25, and 50 mg/kg bw | 7 |  | 24 | Male rats (Wistar, 200 ± 35 g) | Catalase (50 mg/kg): 68.80 ± 4.18 U/g; GST (50 mg/kg): 81.38 ± 12.39 U/g; TAC (50 mg/kg): 354.00 ± 23.62 μM/g; GSH (50 mg/kg): 4.22 ± 0.11 μmol/g; MDA (50 mg/kg): 13.03 ± 1.29 nmol/g | [7 empty] | 1 | Non-toxic | Non-toxic | High | 2 |  | 10.1007/s12011-019-01941-x |  |  |  | 1 | No_Viability_Data | 50
NP-01778 | Mumbai | Safety | Nickel oxide nanoparticles (NiO NPs) | Nickel/Nickel Oxide | Inorganic |  | Nickel oxide nanoparticles (NiO NPs) |  | 50 |  |  | 15 | [6 empty] | 6.25, 12.5, 25, 50, 100 mg/L | 720 | 8.3 | 24 | Adult zebrafish (Danio rerio) | LC100: 100.0 mg/L; LC0: 6.25 mg/L; 48-h LC50: 760 mg/L; 96-h LC50: 420 mg/L | 0 |  | 45.0 mg/L (30-day) | [5 empty] | Toxic | TOXIC | High | 2 |  | 10.2478/intox-2014-0004 |  |  |  |  | Consistent
NP-01779 | Mumbai | Safety | Nickel oxide nanoparticles (NiO NPs) | Nickel/Nickel Oxide | Inorganic |  | Nickel oxide nanoparticles (NiO NPs) | Cubic | 8.89 |  |  | 15 |  | Green synthesis using Arachis hypogaea (peanut) shell extract acting as reducing and capping agent,, | 3.33 |  |  |  |  | 24 | 7.2 | 37 | Vero | Antibacterial (Zone of Inhibition): E. coli 12±0.03 mm, S. aureus 9±0.01 mm; Antifungal: C. albicans 14±0.03 mm, A. niger 6±0.01 mm; DPPH Antioxidant inhibition (at 500 µg): 19.6% | [8 empty] | Non-toxic | Non-toxic | High | 2 |  | 10.1016/j.inoche.2023.111193, |  |  |  | 6 | No_Viability_Data
NP-01780 | Mumbai | Safety | Nickel oxide nanoparticles (NiO-NPs) | Nickel/Nickel Oxide | Inorganic |  | Nickel oxide nanoparticles (NiO-NPs) | Other | 54 |  |  | 15 |  | Synthesised using Triton X-100; characterisation showed Ni–O bond stretching and Ni–O–H stretching |  |  |  |  | 120 mg/kg soil | 3 | 6 | 21 | Wheat (Triticum aestivum L., Sids 13 variety) | Net photosynthetic rate: 3.24 ± 0.47 µmol CO₂ m⁻² s⁻¹; Rubisco activity: 31.61 ± 2.77 nmol 3-PGA mg protein⁻¹ min⁻¹; Ni accumulation: 0.307 mg/g DW (shoot) and 1.806 mg/g DW (root) | 52 |  |  |  | NA (Lipid peroxidation measured via MDA: ~6.2 nmol/g FW in shoot; ~7.2 nmol/g FW in root) | H₂O₂: ~0.65 µmol/g FW (shoot); ~0.95 µmol/g FW (root) |  |  | Toxic | TOXIC | High | 3 |  | 10.1016/j.chemosphere.2019.01.023 |  |  |  | 0 | Consistent | 120
NP-01781 | Mumbai | Safety | Nickel oxide nanoparticles (NiO-NPs) | Nickel/Nickel Oxide | Inorganic |  | Nickel oxide nanoparticles (NiO-NPs) | Spherical | 28.87 |  |  | 15 | 5.98 | Synthesised by co-precipitation method; suspended in 0.9% NaCl solution using sonication |  |  |  |  | 50 mg/kg (single intraperitoneal injection) | 504 | 7.4 |  | Male Sprague Dawley rats (Rattus norvegicus) | AST: 38.0 IU/L (Day 21); ALT: 43.5 IU/L (Day 21); Uric Acid: 0.83 mg/dl (Day 7); Cholesterol: 137 mg/dl (Day 21). | 0 |  |  | > 50 mg/kg |  | Increased (indicated by increased MDA and decreased SOD/GSH). Liver MDA: ~51 nmol/g (Day 7) to ~65 nmol/g (Day 21); Kidney MDA: ~190 nmol/g (Day 14). |  |  | Toxic | TOXIC | High | 2 |  | 10.17179/excli2023-6237 |  |  |  | 1 | Consistent | 50
NP-01782 | Mumbai | Safety | Nickel oxide nanoparticles (NiO-NPs), | Nickel/Nickel Oxide | Inorganic |  | Nickel oxide nanoparticles (NiO-NPs), | Spherical | 23.34 | 239.8 |  | 25.3 |  | Dispersed in ultrapure water, |  |  |  |  | 0.025, 0.05, 0.1, 0.25, 0.5, 1.0, 1.5, and 2.0 mg/ml, | 240 |  | 25 | Tomato (Lycopersicon esculentum), | Caspase-3 like protease activity: 2.14 to 2.7-fold increase; Lipid peroxidation (LPO): 39.3–49.5 μM; Apoptotic cells (Sub-G1): 16.8%–67.5%; Root length: reduced to 0.5 ± 0.12 cm (at 2.0 mg/ml),,,, | 65.7 |  |  |  | 40.1% reduction in mitochondrial membrane potential (at 0.25 mg/ml) | 122% increase (at 2.0 mg/ml), | 11.37 ± 0.98 mg/L (Total dissolved Ni ions at 2000 mg/L),, | 2.4 | Toxic | TOXIC | High | 4 |  | 10.1016/j.jhazmat.2013.01.063, |  | Dispersed |  | 1 | Consistent
NP-01783 | Mumbai | Safety | Aged MT-500SA (ACT) | Other |  |  | Aged MT-500SA (ACT) | Other | 35 |  |  |  |  | Partially degraded Al(OH)3 via hypochloric acid and chloride |  |  |  |  | 100 mg/L (sediment) | 7 | 7.02 | 22.3 | Hyalella azteca | Weight gain (21d): Significantly reduced in SSR vs Lab lighting (e.g. 0.345 mg vs 0.146 mg baseline). Tissue Uptake: 14 µg/mg | 85 |  |  |  |  | 5,690 ± 339 RFUs |  |  | Non-toxic | Non-toxic | High | 3 |  | 10.1016/j.scitotenv.2014.08.068 |  | Aggregated |  | 0 | Consistent
NP-01784 | Mumbai | Safety | MA | Other |  |  | MA | Spherical | 120 | 150.3 |  | 32.4 |  | APTES (amine) modification |  |  |  |  | 20 mg/kg; 150 mg/kg (MTD) | 72 | 8.5 | 37 | Female CD-1 mice | Cellular association: 0.4 µg Si/100 µg protein; Vss: 0.23 L |  | 182 (RAW 264.7); 3.3 (A549) | [6 empty] | Non-toxic | Non-toxic | High | 3 |  | 10.1016/j.jconrel.2012.05.046 |  | Dispersed |  | 1 | No_Viability_Data | 150
NP-01785 | Mumbai | Safety | MT-500SA (CT) | Other |  |  | MT-500SA (CT) | Other | 35 | 213.9 |  |  |  | Aluminum hydroxide (Al(OH)3) surface coating |  |  |  |  | 100 mg/L (sediment) | 7 | 7.02 | 22.3 | Hyalella azteca | Weight gain (21d): Significantly reduced in SSR vs Lab lighting (e.g. 0.345 mg vs 0.146 mg baseline). Tissue Uptake: 14 µg/mg | 85 |  |  |  |  | 1,557 ± 99.9 RFUs |  |  | Non-toxic | Non-toxic | High | 3 |  | 10.1016/j.scitotenv.2014.08.068 |  | Dispersed |  | 0 | Consistent
NP-01786 | Mumbai | Safety | SA | Other |  |  | SA | Spherical | 115 |  |  | 17 |  | APTES (amine) modification |  |  |  |  | 20 mg/kg; 450 mg/kg (MTD) | 72 | 8.5 | 37 | Female CD-1 mice | Cellular association: 1.0 µg Si/100 µg protein; Vss: 0.37 L |  | 254 (RAW 264.7); 14.8 (A549) | [6 empty] | Non-toxic | Non-toxic | High | 3 |  | 10.1016/j.jconrel.2012.05.046 |  |  |  | 1 | No_Viability_Data | 450
NP-01787 | Mumbai | Safety | Amine PAMAM | Polymer Nanoparticle | Organic |  | Amine PAMAM | Other | 10 |  |  | -22 |  | Amine-terminated |  |  |  |  | Base dose |  | 7.4 | 37 | Exposed Organism | DIC-like hemotoxicity | [8 empty] | Toxic | TOXIC | High | 1 | [5 empty] | 0 | No_Viability_Data
NP-01788 | Mumbai | Safety | PECT NPsGel (nanoparticular self-supported hydrogel). | Polymer Nanoparticle | Organic |  | PECT NPsGel (nanoparticular self-supported hydrogel). | Porous | 3 |  |  | -22 |  | 25% (w/w) concentration in water. |  |  |  |  | 0.5, 1, and 2 mL of 25% (w/w) solution; cumulative dosage up to 20 g/kg. | 3 | 7.2 | 37 | Sprague Dawley (SD) rats. | Modest inflammation at site (macrophages, neutrocytes, and lymphocytes present) until fully degraded. | 100 | [7 empty] | Non-toxic | Non-toxic | High | 3 |  | 10.1002/jbm.a.34694. |  |  |  | 4 | Consistent | 20000
NP-01789 | Mumbai | Safety | Poly (lactic-co-glycolic acid) (PLGA) nanoparticles | Polymer Nanoparticle | Organic |  | Poly (lactic-co-glycolic acid) (PLGA) nanoparticles |  |  |  |  | -22 | [10 empty] | Cells | [9 empty] | Toxic | TOXIC | High | 0 |  | 10.15171/apb.2015.061 |  |  |  |  | No_Viability_Data
NP-01790 | Mumbai | Safety | Rhodamin labelled Tween80 PBCA NP | Polymer Nanoparticle | Organic |  | Rhodamin labelled Tween80 PBCA NP |  | 311 |  | 0.286 | -1.1 |  | Tween80 (nonionic surfactant); Rhodamin 123 (label) |  |  |  |  | Single dose of 0.1 ml/100 g body weight (i.v. weekly for 4 weeks) | 4 |  | 24 | HeLa |  |  |  |  | Viability decreased below LD50 threshold at higher concentrations (HEK cells) |  |  |  |  | Toxic | TOXIC | High | 3 |  | 10.1007/s11051-014-2379-1 |  |  | Good |  | No_Viability_Data
NP-01791 | Mumbai | Safety | Rhodamin labelled Tween80-SDS PBCA NP | Polymer Nanoparticle | Organic |  | Rhodamin labelled Tween80-SDS PBCA NP |  | 122 |  | 0.276 | -25 |  | Tween80 (nonionic surfactant); SDS (anionic surfactant); Rhodamin 123 (label) |  |  |  |  | Single dose of 0.1 ml/100 g body weight (i.v. weekly for 4 weeks) | 4 |  | 24 | HeLa |  |  |  |  | Viability decreased below LD50 threshold at higher concentrations (HEK cells) |  |  |  |  | Toxic | TOXIC | High | 3 |  | 10.1007/s11051-014-2379-1 |  |  | Good |  | No_Viability_Data
NP-01792 | Mumbai | Safety | Solid lipid NPs (SLNs) | Polymer Nanoparticle | Organic |  | Solid lipid NPs (SLNs) |  | 142 |  |  | -22 |  | Lipid encapsulation () |  |  |  |  | 170 μg/kg | 5 |  |  | Male Swiss albino mice (Mus musculus) | [9 empty] | Toxic | TOXIC | High | 2 |  | 10.1080/17435390.2020.1842934 |  |  |  |  | No_Viability_Data
NP-01793 | Mumbai | Safety | Tween-Kyotorphin PBCA NP (incorporated) | Polymer Nanoparticle | Organic |  | Tween-Kyotorphin PBCA NP (incorporated) |  |  |  |  | -22 |  | Tween80 (surfactant); Kyotorphin (incorporated drug) |  |  |  |  | Kyotorphin concentration: 10 mg/kg (i.v. injection) | 240 |  |  | Male hooded rats | [9 empty] | Non-toxic | Non-toxic | High | 1 |  | 10.1007/s11051-014-2379-1 |  |  |  |  | No_Viability_Data | 10
NP-01794 | Mumbai | Safety | Tween-PBCA NP Kyotorphin ads. (adsorbed) | Polymer Nanoparticle | Organic |  | Tween-PBCA NP Kyotorphin ads. (adsorbed) |  |  |  |  | -22 |  | Tween80 (surfactant); Kyotorphin (adsorbed drug) |  |  |  |  | Kyotorphin concentration: 10 mg/kg (i.v. injection) | 240 |  |  | Male hooded rats | [9 empty] | Non-toxic | Non-toxic | High | 1 |  | 10.1007/s11051-014-2379-1 |  |  |  |  | No_Viability_Data | 10
NP-01795 | Mumbai | Safety | Quantum Dot | Quantum Dot | Inorganic |  | CdS QDs |  |  |  |  | -18 |  | Core composition (vs CdSe) | [15 empty] | Required extensive irradiation to generate equivalent amount of radicals |  |  | Toxic | TOXIC | High | 0 |  | 10.15171/apb.2015.061 |  |  |  |  | No_Viability_Data
NP-01796 | Mumbai | Safety | Quantum Dot | Quantum Dot | Inorganic |  | CdSe QDs |  |  |  |  | -18 |  | Uncoated core; Core composition (vs CdS) | [15 empty] | Produced •OH radicals immediately after light activation; Free radical formation |  |  | Toxic | TOXIC | High | 0 |  | 10.15171/apb.2015.061 |  |  |  |  | No_Viability_Data
NP-01797 | Mumbai | Safety | BSA-stabilized red amorphous elemental Se NPs | Selenium | Inorganic |  | BSA-stabilized red amorphous elemental Se NPs | Other | 19 |  |  | -28 |  | BSA-stabilized (4 g/L) |  |  |  |  | 0.5 mg SeNP/kg | 336 |  |  | Female Wistar rats, SPF | [9 empty] | Toxic | TOXIC | High | 2 |  | 10.7717/peerj.2601 |  |  |  | 0 | No_Viability_Data
NP-01798 | Mumbai | Safety | BSA-stabilized red amorphous elemental Se NPs | Selenium | Inorganic |  | BSA-stabilized red amorphous elemental Se NPs | Other | 20 |  |  | -28 |  | BSA-stabilized |  |  |  |  | 2, 4, or 6 mg/kg | 360 |  |  | Male Kunming mice | Decreased liver reduced glutathione; elevated CAT activity | [8 empty] | Non-toxic | Non-toxic | High | 2 |  | 10.1016/j.lfs.2004.08.015 |  |  |  | 0 | No_Viability_Data | 6
NP-01799 | Mumbai | Safety | BSA-stabilized red amorphous elemental selenium | Selenium | Inorganic |  | BSA-stabilized red amorphous elemental selenium | Other | 20 |  |  | -28 |  | BSA-stabilized | [5 empty] | 13 |  |  | Sprague–Dawley rats | NOAEL 0.22 (male) and 0.33 (female) mg/kg bw/day | [8 empty] | Toxic | TOXIC | High | 2 |  | 10.1016/j.lfs.2004.09.026 |  |  |  | 0 | No_Viability_Data
NP-01800 | Mumbai | Safety | BSA-stabilized red amorphous selenium | Selenium | Inorganic |  | BSA-stabilized red amorphous selenium | Other | 20 |  |  | -28 |  | BSA-stabilized | [8 empty] | Kunming mice (male and female) | Increased activity of phospholipid hydroxyperoxide glutathione peroxidase |  |  |  | 113.0 mg/kg |  |  |  |  | Non-toxic | Non-toxic | High | 1 |  | 10.1002/biof.5520150103 |  |  |  | 0 | No_Viability_Data
NP-01801 | Mumbai | Safety | Biogenic Selenium Nanoparticles (Se NPs) | Selenium | Inorganic |  | Biogenic Selenium Nanoparticles (Se NPs) | Spherical | 80 |  |  | -28 |  | Protein-capped (containing O-H, N-H/amide, and Carbonyl groups) |  |  |  |  | Acute: 120, 160, 198.1, 240, 280, 320 mg kg⁻¹; Subacute: 2.5, 5, 10, 20 mg kg⁻¹ | 336 |  | 22 | Male NMRI mice | At 20 mg kg⁻¹ dose: AST (214.7 ± 23.9 U/L), ALT (89.5 ± 12.3 U/L), ALP (190.8 ± 35.7 U/L), Cr (0.25 ± 0.04 mg/dL), BUN (37.8 ± 4.6 mg/dL), Chol (131.6 ± 9.8 mg/dL), TG (88.25 ± 8.8 mg/dL), CPK (188.4 ± 17.61 U/L), TB (0.175 ± 0.05 mg/dL), WBC (4.1 ± 0.6 ×10³/µL), HGB (17.7 ± 4.9 g/dL), RBC (10.72 ± 2.4 ×10⁶/µL), PLT (1302.6 ± 188.4 ×10³/µL), Hct (56.6 ± 12.8%) | 12.5 |  |  | 198.1 mg kg⁻¹ (also cited as 194.6 mg kg⁻¹ in text) |  |  |  |  | Toxic | TOXIC | High | 3 |  | 10.3109/13880209.2012.710241 |  |  |  | 1 | Consistent
NP-01802 | Mumbai | Safety | Biogenic nano-Selenium (nano-Seb) | Selenium | Inorganic |  | Biogenic nano-Selenium (nano-Seb) | Spherical | 100 | 100 |  | 28.5 |  | Extracellular polymeric substances (EPS) including proteins, SMPs, fulvic-like acids, and humic-like substances |  |  |  |  | 0.05, 0.1, 0.2, 0.5, 1, 2, and 5 mg/L | 96 | 6.5 | 28 | Zebrafish (Danio rerio) embryos | Hatching rate: 81% (at 5 mg/L, 72 hpf) | 0 |  | 1.77 mg/L (95% CI: 1.59–1.98 mg/L) |  |  |  | 1.3 ± 0.1% (at 0 h); 3.07 ± 0.12% (at 24 h) |  | Toxic | TOXIC | High | 3 |  | 10.1080/17435390.2016.1275866 |  | Dispersed |  | 1 | Consistent
NP-01803 | Mumbai | Safety | Biogenic selenium nanoparticles (SeNPs) | Selenium | Inorganic |  | Biogenic selenium nanoparticles (SeNPs) |  | 50 |  |  | -28 |  | Biomolecular-capped (polysaccharides and proteins) |  |  |  |  | 0.6 mg/kg (final Selenium content in diet) | 12 |  |  | Male C57BL/6 mice | Serum ALT (~30 U/L); Serum AST (~200 U/L); Serum BUN (~11 mmol/L); | [5 empty] | Serum LDH (~2400 U/L) |  |  | Non-toxic | Non-toxic | High | 2 |  | 10.1016/j.fct.2022.113480 |  |  |  |  | No_Viability_Data | 0.6
NP-01804 | Mumbai | Safety | Biosynthetic selenium nanoparticles (Bio-SeNPs). | Selenium | Inorganic |  | Biosynthetic selenium nanoparticles (Bio-SeNPs). | Spherical | 359.6 |  |  | 35.5 |  | Synthesized using Psidium guajava leaf extracts containing flavonoids, phenolics, tannins, and terpenoids. Elemental composition: 19.14% Carbon and 78.41% Selenium. |  |  |  |  | 0.05, 0.10, and 0.15 g/L. | 168 | 7.4 | 20 | Rice (Oryza sativa L.), hybrid variety ‘Y Liang You 900’. | MDA content (Shoot): 23.8 ± 0.2 nmol/g FW (NP) and 20.2 ± 0.1 nmol/g FW (NP+Sb).SOD activity (Shoot): 441.5 ± 12.1 U/g FW (NP) and 594.2 ± 15.2 U/g FW (NP+Sb).POD activity (Shoot): 21.6 ± 0.5 U/mg FW (NP) and 25.1 ± 0.3 U/mg FW (NP+Sb).CAT activity (Shoot): 31.4 ± 3.4 U/g FW (NP) and 124.5 ± 5.2 U/g FW (NP+Sb).GSH content (Shoot): 319.4 ± 6.2 μg/g FW (NP) and 348.6 ± 10.1 μg/g FW (NP+Sb).Total Chlorophyll (Shoot): 2.3 ± 0.1 mg/g FW (NP) and 1.7 ± 0.1 mg/g FW (NP+Sb). | 57.26 |  |  |  |  | H2O2 content (Shoot): 2.1 ± 0.2 μmol/g FW (NP alone) and 11.1 ± 0.1 μmol/g FW (NP + Sb). H2O2 content (Root): 0.4 ± 0.01 μmol/g FW (NP alone) and 1.2 ± 0.01 μmol/g FW (NP + Sb). |  |  | Non-toxic | Non-toxic | High | 4 |  | https://doi.org/10.1016/j.jhazmat.2024.134263. |  |  |  | 1 | Consistent
NP-01805 | Mumbai | Safety | Elemental SeNPs | Selenium | Inorganic |  | Elemental SeNPs |  | 100 |  |  | -28 | [6 empty] | 0.5, 1.5, 3.0, and 5.0 mg Se/kg | 672 |  |  | Male Wistar albino rats | Decreased SOD activity; increased glutathione peroxidase | [8 empty] | Toxic | TOXIC | High | 2 |  | 10.3390/toxics9020028 |  |  |  |  | No_Viability_Data
NP-01806 | Mumbai | Safety | Large chemogenic nano-Se (nano-Secl) | Selenium | Inorganic |  | Large chemogenic nano-Se (nano-Secl) | Spherical | 50 | 50 |  | 13.73 |  | Bovine serum albumin (BSA) and glutathione |  |  |  |  | 0.05, 0.1, 0.2, 0.5, 1, 2, and 5 mg/L | 96 | 6.5 | 28 | Zebrafish (Danio rerio) embryos | Hatching rate: 60% (at 5 mg/L, 72 hpf) | 50 |  | 0.17 mg/L (95% CI: 0.15–0.19 mg/L) |  |  |  | 4.4 ± 0.17% (at 0 h); 8.4 ± 0.4% (at 24 h) |  | Toxic | TOXIC | High | 4 |  | 10.1080/17435390.2016.1275866 |  | Dispersed |  | 1 | Consistent
NP-01807 | Mumbai | Safety | Nano Se | Selenium | Inorganic |  | Nano Se |  | 100 |  |  | -28 | [6 empty] | 0.5, 5, or 50 ppm in diet |  |  |  | 10-week-old BDF1 male mice | White blood cell count reduction (77%); Bone marrow cell reduction (20%) | [8 empty] | Toxic | TOXIC | High | 1 |  | 10.1002/etc.1995 |  |  |  |  | No_Viability_Data
NP-01808 | Mumbai | Safety | SeNPs | Selenium | Inorganic |  | SeNPs |  | 100 |  |  | -28 | [6 empty] | 1000 or 5000 mg/kg (single); 500 mg/kg (90-day) | 2160 |  |  | Male and female albino rats |  |  |  |  | >5000 mg/kg |  |  |  |  | Non-toxic | Non-toxic | High | 2 |  | 10.35248/2157-7439.19.10.531 |  |  |  |  | No_Viability_Data | 5000
NP-01809 | Mumbai | Safety | SeO nanocomposite (NC) | Selenium | Inorganic |  | SeO nanocomposite (NC) |  | 6.8 |  |  | -28 |  | κ-carrageenan stabilized |  |  |  |  | 500 µg/kg body mass | 240 |  |  | Nonlinear male mice |  |  |  |  | >2000 mg/kg |  |  |  |  | Non-toxic | Non-toxic | High | 2 |  | 10.1049/iet-nbt.2020.0023 |  |  |  |  | No_Viability_Data | 0.5
NP-01810 | Mumbai | Safety | Selenium nanoparticles (Se-NPs) | Selenium | Inorganic |  | Selenium nanoparticles (Se-NPs) |  | 206.6 |  |  | 34.5 |  | Gill extract of Labeo rohita (synthesis agent) and sodium selenite (precursor) |  |  |  |  | 2.5, 3.0, 3.5, and 4.0 mg/L | 96 |  | 26.4 | Pangasius hypophthalmus (Fish) | Serum Cortisol: 78–122% increase; Liver HSP 70: 76–86% increase; Muscle Bioaccumulation: 21.61–31.46 μg/L at 96 h | 15 |  | 3.97 mg/L (at 96 h) |  |  | Liver Catalase (CAT): 412–514% increase; Gill Glutathione-S-transferase (GST): 381–469% increase; SOD elevated (p < 0.01) |  |  | Toxic | TOXIC | High | 4 |  | 10.1007/s11356-017-1165-x |  |  |  |  | Consistent
NP-01811 | Mumbai | Safety | Selenium nanoparticles (Se-NPs) | Selenium | Inorganic |  | Selenium nanoparticles (Se-NPs) | Spherical | 66.55 | 98 | 0.2 | -28 |  | Polyvinyl alcohol (stabilizer/capping agent) |  |  |  |  | 1.0 mg/kg and 2.5 mg/kg (in diet) | 672 | 7.63 | 24.6 | Nile Tilapia (Oreochromis niloticus) | Weight gain (2.5mg dose): 11.04 ± 0.49 g/fish; Weight gain (1.0mg dose): 9.31 ± 0.23 g/fish; FCR (2.5mg dose): 1.31 ± 0.07; FCR (1.0mg dose): 1.79 ± 0.04; Histopathological lesion score (Gills): 0 ± 0; Histopathological lesion score (Liver): 0 ± 1 | 93.33 |  |  |  |  | GSH content (Liver, 2.5mg dose): ~210 μM/g tissue; MDA levels (Liver, 2.5mg dose): ~35,000 μM/g tissue |  |  | Non-toxic | Non-toxic | High | 3 |  | https://doi.org/10.1007/s10499-025-02128-z |  | Dispersed | Good | 1 | Consistent | 2.5
NP-01812 | Mumbai | Safety | Selenium nanoparticles (SeNP) | Selenium | Inorganic |  | Selenium nanoparticles (SeNP) | Spherical | 20 | 32 | 0.174 | -28 |  | Stabilised in bovine serum albumin (BSA) |  |  |  |  | 0.05, 0.5, and 4 mg Se/kg bw/day (High-dose reduced to 1 mg/kg bw/day from day 9/11) | 672 | 3 | 22 | Rat (Wistar Hannover Galas) | Relative liver weight (Female mid-dose): 3.34 ± 0.26 g/100 g bw; Relative liver weight (Male high-dose): 3.77 ± 0.21 g/100 g bw; Body weight gain (Female low-dose): 41 ± 5 g; Creatinine clearance (Male high-dose): 3430 ± 965 mL/100 g bw/day | 16 | [6 empty] | 0 | Toxic | TOXIC | High | 3 |  | 10.1080/01480545.2018.1491589 |  | Dispersed | Good | 1 | Consistent | 1
NP-01813 | Mumbai | Safety | Selenium nanoparticles (SeNPs) | Selenium | Inorganic |  | Selenium nanoparticles (SeNPs) | Spherical | 79.88 |  |  | -28 | [6 empty] | 0.2, 0.4, 0.8, 2.0, 4.0, or 8.0 mg Se/kg | 336 |  |  | Male Sprague-Dawley rats | Increased ALT and AST activity | [7 empty] | 8 | Non-toxic | Non-toxic | High | 2 |  | 10.1016/j.lfs.2014.08.023 |  |  |  | 1 | No_Viability_Data
NP-01814 | Mumbai | Safety | Selenium nanoparticles (SeNPs) | Selenium | Inorganic |  | Selenium nanoparticles (SeNPs) | Spherical | 24.9 |  |  | 32.4 |  | Polyvinylpyrrolidone (PVP) and cetyltrimethylammonium chloride (CTAC) |  |  |  |  | 2 mg/kg/day | 10 | 7 | 37 | Adult male Swiss albino rats | Superoxide dismutase (SOD): 2309.1 ± 40.5 U/g (SeNPs alone); Catalase (CAT): 240.1 ± 9.2 U/g (SeNPs alone); Sperm motility: 95 ± 0% (SeNPs alone) and 75 ± 18.44% (SeNPs + Cisplatin); Sperm abnormality: 46.5 ± 2.45% (SeNPs alone) and 57.6 ± 5.95% (SeNPs + Cisplatin) | [5 empty] | Malondialdehyde (MDA) levels: 253.7 ± 1.1 nmol/g (SeNPs alone); 320.2 ± 6.8 nmol/g (SeNPs + Cisplatin) |  |  | Non-toxic | Non-toxic | High | 3 |  | https://doi.org/10.1016/j.fct.2023.113979 |  |  |  | 1 | No_Viability_Data | 2
NP-01815 | Mumbai | Safety | Selenium nanoparticles (SeNPs), | Selenium | Inorganic |  | Selenium nanoparticles (SeNPs), | Spherical |  |  |  | -28 |  | Lauryl sodium sulfate (capping agent); Precursors: Sodium selenite, Sodium thiosulfate pentahydrate |  |  |  |  | 2 mg/L (0.025 mg/plant) and 20 mg/L (0.25 mg/plant), | 96 |  | 25 | Maize (Zea mays L.) seedlings, | Net photosynthetic rate: 8.81 μmol/m²/s; Chlorophyll content: 1.15 mg/g; Carotene: 0.18 mg/g; SOD: 812.3 ± 53.6 U/g FW; GSH: 2.67 ± 0.20 mg/g prot; APX: 0.26 ± 0.02 U/g Prot; CAT: 1.79 ± 0.38 U/mg Prot; Total antioxidant capacity: 23.4 ± 2.17 μmol/g Fe²⁺,, | 24.2 |  |  |  | Malondialdehyde (MDA) content: 64.2 ± 2.42 nmol/g FW (in Cd-SeNPs-20 treated leaves) | Hydrogen peroxide (H₂O₂) content: 4.71 ± 0.34 nmol/g prot (in Cd-SeNPs-20 treated leaves) |  |  | Toxic | TOXIC | High | 2 |  | 10.1016/j.scitotenv.2023.165521 |  |  |  | 1 | Consistent
NP-01816 | Mumbai | Safety | Selenium nanoparticles (SeNPs),, | Selenium | Inorganic |  | Selenium nanoparticles (SeNPs),, | Spherical | 500 |  |  | -28 |  | Bovine serum albumin (BSA) used as a reducing, stabilizing, and capping agent,, |  |  |  |  | 5, 10, 15, 20, 25 mg/ml,, | 24 |  |  | Zebrafish (Danio rerio) embryos,, | Pericardial Edema % (96 hpf): ~3 (15 mg/ml), ~36 (20 mg/ml), ~46 (25 mg/ml); Tail malformation % (96 hpf): ~3 (15 mg/ml), ~20 (20 mg/ml), ~36 (25 mg/ml); Heart beat frequency (beats/min at 96 hpf): ~218 (Control), ~124 (20 mg/ml), ~106 (25 mg/ml) | 96 | [7 empty] | Non-toxic | Non-toxic | High | 3 |  | 10.3109/21691401.2014.962744, |  |  |  | 1 | Consistent
NP-01817 | Mumbai | Safety | Selenium nanoparticles (SeNPs),. | Selenium | Inorganic |  | Selenium nanoparticles (SeNPs),. | Spherical | 334 | 334 | 0.643 | -35.7 |  | Bacterial proteins (from Bacillus subtilis) act as reducing and stabilising agents; functional groups include C-O, NH, and C-C,,. |  |  |  |  | 5, 10, 15, 20, and 25 μg ml⁻¹,,. | 48 |  | 27 | Zebrafish (Danio rerio) embryos,,. | Hatching rate: Delayed at 15–25 μg ml⁻¹,. Heartbeat rate: Approximately 120–130 bpm at 25 μg ml⁻¹ compared to ~150–160 bpm in control,,. Developmental deformities: Tail malformation, twisted notochord, and head edema observed at 10–25 μg ml⁻¹,. | 10 | [7 empty] | Toxic | TOXIC | High | 4 |  | 10.1088/2053-1591/aaabd8 (Derived from citation: Mater. Res. Express 5 025020). |  | Dispersed | Poor | 1 | Consistent
NP-01818 | Mumbai | Safety | Selenium nanoparticles (SeNPs-1) | Selenium | Inorganic |  | Selenium nanoparticles (SeNPs-1) | Spherical | 20 | 23.1 |  | -28 |  | Bovine serum albumin (BSA) stabilizer/capping agent |  |  |  |  | 50 μg Se/kg/day | 24 |  | 22 | ApoE-/- mice (Apolipoprotein E-deficient mice) | Serum ALT: 19.02 ± 2.73 U/L; Serum BUN: 22.56 ± 1.84 mmol/L; Serum SOD: 74.41 ± 6.07 U/mL; Serum GPx: 263.84 ± 14.00 U/mL; Aorta relative plaque area: 37.73 ± 4.74% | [8 empty] | Non-toxic | Non-toxic | High | 2 |  | 10.1016/j.cbi.2021.109601 |  | Dispersed |  | 1 | No_Viability_Data
NP-01819 | Mumbai | Safety | Selenium nanoparticles (SeNPs-2) | Selenium | Inorganic |  | Selenium nanoparticles (SeNPs-2) | Spherical | 40 | 40.4 |  | -28 |  | Bovine serum albumin (BSA) stabilizer/capping agent |  |  |  |  | 50 μg Se/kg/day | 24 |  | 22 | ApoE-/- mice (Apolipoprotein E-deficient mice) | Serum ALT: 21.73 ± 2.46 U/L; Serum BUN: 23.91 ± 1.80 mmol/L; Serum SOD: 64.48 ± 5.96 U/mL; Serum GPx: 260.18 ± 19.42 U/mL; Aorta relative plaque area: 36.90 ± 4.54% | [8 empty] | Non-toxic | Non-toxic | High | 2 |  | 10.1016/j.cbi.2021.109601 |  | Dispersed |  | 1 | No_Viability_Data
NP-01820 | Mumbai | Safety | Selenium nanoparticles (SeNPs-3) | Selenium | Inorganic |  | Selenium nanoparticles (SeNPs-3) | Spherical | 90 | 86.8 |  | -28 |  | Bovine serum albumin (BSA) stabilizer/capping agent |  |  |  |  | 50 μg Se/kg/day | 24 |  | 22 | ApoE-/- mice (Apolipoprotein E-deficient mice) | Serum ALT: 17.92 ± 2.68 U/L; Serum BUN: 15.99 ± 2.02 mmol/L; Serum SOD: 53.04 ± 6.39 U/mL; Serum GPx: 234.29 ± 42.31 U/mL; Aorta relative plaque area: 44.55 ± 6.86% | [8 empty] | Non-toxic | Non-toxic | High | 2 |  | 10.1016/j.cbi.2021.109601 |  | Dispersed |  | 1 | No_Viability_Data
NP-01821 | Mumbai | Safety | Selenium nanoparticles (SeNs) | Selenium | Inorganic |  | Selenium nanoparticles (SeNs) |  |  |  |  | -28 |  | Green synthesized using Camellia sinensis (L) Kuntze leaf extract; contains bioactive compounds such as flavonoids, phenols, and terpenoids as capping/reducing agents |  |  |  |  | 1, 5, 10, 15, 20, and 25 µg/mL | 144 | 7 | 26 | Zebrafish (Danio rerio) embryos and larvae | Hatching rate (72hpf): ~100% (1 µg/mL), ~97% (5 µg/mL), ~85% (10 µg/mL), ~58% (15 µg/mL), ~28% (20 µg/mL), ~12% (25 µg/mL); Heartbeat per min (72hpf): ~168 (1 µg/mL), ~162 (5 µg/mL), ~142 (10 µg/mL), ~102 (15 µg/mL), ~85 (20 µg/mL); AChE Activity: ~72% (1 µg/mL), ~63% (5 µg/mL), ~35% (10 µg/mL); Cortisol Concentration (ng/mL): ~105 (1 µg/mL), ~125 (5 µg/mL), ~120 (10 µg/mL); Erratic Movements (n): ~28 (1 µg/mL), ~40 (5 µg/mL), ~55 (10 µg/mL); Freezing Bouts (n): ~12 (1 µg/mL), ~18 (5 µg/mL), ~24 (10 µg/mL); LDR Latency (Time to reach upper half): ~4.4s (1 µg/mL), ~3.6s (5 µg/mL), ~2.2s (10 µg/mL) | 100 | 15.96 ± 3.92 µg/mL | [6 empty] | Toxic | TOXIC | High | 2 |  | 10.1016/j.aquatox.2023.106791 |  |  |  |  | Conflict_HighViability_TOXIC
NP-01822 | Mumbai | Safety | Small chemogenic nano-Se (nano-Secs) | Selenium | Inorganic |  | Small chemogenic nano-Se (nano-Secs) | Spherical | 25 | 25 |  | 16.2 |  | Bovine serum albumin (BSA) and glutathione |  |  |  |  | 0.05, 0.1, 0.2, 0.5, 1, 2, and 5 mg/L | 96 | 6.5 | 28 | Zebrafish (Danio rerio) embryos | Hatching rate: 25% (at 5 mg/L, 72 hpf) | 56.25 |  | 0.16 mg/L (95% CI: 0.15–0.17 mg/L) |  |  |  | 5.6 ± 0.8% (at 0 h); 7.76 ± 0.26% (at 24 h) |  | Toxic | TOXIC | High | 4 |  | 10.1080/17435390.2016.1275866 |  | Dispersed |  | 1 | Consistent
NP-01823 | Mumbai | Safety | Starch-stabilized selenium nanoparticles (Se-NPs@starch) | Selenium | Inorganic |  | Starch-stabilized selenium nanoparticles (Se-NPs@starch) | Spherical | 20 |  |  | -28 |  | Starch used as stabilizer and size controlling agent; ascorbic acid used as reducing agent |  |  |  |  | 2 mg Se-NPs/kg (daily oral dose) | 672 | 7.4 |  | Adult male albino rats | ALT: 47.33 U/L; AST: 96.46 U/L; Serum creatinine: 0.84 mg/dL; Serum urea: 18.96 mg/dL; Hepatic MDA: 2.30 μM/mg protein; Renal protein; Hepatic GSH: 3.01 μM/mg protein; protein; Area% Hepatic Caspase 3: 3.14%; Area% Renal Caspase 3: 12.65%; Renal Tubular Necrosis Score: 1.2 | [5 empty] | MDA: 2.10 μM/mg Renal GSH: 3.03 μM/mg |  |  | Toxic | TOXIC | High | 2 |  | 10.1016/j.ijbiomac.2021.09.156 |  |  |  | 1 | No_Viability_Data
NP-01824 | Mumbai | Safety | bio-SeNPs | Selenium | Inorganic |  | bio-SeNPs | Spherical | 231.2 | 231.2 |  | 38.5 |  | Biomass (negatively charged carboxyl groups or proteins) |  |  |  |  | 1.0, 2.0, 3.0, 4.0, and 10.0 mg/L | 96 | 7 | 26 | Zebrafish (Danio rerio) | SOD liver (10 mg/L): 139.6 U/mg; MDA liver (10 mg/L): 33.3 nmol/mg; GSH liver (0.5 mg/L): 5.66 nmol/mg; AchE liver (10 mg/L): 390.85 U/mg; LDH liver (10 mg/L): 12.01 U/mg; Na+K+-ATP gill (10 mg/L): 77.12% inhibition | 100 |  | 1.668 mg/L |  |  | Fluorescence signal intensity increase in gill cells at 10 mg/L (Approx. 48,000) |  |  | Toxic | TOXIC | High | 4 |  | https://doi.org/10.1007/s11356-022-20295-x |  | Dispersed |  | 1 | Conflict_HighViability_TOXIC
NP-01825 | Mumbai | Safety | chem-SeNPs | Selenium | Inorganic |  | chem-SeNPs | Spherical | 40.01 | 40.01 |  | 22.3 |  | Glutathione (GSH) and bovine serum albumin (BSA) |  |  |  |  | 0.5, 1.0, 1.5, 2.0, 2.5, and 3.0 mg/L | 96 | 7 | 26 | Zebrafish (Danio rerio) | SOD liver (10 mg/L): 191.4 U/mg; MDA liver (0.5 mg/L): 41.7 nmol/mg; GSH liver (0.5 mg/L): 3.53 nmol/mg; AchE liver (10 mg/L): 51.31 U/mg; LDH liver (10 mg/L): 17.12 U/mg; Na+K+-ATP gill (10 mg/L): 92.90% inhibition | 100 |  | 0.699 mg/L |  |  | Fluorescence signal intensity increase in gill cells at 10 mg/L (Approx. 49,000) |  |  | Toxic | TOXIC | High | 4 |  | https://doi.org/10.1007/s11356-022-20295-x |  | Dispersed |  | 1 | Conflict_HighViability_TOXIC
NP-01826 | Mumbai | Safety | 124I-labeled ORMOSIL nanoparticles | Silica | Inorganic |  | 124I-labeled ORMOSIL nanoparticles | Spherical | 20 |  |  | 0 |  | PEG, Bolton-Hunter reagent, 124I, DY776 NIR fluorophore |  |  |  |  | 200 μCi | 24 | 7.4 | 30 | Athymic nude mice | PET Imaging: Measured as %ID/g; Spleen: 61%, Liver: 46% (at 24h) | [8 empty] | Non-toxic | Non-toxic | High | 2 |  | 10.1021/nn901146y |  |  |  | 1 | No_Viability_Data
NP-01827 | Mumbai | Safety | 8A | Silica | Inorganic |  | 8A | Nanorod | 136 |  |  | 36.7 |  | APTES (amine) modification |  |  |  |  | 20 mg/kg; 100 mg/kg (MTD) | 72 | 8.5 | 37 | Female CD-1 mice | Cellular association: 0.8 µg Si/100 µg protein; Vss: 0.09 L |  | 225 (RAW 264.7); 4.1 (A549) | [6 empty] | Non-toxic | Non-toxic | High | 3 |  | 10.1016/j.jconrel.2012.05.046 |  |  |  | 2 | No_Viability_Data | 100
NP-01828 | Mumbai | Safety | Silica (SiO2) | Silica | Inorganic |  | 99mTc radiolabelled silica nanoparticles | Spherical |  |  |  | -25 |  | 99mTc radioisotope |  |  |  |  | 37 MBq/kg body weight | 6 |  | 21 | Male guinea pigs | Gamma Scintigraphy: 100% counts/g organ in stomach at 4h | [8 empty] | Non-toxic | Non-toxic | High | 1 |  | 10.1016/j.ejps.2015.02.002 |  |  |  | 1 | No_Viability_Data
NP-01829 | Mumbai | Safety | AR8 | Silica | Inorganic |  | AR8 | Nanorod | 136 |  |  | -36.6 |  | Silanol surface, Bolton–Hunter Reagent radiolabel |  |  |  |  | 20 mg/kg; 65 mg/kg (MTD) | 72 | 8.5 | 37 | Female CD-1 mice | Cellular association: 0 µg Si/100 µg protein; Vss: 0.07 L |  | 74 (RAW 264.7); 0.4 (A549) | [6 empty] | Non-toxic | Non-toxic | High | 3 |  | 10.1016/j.jconrel.2012.05.046 |  |  |  | 2 | No_Viability_Data | 65
NP-01830 | Mumbai | Safety | Silica (SiO2) | Silica | Inorganic |  | Amino-functionalized silica nanoparticles (NH2-SNPs) | Spherical | 250 | 384 | 0.12 | -25 |  | Amino (NH2) groups; APTES |  |  |  |  | 25, 50, and 100 mg/kg body weight |  |  |  |  | FTIR Analysis (NH2 scissor vibration at 1561 cm⁻¹) | [8 empty] | Non-toxic | Non-toxic | High | 1 |  | 10.1016/j.ejps.2015.02.002 |  | Dispersed | Good | 1 | No_Viability_Data | 100
NP-01831 | Mumbai | Safety | Silica (SiO2) | Silica | Inorganic |  | Amorphous Silica Nanoparticles (SNPs) | Spherical | 64.43 | 108.3 | 0.116 | -42.7 |  | Amorphous |  |  |  |  | 29.5, 103.5, 177.5 mg/kg (acute toxicity); 251.5, 325.5 mg/kg (LD50 trial) | 336 |  | 20 | ICR Mice | Serum ALT: 51.5 IU/L (at 177.5 mg/kg); Number of liver granulomas: 112.5 (at 177.5 mg/kg) | 10 |  |  | 262.45 ± 33.78 mg/kg |  | Serum LDH: 1285.4 U/L (at 177.5 mg/kg); |  |  | Toxic | TOXIC | High | 4 |  | 10.1371/journal.pone.0061346 |  | Dispersed | Good | 1 | Consistent | 325.5
NP-01832 | Mumbai | Safety | Silica (SiO2) | Silica | Inorganic |  | Amorphous silica nanoparticles (SiNPs) | Spherical | 20 |  |  | -25 |  | Purity 99.5% |  |  |  |  | 500 ppm in drinking water | 672 |  |  | Adult male Sprague Dawley rats | AST: 88.3 ± 3.7 U/l; ALT: 11.3 ± 2.2 U/l; BUN: 26.6 ± 1.4 mg/dl; Creatinine: 0.7 ± 0.1 mg/dl; Micronuclei frequency: ~0.14 MN/1000 erythrocytes; Liver Caspase-3 expression: ~22% area; Kidneys Caspase-3 expression: ~26% area | [5 empty] | Liver MDA: 157.6 ± 4.6 nmol/g; Kidney MDA: 134.3 ± 2.3 nmol/g; Liver Catalase: 194.6 ± 2.5 U/g; Kidney Catalase: 196 ± 2.6 U/g; Liver GSH: 133 ± 1.15 mg/g; Kidney GSH: 108.3 ± 2.02 mg/g |  | 30 | Toxic | TOXIC | High | 2 |  | 10.1007/s12011-020-02386-3 |  |  |  | 1 | No_Viability_Data
NP-01833 | Mumbai | Safety | Silica (SiO2) | Silica | Inorganic |  | Bare silica nanoparticles (SNPs) | Spherical | 300 | 408 | 0.26 | -37.8 |  | Hydroxyl (OH) groups | [7 empty] | 21 |  | FTIR Analysis (Si-O-Si peaks at 468, 808, 1098 cm⁻¹) | [8 empty] | Non-toxic | Non-toxic | High | 2 |  | 10.1016/j.ejps.2015.02.002 |  | Dispersed | Good | 1 | No_Viability_Data
NP-01834 | Mumbai | Safety | Silica (SiO2) | Silica | Inorganic |  | Colloidal silica (Col) nanoparticles | Spherical | 102 |  |  | -25 | 40 | Surface silanols |  |  |  |  | 2, 20, and 50 mg/kg/day | 120 |  | 23 | Female BALB/c mice | Spleen weight: 0.37 ± 0.03 g/100 g (at 50 mg/kg); Liver weight: 4.18 ± 0.20 g/100 g (at 50 mg/kg); Serum IgG: ~42 x 10⁴ ng/mL (at 50 mg/kg); Serum IgM: ~51 x 10⁴ ng/mL (at 50 mg/kg); Splenocyte proliferation (Con A): ~0.2 OD; AST: 78.50 ± 5.50 U/L; ALT: 40.00 ± 3.00 U/L | [8 empty] | Non-toxic | Non-toxic | High | 2 |  | 10.2147/IJN.S39534 |  |  |  | 1 | No_Viability_Data | 50
NP-01835 | Mumbai | Safety | Silica (SiO2) | Silica | Inorganic |  | Colloidal silica nanoparticles (SiO₂ EN20(-)) | Other | 20 |  |  | 40 |  | Colloidal SiO₂; L-arginine sometimes used as coating |  |  |  |  | 500, 1,000, and 2,000 mg/kg | 2160 |  | 21.8 | Sprague Dawley rats | [9 empty] | Toxic | TOXIC | High | 3 |  | 10.2147/IJN.S57929 |  |  |  | 0 | No_Viability_Data
NP-01836 | Mumbai | Safety | Silica (SiO2) | Silica | Inorganic |  | Cy5.5 conjugated silica nanoparticles (Fluorescent SNPs) | Spherical | 200 | 460 | 0.53 | -25.5 |  | Cy5.5 fluorescent dye |  |  |  |  | 25, 50, and 100 mg/kg body weight | 120 |  | 21 | Swiss mice | Maximum Tolerated Dose (MTD): 100 mg/kg | 100 | [6 empty] | 0 | Non-toxic | Non-toxic | High | 4 |  | 10.1016/j.ejps.2015.02.002 |  | Dispersed | Poor | 1 | Consistent | 100
NP-01837 | Mumbai | Safety | Silica (SiO2) | Silica | Inorganic |  | Fluorescent mesoporous silica nanoparticles (Long rod) | Porous | 720 |  |  | -25 |  | APTES, FITC (encapsulated), TEOS |  |  |  |  | 20 mg/kg | 2 | 7.4 | 25 | Mouse (ICR strain) | BUN: ~11 mmol/L (at 18d); Histopathology: no apparent lesions |  |  |  | >1000 mg/kg |  |  |  |  | Toxic | TOXIC | High | 2 |  | 10.1021/nn200365a |  |  |  | 4 | No_Viability_Data | 20
NP-01838 | Mumbai | Safety | Silica (SiO2) | Silica | Inorganic |  | Fluorescent mesoporous silica nanoparticles (Short rod) | Porous | 185 |  |  | -25 |  | APTES, FITC (encapsulated), TEOS |  |  |  |  | 20 mg/kg | 2 | 7.4 | 25 | Mouse (ICR strain) | BUN: ~12.5 mmol/L (at 18d); TBIL/CREA outside normal range |  |  |  | >1000 mg/kg |  |  |  |  | Toxic | TOXIC | High | 2 |  | 10.1021/nn200365a |  |  |  | 4 | No_Viability_Data | 20
NP-01839 | Mumbai | Safety | Meso S | Silica | Inorganic |  | Meso S | Spherical | 120 | 268.9 |  | -39.4 |  | Silanol surface, Bolton–Hunter Reagent radiolabel |  |  |  |  | 20 mg/kg; 30 mg/kg (MTD) | 72 | 8.5 | 37 | Female CD-1 mice | Cellular association: 0 µg Si/100 µg protein; Vss: 0.09 L |  | 89 (RAW 264.7); 0.7 (A549) | [6 empty] | Non-toxic | Non-toxic | High | 3 |  | 10.1016/j.jconrel.2012.05.046 |  | Dispersed |  | 1 | No_Viability_Data | 30
NP-01840 | Mumbai | Safety | Mesoporous SNPs500 (MSNPs500) | Silica | Inorganic |  | Mesoporous SNPs500 (MSNPs500) | Spherical | 466 |  |  | -44 | 950 | Unmodified; Cetyltrimethylammonium bromide (CTAB) template removed |  |  |  |  | MTD: 95 ± 2 (♀), 40 ± 2 (♂) mg.kg⁻¹; Toxic dose: 389 ± 14 (♀), 200 ± 13 (♂) mg.kg⁻¹ |  | 7.4 |  | Male and female BALB/c mice | LAL endotoxin: < 0.5 EU.mL⁻¹; Blood Chemistry (MTD ♀, 10 days): ALT 48 ± 4.2 U/L, BUN 16.6 ± 0.07 mg/dL; ICP-MS Si accumulation (liver, 10 days): ~35% Si/ID | 0 | [7 empty] | Toxic | TOXIC | High | 3 |  | https://doi.org/10.1016/j.jconrel.2019.04.041 |  |  |  | 1 | Consistent
NP-01841 | Mumbai | Safety | Silica (SiO2) | Silica | Inorganic |  | Mesoporous silica (MPS) nanoparticles | Spherical | 98 |  |  | -25 | 1150 | Surface silanols; CTAB used as template and removed |  |  |  |  | 2, 20, and 50 mg/kg/day | 120 |  | 23 | Female BALB/c mice | Spleen weight: 0.70 ± 0.02 g/100 g (at 50 mg/kg); Liver weight: 5.25 ± 0.11 g/100 g (at 50 mg/kg); Serum IgG: ~110 x 10⁴ ng/mL (at 50 mg/kg); Serum IgM: ~115 x 10⁴ ng/mL (at 50 mg/kg); Splenocyte proliferation (Con A): ~0.7 OD; AST: 75.50 ± 0.50 U/L; ALT: 44.00 ± 0.00 U/L | [8 empty] | Non-toxic | Non-toxic | High | 2 |  | 10.2147/IJN.S39534 |  |  |  | 1 | No_Viability_Data | 50
NP-01842 | Mumbai | Safety | Silica (SiO2) | Silica | Inorganic |  | Mesoporous silica nanoparticles (SNs), | Other | 110 | 165 |  | -25 |  | N-[3-(trimethoxysilyl)propyl]ethylenediamine (TSD), 3-aminopropyltrimethoxysilane (APTMS), Fluorescein isothiocynate (FITC), |  |  |  |  | 50 mg/kg; 50–5000 mg/kg, | 168 |  | 22 | Female ICR mice | Endotoxin assay: < 0.1 EU/mL; ICP-OES Silicon content (Liver, intravenous, 24 h): ~450 mg/kg | 20 | [7 empty] | Toxic | TOXIC | High | 3 |  | http://dx.doi.org/10.1016/j.biomaterials.2012.12.043 |  | Dispersed |  | 0 | Consistent | 5000
NP-01843 | Mumbai | Safety | Nano-Si30 | Silica | Inorganic |  | Nano-Si30 | Spherical | 27.26 | 71.4 |  | -25 |  | Amorphous structure; Purity > 99.80% |  |  |  |  | 2, 5, 10 mg/Kg bw | 16 |  |  | Male Wistar rats | Si in Heart: 2.01 ± 0.13 µg/g; Si in Serum: 26.31 ± 3.82 µg/ml; hs-CRP: ~28.1 µg/L; CK-MB: ~1010 U/L; LDH: ~13200 U/L | [5 empty] | 224.2 ± 32.1 (at 10 mg/kg) |  |  | Toxic | TOXIC | High | 2 |  | 10.1007/s12012-013-9198-y |  | Dispersed |  | 1 | No_Viability_Data | 10
NP-01844 | Mumbai | Safety | Nano-Si60 | Silica | Inorganic |  | Nano-Si60 | Spherical | 60.8 | 99.5 |  | -25 |  | Amorphous structure; Purity > 99.80% |  |  |  |  | 2, 5, 10 mg/Kg bw | 16 |  |  | Male Wistar rats | Si in Heart: 1.20 ± 0.37 µg/g; Si in Serum: 24.44 ± 2.72 µg/ml; hs-CRP: ~25.4 µg/L; CK-MB: ~980 U/L; LDH: ~11600 U/L | [5 empty] | 212.4 ± 34.2 (at 10 mg/kg) |  |  | Toxic | TOXIC | High | 2 |  | 10.1007/s12012-013-9198-y |  | Dispersed |  | 1 | No_Viability_Data | 10
NP-01845 | Mumbai | Safety | Nano-Si90 | Silica | Inorganic |  | Nano-Si90 | Spherical | 92.3 | 136.4 |  | -25 |  | Amorphous structure; Purity > 99.80% |  |  |  |  | 2, 5, 10 mg/Kg bw | 16 |  |  | Male Wistar rats | Si in Heart: 1.28 ± 0.21 µg/g; Si in Serum: 25.84 ± 2.31 µg/ml; hs-CRP: ~24.8 µg/L; CK-MB: ~930 U/L; LDH: ~12000 U/L | [5 empty] | 210.3 ± 31.4 (at 10 mg/kg) |  |  | Toxic | TOXIC | High | 2 |  | 10.1007/s12012-013-9198-y |  | Dispersed |  | 1 | No_Viability_Data | 10
NP-01846 | Mumbai | Safety | Silica (SiO2) | Silica | Inorganic |  | PEGylated fluorescent mesoporous silica nanoparticles (Long rod) | Porous | 720 |  |  | -25 |  | mPEG-SC (MW 5000), APTES, FITC (encapsulated) |  |  |  |  | 20 mg/kg | 2 | 7.4 | 25 | Mouse (ICR strain) | BUN: ~9.5 mmol/L (at 18d); PEG packing density: 0.87 molecules/nm² |  |  |  | >1000 mg/kg |  |  |  |  | Toxic | TOXIC | High | 2 |  | 10.1021/nn200365a |  |  |  | 4 | No_Viability_Data | 20
NP-01847 | Mumbai | Safety | Silica (SiO2) | Silica | Inorganic |  | PEGylated fluorescent mesoporous silica nanoparticles (Short rod) | Porous | 185 |  |  | -25 |  | mPEG-SC (MW 5000), APTES, FITC (encapsulated) |  |  |  |  | 20 mg/kg | 2 | 7.4 | 25 | Mouse (ICR strain) | BUN: ~11 mmol/L (at 18d); PEG packing density: 0.61 molecules/nm² |  |  |  | >1000 mg/kg |  |  |  |  | Toxic | TOXIC | High | 2 |  | 10.1021/nn200365a |  |  |  | 4 | No_Viability_Data | 20
NP-01848 | Mumbai | Safety | Si600 | Silica | Inorganic |  | Si600 | Spherical | 584.76 | 678 |  | -25 |  | Amorphous structure; Purity > 99.80% |  |  |  |  | 2, 5, 10 mg/Kg bw | 16 |  |  | Male Wistar rats | Si in Heart: 1.10 ± 0.20 µg/g; Si in Serum: 11.07 ± 0.99 µg/ml; hs-CRP: ~21.0 µg/L; CK-MB: ~870 U/L; LDH: ~8000 U/L | [5 empty] | 141.5 ± 12.3 (at 10 mg/kg) |  |  | Toxic | TOXIC | High | 2 |  | 10.1007/s12012-013-9198-y |  | Dispersed |  | 1 | No_Viability_Data | 10
NP-01849 | Mumbai | Safety | SiNPs20 | Silica | Inorganic |  | SiNPs20 | Other | 20 | 20 |  | -25 |  | Functionalising agent: Aminopropyltriethoxysilane (APTS); Radiolabel: Radioactive iodine (125I) |  |  |  |  | 10 mg/kg body weight | 720 | 8.4 | 25 | 7-week-old male ICR mice | Specific activity: 5.06 x 10⁵ Bq/mg; Radiochemical purity: >95%; Peak Liver Accumulation (1 day): 43.29 ± 5.79 %ID/g | [8 empty] | Non-toxic | Non-toxic | High | 2 |  | 10.1007/s00204-009-0488-x |  | Dispersed |  | 0 | No_Viability_Data | 10
NP-01850 | Mumbai | Safety | SiNPs80 | Silica | Inorganic |  | SiNPs80 | Other | 80 | 80 |  | -25 |  | Functionalising agent: Aminopropyltriethoxysilane (APTS); Radiolabel: Radioactive iodine (125I) |  |  |  |  | 10 mg/kg body weight | 720 | 8.4 | 25 | 7-week-old male ICR mice | Specific activity: 4.73 x 10⁵ Bq/mg; Radiochemical purity: >95%; Peak Liver Accumulation (1 day): 13.64 ± 1.38 %ID/g | [8 empty] | Non-toxic | Non-toxic | High | 2 |  | 10.1007/s00204-009-0488-x |  | Dispersed |  | 0 | No_Viability_Data | 10
NP-01851 | Mumbai | Safety | SiO₂ EN100 (-) | Silica | Inorganic |  | SiO₂ EN100(-) |  | 100 | 91.6 |  | -45.2 |  | Negatively charged colloidal silica |  |  |  |  | 500, 1,000, and 2,000 mg/kg | 2160 | 7.4 | 21.5 | Sprague-Dawley rats | NOAEL: 2,000 mg/kg; AST (2,000 mg/kg recovery female): 102 ± 21 U/l; Creatine kinase (2,000 mg/kg recovery female): 400 ± 304 IU/l | 0 | [7 empty] | Toxic | TOXIC | High | 3 |  | 10.2147/IJN.S57925 |  | Dispersed |  |  | Consistent
NP-01852 | Mumbai | Safety | SiO₂ EN20 (-) | Silica | Inorganic |  | SiO₂ EN20(-) |  | 20 | 21 |  | -38.3 |  | Negatively charged colloidal silica |  |  |  |  | 500, 1,000, and 2,000 mg/kg | 2160 | 7.4 | 21.5 | Sprague-Dawley rats | NOAEL: 2,000 mg/kg; Relative liver weight (2,000 mg/kg male): 2.38 ± 0.11%; Lymphocytes (2,000 mg/kg recovery male): 75.1 ± 2.6% | 0 | [7 empty] | Toxic | TOXIC | High | 3 |  | 10.2147/IJN.S57925 |  | Dispersed |  |  | Consistent
NP-01853 | Mumbai | Safety | Silica (SiO2) | Silica | Inorganic |  | Silica (SiO2 ) |  | 20 |  | 0.34 | -20.64 | [6 empty] | 12.5, 25, 50, 100 ppm | 384 | 7.05 | 20 | Pea (Pisum sativum L.) | [6 empty] | Induced at 12.5 ppm |  |  | Toxic | TOXIC | High | 3 |  | 10.1007/s42729-021-00692-w |  |  | Acceptable |  | No_Viability_Data
NP-01854 | Mumbai | Safety | Silica (SiO2) | Silica | Inorganic |  | Silica nanospheres | Spherical | 120 | 122 |  | -39 |  | SiO2 |  |  |  |  | 0.625 to 10 mg/mL | 48 | 7.5 | 22 | Paramecium caudatum | Phagocytosis: 50.8%; Macronucleus Area: 822 ± 140 μm²; Negative Chemotaxis: 77% | 59 |  |  |  |  | MDA: 103.1%; CAT: 105.2% (at 10 mg/mL) |  |  | Non-toxic | Non-toxic | High | 4 |  | 10.1039/c5en00201j |  | Dispersed |  | 1 | Consistent
NP-01855 | Mumbai | Safety | Silica (SiO2) | Silica | Inorganic |  | Silicon dioxide (SiO2) | Spherical | 10 |  |  | -25 | 180 | 99.983% Purity |  |  |  |  | 333.33 mg/kg/day | 120 |  |  | Male Mice (Wistar) | Albumin: 3.47±0.23 g/dL; ALP: 271.73±8.89 IU/L; AST: 136.46±2.13 IU/L; Urea: 42.22±4.68 mg/dL; LDH: 1631.87±36.6 IU/L; Total Protein: 6.65±0.19 g/dL | 25 | [7 empty] | Toxic | TOXIC | High | 3 |  | 10.1007/s11356-014-3413-7 |  |  |  | 1 | Consistent | 333.33
NP-01856 | Mumbai | Safety | Silica (SiO2) | Silica | Inorganic |  | Silicon dioxide (SiO2) | Spherical | 12 | 33.5 |  | 44.37 |  | Well-dispersed in distilled water (DW) |  |  |  |  | Acute Study (Single Dose): 1959 mg kg–1 body weight,. 14-day Study (Daily): 489.8, 979.5, and 1959 mg kg–1. 13-week Study (Daily): 244.9, 489.8, and 979.5 mg kg–1. | 336 | 6 |  | Sprague–Dawley rats (female and male), |  | 0 |  |  | Estimated to be greater than 1959 mg kg–1 of body weight. |  |  |  |  | Toxic | TOXIC | High | 3 |  | 10.1002/jat.3125 |  | Dispersed |  | 1 | Consistent
NP-01857 | Mumbai | Safety | Silica (SiO2) | Silica | Inorganic |  | Silicon dioxide (SiO2) pristine ENP | Spherical | 19 | 192 |  | -25 |  | Pristine/Engineered |  |  |  |  | 20 μg/aspiration; 100 μg total (4 mg/kg) | 5 | 7.2 | 25 | BALB/c mice (Male) | BAL Total cells: ~8.5 x 10⁴; Neutrophils: ~0.3 x 10⁴; Macrophages: ~8.2 x 10⁴; Lung Si: ~10 ng/mg | [8 empty] | Toxic | TOXIC | High | 2 |  | 10.1093/toxsci/kfu112 |  | Dispersed |  | 1 | No_Viability_Data | 4
NP-01858 | Mumbai | Safety | Silica (SiO2) | Silica | Inorganic |  | Silicon dioxide nanoparticles (SiNPs). | Spherical | 10 |  |  | -25 | 180 | NA (Purity: 99.983%). |  |  |  |  | 333.33 mg kg⁻¹ day⁻¹. | 120 |  |  | Male Wistar mice. | Albumin: 3.47±0.23 g/dL; ALP: 271.73±8.89 IU/L; AST: 136.46±2.13 IU/L; Urea: 42.22±4.68 mg/dL; Cholesterol: 93.91±5.2 mg/dL; HDL: 66.24±2.46 mg/dL; LDL: 18.1±0.76 mg/dL; Triglyceride: 50.5±0.13 mg/dL; LDH: 1631.87±36.6 IU/L; Total Protein: 6.65±0.19 g/dL. | 25 | [7 empty] | Toxic | TOXIC | High | 3 |  | 10.1007/s11356-014-3413-7. |  |  |  | 1 | Consistent
NP-01859 | Mumbai | Safety | Stöber SNPs50 | Silica | Inorganic |  | Stöber SNPs50 | Spherical | 46 |  |  | -40.3 | 186 | Unmodified |  |  |  |  | MTD: 103 ± 11 (♀), 100 ± 6 (♂) mg.kg⁻¹; Toxic dose: 141 ± 8 (♀), 153 ± 5 (♂) mg.kg⁻¹ |  | 7.4 |  | Male and female BALB/c mice | LAL endotoxin: < 0.5 EU.mL⁻¹; Hematology: MCHC (34.0–35.6 g/dL at 10 days); ICP-MS Si accumulation (liver, 10 days): ~38% Si/ID | 0 | [7 empty] | Toxic | TOXIC | High | 3 |  | https://doi.org/10.1016/j.jconrel.2019.04.041 |  |  |  | 1 | Consistent
NP-01860 | Mumbai | Safety | Stöber SNPs500 | Silica | Inorganic |  | Stöber SNPs500 | Spherical | 432 |  |  | -53.1 | 6.8 | Unmodified |  |  |  |  | MTD: 303 ± 4 (♀), 300 ± 13 (♂) mg.kg⁻¹; Toxic dose: 707 ± 14 (♀), 479 ± 39 (♂) mg.kg⁻¹ |  | 7.4 |  | Male and female BALB/c mice | LAL endotoxin: < 0.5 EU.mL⁻¹; Hematology: PLT increase (10 days); ICP-MS Si accumulation (liver, 10 days): ~90% Si/ID | 0 | [7 empty] | Toxic | TOXIC | High | 3 |  | https://doi.org/10.1016/j.jconrel.2019.04.041 |  |  |  | 1 | Consistent
NP-01861 | Mumbai | Safety | töber | Silica | Inorganic |  | töber | Spherical | 115 | 121.6 |  | -50.4 |  | Silanol surface, Bolton–Hunter Reagent radiolabel |  |  |  |  | 20 mg/kg; 450 mg/kg (MTD) | 72 | 8.5 | 37 | Female CD-1 mice | Cellular association: 1.5 µg Si/100 µg protein; Vss: 0.20 L |  | 73 (RAW 264.7); 21.2 (A549) | [6 empty] | Non-toxic | Non-toxic | High | 3 |  | 10.1016/j.jconrel.2012.05.046 |  | Dispersed |  | 1 | No_Viability_Data | 450
NP-01862 | Mumbai | Safety | Silver Nanoparticles (Ag) | Silver | Inorganic |  | Borate-silver nanoparticles |  |  |  |  | -35 |  | Borate |  |  |  |  | Administered to mice |  |  |  | Salmonella and mice |  | 0 | [7 empty] | Toxic | TOXIC | High | 0 |  | 10.1186/ s12951-015-0114-4 |  |  |  |  | Consistent
NP-01863 | Mumbai | Safety | Silver Nanoparticles (Ag) | Silver | Inorganic |  | Cit-Glut coated AgNP (Cit Glut 26nm) | Spherical | 25.9 | 286.3 | 0.542 | -21.7 |  | Citrate-Glutathione (Cit-Glut) |  |  |  |  | 0–15 mg Ag L⁻¹ | 96 | 7.5 | 25 | Medaka larvae |  |  |  | ~4.7 mg Ag L⁻¹ |  |  | No significant oxidative stress response | 106 ± 3.1 µg/L* |  | Non-toxic | Non-toxic | High | 3 |  | 10.1080/ 17435390. 2016.1206150 |  | Dispersed | Poor | 1 | No_Viability_Data
NP-01864 | Mumbai | Safety | Silver Nanoparticles (Ag) | Silver | Inorganic |  | Citrate coated AgNP (Cit 7nm) | Spherical | 7.2 | 146.2 | 0.566 | -26.2 |  | Citrate (Cit) |  |  |  |  | 0–15 mg Ag L⁻¹ | 96 | 7.5 | 25 | Medaka larvae |  |  |  | ~5.0 mg Ag L⁻¹ |  |  | No significant oxidative stress response | 100 ± 2.4 µg/L* |  | Non-toxic | Non-toxic | High | 3 |  | 10.1080/ 17435390. 2016.1206150 |  | Dispersed | Poor | 1 | No_Viability_Data
NP-01865 | Mumbai | Safety | Silver Nanoparticles (Ag) | Silver | Inorganic |  | Citrate-TA coated AgNP (Cit TA 24nm) | Spherical | 24.4 | 234.2 | 0.892 | -27.9 |  | Citrate-Tannic acid (Cit-TA) |  |  |  |  | 0–15 mg Ag L⁻¹ | 96 | 7.5 | 25 | Medaka larvae |  |  |  | ~3.8 mg Ag L⁻¹ |  |  | No significant oxidative stress response | 199 ± 6.2 µg/L* |  | Toxic | TOXIC | High | 3 |  | 10.1080/ 17435390. 2016.1206150 |  | Dispersed | Unreliable | 1 | No_Viability_Data
NP-01866 | Mumbai | Safety | Silver Nanoparticles (Ag) | Silver | Inorganic |  | Citrate-TA coated AgNP (Cit TA 39nm) | Spherical | 39.1 | 191.7 | 1 | -18.2 |  | Citrate-Tannic acid (Cit-TA) |  |  |  |  | 0–15 mg Ag L⁻¹ | 96 | 7.5 | 25 | Medaka larvae |  |  |  | ~4.2 mg Ag L⁻¹ |  |  | No significant oxidative stress response | 10.9 ± 1.5 µg/L* |  | Non-toxic | Non-toxic | High | 3 |  | 10.1080/ 17435390. 2016.1206150 |  | Dispersed | Unreliable | 1 | No_Viability_Data
NP-01867 | Mumbai | Safety | Colloidal silver | Silver | Inorganic |  | Colloidal silver |  | 2 |  |  | -35 | [10 empty] | Guinea pig |  |  |  |  | Not toxic at 5000 mg/kg bw/day |  |  |  |  | Non-toxic | Non-toxic | High | 1 |  | 10.1016/ j.yrtph. 2013.11.002 |  |  |  |  | No_Viability_Data
NP-01868 | Mumbai | Safety | Silver Nanoparticles (Ag) | Silver | Inorganic |  | GA coated AgNP (GA 23nm) | Spherical | 22.8 |  | 0.507 | -23.5 |  | Gum Arabic (GA) |  |  |  |  | 0–15 mg Ag L⁻¹ | 96 | 7.5 | 25 | Medaka larvae |  |  |  | ~0.60 mg Ag L⁻¹ |  |  | SOD/GST upregulated for large GA, but overall mechanism not ROS | 30.3 ± 1.2 µg/L* |  | Toxic | TOXIC | High | 3 |  | 10.1080/ 17435390. 2016.1206150 |  | Aggregated | Poor | 1 | No_Viability_Data
NP-01869 | Mumbai | Safety | Silver Nanoparticles (Ag) | Silver | Inorganic |  | GA coated AgNP (GA 6nm) | Spherical | 5.5 | 849 | 0.491 | -16.5 |  | Gum Arabic (GA) |  |  |  |  | 0–15 mg Ag L⁻¹ | 96 | 7.5 | 25 | Medaka larvae |  |  |  | ~0.55 mg Ag L⁻¹ |  |  | No significant oxidative stress response | 133 ± 5.6 µg/L* |  | Toxic | TOXIC | High | 3 |  | 10.1080/ 17435390. 2016.1206150 |  | Dispersed | Acceptable | 1 | No_Viability_Data
NP-01870 | Mumbai | Safety | Silver Nanoparticles (Ag) | Silver | Inorganic |  | Gum arabic-coated silver nanoparticles (AgGA) | Spherical | 17.9 | 110.2 | 0.45 | -11 |  | Gum arabic (capping agent) |  |  |  |  | 1–10 mg Ag/L | 48 | 8.27 | 25 | Daphnia magna |  |  |  | 3.16 mg total Ag/L (95% CI: 2.71–3.68) |  |  |  | 71.2% (ratio of dissolved to total Ag in MHW) |  | Toxic | TOXIC | High | 3 |  |  |  | Dispersed | Acceptable | 1 | No_Viability_Data
NP-01871 | Mumbai | Safety | Nanocrystalline Silver | Silver | Inorganic |  | Nanocrystalline Silver |  |  |  |  | -35 |  | Acticoat: High-density polyethylene mesh coated with nanocrystalline silver |  |  |  |  | ~35 mg silver/kg bw/day | 264 |  |  | Humans (Burn patients) | [9 empty] | Toxic | TOXIC | High | 1 |  | 10.1016/j.yrtph.2018.08.007 |  |  |  |  | No_Viability_Data
NP-01872 | Mumbai | Safety | Silver Nanoparticles (Ag) | Silver | Inorganic |  | PVP coated AgNP (PVP 38nm) | Spherical | 38.2 | 89.5 | 0.226 | -12.2 |  | Polyvinylpyrrolidone (PVP) |  |  |  |  | 0–15 mg Ag L⁻¹ | 96 | 7.5 | 25 | Medaka larvae |  |  |  | ~2.1 mg Ag L⁻¹ |  |  | No significant oxidative stress response | 25 ± 1.9 µg/L* |  | Toxic | TOXIC | High | 3 |  | 10.1080/ 17435390. 2016.1206150 |  | Dispersed | Good | 1 | No_Viability_Data
NP-01873 | Mumbai | Safety | Silver Nanoparticles (Ag) | Silver | Inorganic |  | PVP coated AgNP (PVP10k 7nm) | Spherical | 7.1 | 102 | 0.355 | -18.2 |  | Polyvinylpyrrolidone (PVP) |  |  |  |  | 0–15 mg Ag L⁻¹ | 96 | 7.5 | 25 | Medaka larvae |  |  |  | ~1.4 mg Ag L⁻¹ |  |  | No significant oxidative stress response | 196 ± 3.7 µg/L* |  | Toxic | TOXIC | High | 3 |  | 10.1080/ 17435390. 2016.1206150 |  | Dispersed | Acceptable | 1 | No_Viability_Data
NP-01874 | Mumbai | Safety | Silver Nanoparticles (Ag) | Silver | Inorganic |  | PVP coated AgNP (PVP55k 49nm) | Spherical | 49.6 | 95.4 | 0.236 | -13.3 |  | Polyvinylpyrrolidone (PVP) |  |  |  |  | 0–15 mg Ag L⁻¹ | 96 | 7.5 | 25 | Medaka larvae |  |  |  | ~1.8 mg Ag L⁻¹ |  |  | No significant oxidative stress response | 81.5 ± 3.4 µg/L* |  | Toxic | TOXIC | High | 3 |  | 10.1080/ 17435390. 2016.1206150 |  | Dispersed | Good | 1 | No_Viability_Data
NP-01875 | Mumbai | Safety | Silver Nanoparticles (Ag) | Silver | Inorganic |  | PVP coated AgNP (PVP55k 8nm) | Spherical | 8.4 | 101.3 | 0.246 | -14.3 |  | Polyvinylpyrrolidone (PVP) |  |  |  |  | 0–15 mg Ag L⁻¹ | 96 | 7.5 | 25 | Medaka larvae |  |  |  | ~1.1 mg Ag L⁻¹ |  |  | SOD/MT upregulated, but overall mechanism not ROS-based | 138 ± 2.5 µg/L* |  | Toxic | TOXIC | High | 3 |  | 10.1080/ 17435390. 2016.1206150 |  | Dispersed | Good | 1 | No_Viability_Data
NP-01876 | Mumbai | Safety | Silver Nanoparticles (Ag) | Silver | Inorganic |  | PVP-coated Silver Nanoparticles |  |  |  |  | -35 |  | PVP (Polyvinylpyrrolidone) | [8 empty] | THP-1 | [6 empty] | Yes |  |  | Toxic | TOXIC | High | 0 |  | 10.1016/ j.cis.2015.02.007 |  |  |  |  | No_Viability_Data
NP-01877 | Mumbai | Safety | Silver Nanoparticles (Ag) | Silver | Inorganic |  | Polyethylene glycol-coated silver nanoparticles (AgPEG) | Spherical | 8.1 | 82.8 | 0.22 | -26.1 |  | Thiolated polyethylene glycol (Mr ~5 kDa) |  |  |  |  | 0.5–20 mg Ag/L | 48 | 8.27 | 25 | Daphnia magna |  |  |  | 3.41 mg total Ag/L (95% CI: 3.26–3.51) |  |  |  | 50.0% (ratio of dissolved to total Ag in MHW) |  | Toxic | TOXIC | High | 3 |  |  |  | Dispersed | Good | 1 | No_Viability_Data
NP-01878 | Mumbai | Safety | Silver Nanoparticles (Ag) | Silver | Inorganic |  | Polyvinylpyrrolidone-coated silver nanoparticles (AgPVP) | Spherical | 38.8 | 69.4 | 0.24 | -0.103 |  | Polyvinylpyrrolidone (PVP; Mr ~10 kDa) |  |  |  |  | 5–75 mg Ag/L | 48 | 8.27 | 25 | Daphnia magna |  |  |  | 14.81 mg total Ag/L (95% CI: 11.53–19.02) |  |  |  | 10.3% (ratio of dissolved to total Ag in MHW) |  | Non-toxic | Non-toxic | High | 3 |  |  |  | Dispersed | Good | 1 | No_Viability_Data
NP-01879 | Mumbai | Safety | Silver (Ag) | Silver | Inorganic |  | Silver (Ag) |  | 33.7 |  |  | -35 |  | Biologically synthesized by Conocarpus erectus L. plant extract |  |  |  |  | 25 ppm | 23 |  | 31.4 | Cotton (Gossypium hirsutum L.); Cotton leaf curl virus | Disease Incidence Reduction: 39.8%; Disease Infection Reduction: 44.8% |  |  |  |  | 13.7% decrease in electrolyte leakage (vs infected control) | 29.7% decrease in H2 O2 (vs infected control) |  |  | Non-toxic | Non-toxic | High | 2 |  | 10.1186/s40538-024-00656-z |  |  |  |  | No_Viability_Data
NP-01880 | Mumbai | Safety | Silver (Ag) | Silver | Inorganic |  | Silver (Ag) | Spherical | 11 | 19 |  | 21.13 |  | Citrate-capped; Well-dispersed in distilled water (DW) |  |  |  |  | Acute Study (Single Dose): 2061 mg kg–1 body weight,. 14-day Study (Daily): 515.3, 1030.5, and 2061 mg kg–1. 13-week Study (Daily): 257.6, 515.3, and 1030.5 mg kg–1. | 336 | 6 |  | Sprague–Dawley rats (female and male), |  | 0 |  |  | Estimated to be greater than 2061 mg kg–1 of body weight. |  |  |  |  | Toxic | TOXIC | High | 3 |  | 10.1002/jat.3125 |  | Dispersed |  | 1 | Consistent
NP-01881 | Mumbai | Safety | Silver (Ag) nanoparticles | Silver | Inorganic |  | Silver (Ag) nanoparticles | Other | 20 | 782 |  | -35 |  | Used without further modification; similar chemistry confirmed by XPS with a binding energy peak at 368.375 eV |  |  |  |  | 10 ppm and 100 ppm | 12 |  | 25 | Drosophila melanogaster (strain Oregon R) | [9 empty] | Non-toxic | Non-toxic | High | 2 |  | 10.2147/IJN.S16881 |  | Dispersed |  | 0 | No_Viability_Data
NP-01882 | Mumbai | Safety | Silver (Ag) nanoparticles in poly-1-vinyl-1,2,4-triazole (PVT) matrix,. | Silver | Inorganic |  | Silver (Ag) nanoparticles in poly-1-vinyl-1,2,4-triazole (PVT) matrix,. | Spherical | 2 |  |  | -35 |  | Poly-1-vinyl-1,2,4-triazole (PVT) stabilizer/matrix,,. | 3.04 |  |  |  | 5000 mg/kg (single dose); 100 µg of silver per 1 kg of body weight (daily for 9 days),,. | 336 | 7.4 | 37 | Outbred white mice and outbred white female rats,. |  | 0 |  |  | > 5000 mg/kg,. |  |  |  |  | Toxic | TOXIC | High | 2 |  | NA . |  |  |  | 1 | Consistent | 5000
NP-01883 | Mumbai | Safety | Silver (Ag) particles | Silver | Inorganic |  | Silver (Ag) particles | Other | 500 | 508 |  | -35 |  | Used without further modification; similar chemistry confirmed by XPS with a binding energy peak at 368.375 eV |  |  |  |  | 10 ppm and 100 ppm | 12 |  | 25 | Drosophila melanogaster (strain Oregon R) | [9 empty] | Non-toxic | Non-toxic | High | 2 |  | 10.2147/IJN.S16881 |  | Dispersed |  | 0 | No_Viability_Data
NP-01884 | Mumbai | Safety | Silver (Ag) pristine ENP | Silver | Inorganic |  | Silver (Ag) pristine ENP | Other | 25 | 90 |  | -35 |  | Pristine/Engineered |  |  |  |  | 20 μg/aspiration; 100 μg total (4 mg/kg) | 5 | 7.2 | 25 | BALB/c mice (Male) | BAL Total cells: ~7.5 x 10⁴; Neutrophils: ~1.3 x 10⁴; Lung Ag: ~100 ng/mg; Lung IL-1: ~60 pg/ml; Lung KC: ~140 pg/ml | [8 empty] | Toxic | TOXIC | High | 2 |  | 10.1093/toxsci/kfu112 |  | Dispersed |  | 0 | No_Viability_Data | 4
NP-01885 | Mumbai | Safety | Silver Iodide Nanoparticles (AgI-NPs) | Silver | Inorganic |  | Silver Iodide Nanoparticles (AgI-NPs) | Other | 29 |  |  | -35 |  | Carboxymethyl β-glucan from Kluyveromyces marxianus M59 | [5 empty] | 24 |  | 37 | A549 |  |  | 24h: A549: 23.95 μg/mL; L929: 130.37 μg/mL. 48h: A549: 19.13 μg/mL; L929: 73.69 μg/mL | [6 empty] | Toxic | TOXIC | High | 2 |  | 10.1186/s12896-025-01046-5 |  |  |  | 0 | No_Viability_Data
NP-01886 | Mumbai | Safety | Silver Nanoparticles (Ag) | Silver | Inorganic |  | Silver Nanoparticles |  | 35 | 144 | 0.227 | -35 |  | None (bare/uncoated) |  |  |  |  | 0.1 to 62.5 µg/L | 48 | 6.5 | 20 | Daphnia magna |  |  |  | 3.9 to 33.4 µg/L |  |  | Potential mentioned, not quantified | ≈16% (fraction <2nm at pH 8.0, -DOM) |  | Non-toxic | Non-toxic | High | 2 |  | 10.1016/j.ecoenv.2014.09.031 |  | Dispersed | Good |  | No_Viability_Data
NP-01887 | Mumbai | Safety | Silver Nanoparticles (Ag) | Silver | Inorganic |  | Silver Nanoparticles |  | 10 |  |  | -35 |  | Suspension |  |  |  |  | 0.04, 0.2, or 400 mg/kg bw | 24 |  |  | Guinea pigs | [9 empty] | Toxic | TOXIC | High | 2 |  | 10.1016/j.yrtph.2018.08.007 |  |  |  |  | No_Viability_Data | 400
NP-01888 | Mumbai | Safety | Silver Nanoparticles (Ag) | Silver | Inorganic |  | Silver Nanoparticles (AgNPs via L. acidophilus) | Spherical | 10 |  |  | -35 |  | Lactobacillus acidophilus extract | [7 empty] | 37 | Enteroaggregative Escherichia coli | [9 empty] | Non-toxic | Non-toxic | High | 1 |  | 10.1007/s12602-022-09961-1 |  |  |  | 1 | No_Viability_Data
NP-01889 | Mumbai | Safety | Silver Nanoparticles (Ag) | Silver | Inorganic |  | Silver Nanoparticles (AgNPs via L. rhamnosus) |  | 200 |  |  | -36.3 |  | Lacticaseibacillus rhamnosus | [7 empty] | 37 | Bacteria | [9 empty] | Non-toxic | Non-toxic | High | 2 |  | 10.3390/ijms252111809 |  |  |  |  | No_Viability_Data
NP-01890 | Mumbai | Safety | Silver Nanoparticles (Ag) | Silver | Inorganic |  | Silver Nanoparticles (AgNPs) | Other | 100 |  |  | -35 | 1.8498 | 0.2% polyvinylpyrrolidone (as a dispersant) |  |  |  |  | 0–50 mg AgNPs/kg dry weight soil (tested concentrations: 10, 20, 30, 40, 50 mg/kg) |  |  | 24 | Soil alga Chlamydomonas reinhardtii |  | 88 | EC50 values (mg/kg dry weight soil): Biomass: 40 (28–53); Area: 35 (34–37); Membrane permeability: 24 (15–32); Others (>50 mg/kg) |  |  | Cell membrane permeability was 4.3, 7.2, and 6.21-fold higher than control cells in 30, 40, and 50 mg AgNP/kg-treated soil, respectively | Decrease in dichlorofluorescin intensity (indicator of oxidative stress) observed at 40 and 50 mg AgNP/kg-treated soil | No Ag ions were detected to have been released from AgNP-treated soil after six days | 50 | Toxic | TOXIC | High | 2 |  | 10.1038/s41598-017-18680-5 |  |  |  | 0 | Conflict_HighViability_TOXIC | 50
NP-01891 | Mumbai | Safety | Silver Nanoparticles (Ag) | Silver | Inorganic |  | Silver Nanoparticles (AgNPs) |  | 10 |  |  | -35 |  | Toxicity independent of surface coating (for 10 nm particles); Coating-dependent dissolution | [5 empty] | 24 |  |  | Human lung cells; Mouse embryonic fibroblasts; Testicular | [6 empty] | ROS generation greater than macro (bulk) silver; One study reported no increased production of intracellular ROS | Toxicity related to rate of intracellular Ag release; Dissolution (coating-dependent) |  | Toxic | TOXIC | High | 2 |  | 10.15171/apb.2015.061 |  |  |  |  | No_Viability_Data
NP-01892 | Mumbai | Safety | Silver Nanoparticles (Ag) | Silver | Inorganic |  | Silver Nanoparticles (SNPs) | Spherical | 15 |  |  | -35 |  | 0.1 mM sodium citrate in deionized water |  |  |  |  | 2 mg/kg daily | 504 | 7.4 | 24 | Male Wistar albino rats | [6 empty] | Associated with toxicity via release of ions |  |  | Toxic | TOXIC | High | 2 |  | 10.3109/01913123.2016.1150377 |  |  |  | 1 | No_Viability_Data | 2
NP-01893 | Mumbai | Safety | Silver Nanoparticles (Ag) | Silver | Inorganic |  | Silver Nanoparticles (from silver sulfate dressing) |  |  |  |  | -35 |  | Mepilex Ag: Silver sulfate-containing silicone foam dressing |  |  |  |  | 8000 cm² dressing applied to 70% body surface | 168 |  |  | Humans (Burn patient) | [9 empty] | Toxic | TOXIC | High | 1 |  | 10.1016/j.yrtph.2018.08.007 |  |  |  |  | No_Viability_Data
NP-01894 | Mumbai | Safety | Silver Nanoparticles (Ag) | Silver | Inorganic |  | Silver nanoparticle (Ag-NP) | Spherical | 47.68 | 41.14 | 0.264 | -18.2 | [6 empty] | 1, 5, and 10 mg L⁻¹ | 1440 | 7.1 |  | Polypedates maculatus (Indian tree frog tadpole) | RBC: 1.44–1.06 x 10⁶/μL; WBC: 3.85–5.42 x 10³/μL; SOD: 49.45–14.21 U/mg; CAT: 21.45–4.21 U/mg; ALT: 15.03–39.45 U/ml; AST: 78.12–106.45 U/ml; ALP: 25.12–61.45 U/ml; Urea: 6.12–26.45 mg dL⁻¹; Creatinine: 0.56–2.06 mg dL⁻¹ | 5 |  |  |  |  | 15.23–35.24 nmol MDA/mg protein (LPO marker) | 0.294–1.198 mg L⁻¹ (Dissolved Ag⁺ ions) |  | Toxic | TOXIC | High | 4 |  | 10.1016/j.chemosphere.2021.133511 |  | Dispersed | Good | 1 | Consistent
NP-01895 | Mumbai | Safety | Silver Nanoparticles (Ag) | Silver | Inorganic |  | Silver nanoparticle (AgNP) | Spherical | 6.3 | 6.3 |  | -4.38 |  | Suspended in 5% sucrose solution |  |  |  |  | 5 mg/kg (intravenous) | 24 |  | 20 | Female Sprague-Dawley rats | [6 empty] | NA (Discussed as mechanism, but not quantitatively measured) | 60 ng/mL Ag⁺ released after 24h at 37˚C (~0.006%) | 3 | Toxic | TOXIC | High | 3 |  | 10.1371/journal.pone.0185554 |  | Dispersed |  | 1 | No_Viability_Data | 5
NP-01896 | Mumbai | Safety | Silver Nanoparticles (Ag) | Silver | Inorganic |  | Silver nanoparticle (AgNP) | Spherical | 50 |  |  | -35 |  | M. officinalis plant extract reducing/capping agent |  |  |  |  | 40 mM, 60 mM | 2 |  | 25 | Melissa officinalis (Lemon balm) | PAL gene induction: 74.17; Phenol: 13 mg GAE/g DW | [8 empty] | Non-toxic | Non-toxic | High | 2 |  | https://doi.org/10.1186/s12870-021-03052-z |  |  |  | 1 | No_Viability_Data
NP-01897 | Mumbai | Safety | Silver Nanoparticles (Ag) | Silver | Inorganic |  | Silver nanoparticle (AgNPs) | Spherical | 22 |  |  | -35 |  | PVP (polyvinyl pyrrolidone) used as capping agent |  |  |  |  | 0.1 ppm | 360 | 7.58 | 25 | Adult zebrafish (Danio rerio) | [6 empty] | 2.627 ± 0.002 μM (measured as Nitric Oxide/nitrite generation) |  |  | Toxic | TOXIC | High | 2 |  | 10.1016/j.aquatox.2014.11.007 |  |  |  | 1 | No_Viability_Data
NP-01898 | Mumbai | Safety | Silver Nanoparticles (Ag) | Silver | Inorganic |  | Silver nanoparticle (Lankveld et al.) |  | 20 |  |  | -35 | [6 empty] | ~ 0.1 mg/kg bw/d |  |  |  | Rats | [9 empty] | Toxic | TOXIC | High | 1 |  | https://doi.org/10.1186/s12989-022-00511-9 |  |  |  |  | No_Viability_Data | 0.1
NP-01899 | Mumbai | Safety | Silver Nanoparticles (Ag) | Silver | Inorganic |  | Silver nanoparticle (Ref) | Spherical | 40 |  |  | -35 | [6 empty] | 500 mg/kg bw | 840 |  |  | Adult male NMRI mice | [6 empty] | Increased MDA content; decreased total antioxidant capacity |  |  | Non-toxic | Non-toxic | High | 2 |  | https://doi.org/10.1186/s12989-022-00511-9 |  |  |  | 1 | No_Viability_Data | 500
NP-01900 | Mumbai | Safety | Silver Nanoparticles (Ag) | Silver | Inorganic |  | Silver nanoparticles |  | 18 |  |  | -35 | 1.49 | Metallic silver (not silver oxides). |  |  |  |  | 76 mg/m³ (low), 135 mg/m³ (middle), 750 mg/m³ (high). | 4 |  | 23 | Sprague-Dawley rats. |  |  |  | Higher than 750 mg/m³ (3.1 × 10⁶ particles/cm³). | [5 empty] | Non-toxic | Non-toxic | High | 2 |  | 10.1177/0748233710382540. |  |  |  |  | No_Viability_Data
NP-01901 | Mumbai | Safety | Silver Nanoparticles (Ag) | Silver | Inorganic |  | Silver nanoparticles capped with bovine serum albumin (Ag-BSA) |  | 5 |  |  | -35 |  | Bovine serum albumin (BSA) |  |  |  |  | 5, 10, 25, 50 and 100 µg ml⁻¹ | 72 |  | 28.5 | Zebrafish embryos (Danio rerio) |  |  |  | 25–50 µg ml⁻¹ (for embryos exposed at 64–128 cell stage) |  |  | NA (Oxidative stress is suggested as a potential mechanism for future studies) | NA (It is believed that Ag+ ions get released by the surface oxidation of Ag-np under complex physiological conditions in vivo) |  | Non-toxic | Non-toxic | High | 2 |  | 10.1088/0957-4484/19/25/255102 |  |  |  |  | No_Viability_Data
NP-01902 | Mumbai | Safety | Silver Nanoparticles (Ag) | Silver | Inorganic |  | Silver nanoparticles capped with soluble potato starch (Ag-starch) |  | 5 |  |  | -35 |  | Soluble potato starch |  |  |  |  | 5, 10, 25, 50 and 100 µg ml⁻¹ | 72 |  | 28.5 | Zebrafish embryos (Danio rerio) |  |  |  | 25–50 µg ml⁻¹ (for embryos exposed at 64–128 cell stage) |  |  | NA (Oxidative stress is suggested as a potential mechanism for future studies) | NA (It is believed that Ag+ ions get released by the surface oxidation of Ag-np under complex physiological conditions in vivo) |  | Non-toxic | Non-toxic | High | 2 |  | 10.1088/0957-4484/19/25/255102 |  |  |  |  | No_Viability_Data
NP-01903 | Mumbai | Safety | Silver sulfide nanoparticles (Ag₂S NPs) | Silver | Inorganic |  | Silver sulfide nanoparticles (Ag₂S NPs) |  | 22.6 |  |  | -35 |  | PVP-coated AgNPs modified with sodium sulfide (Na₂S) |  |  |  |  | 0.1 ppm | 360 | 7.58 | 25 | Adult zebrafish (Danio rerio) | [6 empty] | 2.578 ± 0.003 μM (measured as Nitric Oxide/nitrite generation) | NA (noted as decreased by sulfidation) |  | Non-toxic | Non-toxic | High | 2 |  | 10.1016/j.aquatox.2014.11.007 |  |  |  |  | No_Viability_Data
NP-01904 | Mumbai | Safety | Sulphur nanoparticles (SNPs) | Sulfur | Inorganic |  | Sulphur nanoparticles (SNPs) | Spherical | 85 | 78.82 | 1 | -12.4 |  | Hydrochloric acid (used as a stabilizing and reducing agent) |  |  |  |  | 100 ppm, 300 ppm, and 500 ppm (foliar spray), | 15 | 6 | 25 | Mango trees (Mangifera indica L. cv. Keitt), | Yield change: +342% at 100 ppm, -27% at 500 ppm; Leaf Sulphur content at 500 ppm: 1.57 g/kg DW (exceeds phytotoxic limit of 1.22 g/kg), | [5 empty] | H2O2 content: 0.60 nmol/g FW (at 100/300 ppm) to 2.88 nmol/g FW (at 500 ppm) |  |  | Non-toxic | Non-toxic | High | 3 |  |  |  | Dispersed | Unreliable | 1 | No_Viability_Data
NP-01905 | Mumbai | Safety | SnO2 (UG022) in Embryo Medium | Tin Oxide | Inorganic |  | SnO2 (UG022) in Embryo Medium | Spherical | 2.99 |  | 0.47 | 12.2 |  | Uncoated, non-functionalized |  |  |  |  | 0.08, 0.4, 2, 10, 50 mg/L | 120 | 7 |  | Embryonic zebrafish |  |  |  | NA (Caused little/no significant toxicity) | [5 empty] | Toxic | TOXIC | High | 3 |  | http://dx.doi.org/10.1016/j.toxrep.2015.03.015 |  | Aggregated | Acceptable | 1 | No_Viability_Data
NP-01906 | Mumbai | Safety | SnO2 (UG022) in Ultrapure Water | Tin Oxide | Inorganic |  | SnO2 (UG022) in Ultrapure Water | Spherical | 2.99 |  | 0.571 | 8.494 |  | Uncoated, non-functionalized |  |  |  |  | 0.08, 0.4, 2, 10, 50 mg/L | 120 |  |  | Embryonic zebrafish |  |  |  | NA (Caused little/no significant toxicity) | [5 empty] | Toxic | TOXIC | High | 3 |  | http://dx.doi.org/10.1016/j.toxrep.2015.03.015 |  | Aggregated | Poor | 1 | No_Viability_Data
NP-01907 | Mumbai | Safety | SnO2 (UG023) in Embryo Medium | Tin Oxide | Inorganic |  | SnO2 (UG023) in Embryo Medium | Spherical | 2.87 |  | 0.549 | 13.6 |  | Uncoated, non-functionalized |  |  |  |  | 0.08, 0.4, 2, 10, 50 mg/L | 120 | 7 |  | Embryonic zebrafish |  |  |  | NA (Caused little/no significant toxicity) | [5 empty] | Toxic | TOXIC | High | 3 |  | http://dx.doi.org/10.1016/j.toxrep.2015.03.015 |  | Aggregated | Poor | 1 | No_Viability_Data
NP-01908 | Mumbai | Safety | SnO2 (UG023) in Ultrapure Water | Tin Oxide | Inorganic |  | SnO2 (UG023) in Ultrapure Water | Spherical | 2.87 |  | 0.553 | 14.23 |  | Uncoated, non-functionalized |  |  |  |  | 0.08, 0.4, 2, 10, 50 mg/L | 120 |  |  | Embryonic zebrafish |  |  |  | NA (Caused little/no significant toxicity) | [5 empty] | Toxic | TOXIC | High | 3 |  | http://dx.doi.org/10.1016/j.toxrep.2015.03.015 |  | Aggregated | Poor | 1 | No_Viability_Data
NP-01909 | Mumbai | Safety | Titanium Dioxide (TiO2) | Titanium Dioxide | Inorganic |  | Degussa P25 (Aeroxide TiO2 P25) | Other | 25.1 | 211.2 |  | 15 | 51.1 | Uncoated |  |  |  |  | 20 mg/L or 100 mg/L (sediment) | 7 | 7.02 | 22.3 | Hyalella azteca (benthic amphipod) | Weight gain (21d): 0.345 ± 0.0238 mg (Lab Control); 0.146 ± 0.0144 mg (SSR Control). Tissue Uptake: 14 µg/mg (not different from control) | 85 |  |  |  |  | 12,353 ± 330 RFUs |  |  | Non-toxic | Non-toxic | High | 3 |  | 10.1016/j.scitotenv.2014.08.068 |  | Dispersed |  | 0 | Consistent
NP-01910 | Mumbai | Safety | Fine-sized TiO₂ (Aquatic - Algae) | Titanium Dioxide | Inorganic |  | Fine-sized TiO₂ (Aquatic - Algae) |  | 380 |  |  | 15 | 5.8 | Alumina surface coating (~1% alumina) |  |  |  |  | 0.01, 0.1, 1, 10, and 100 mg/L (nominal) | 72 |  | 23.8 | Pseudokirchneriella subcapitata (green algae) |  |  | 16 (12–22) mg/L (Growth Inhibition); 61 (52–72) mg/L (Growth Rate) | [6 empty] | Toxic | TOXIC | High | 2 |  | doi:10.1016/j.toxlet.2007.04.008 |  |  |  |  | No_Viability_Data
NP-01911 | Mumbai | Safety | Fine-sized TiO₂ (Aquatic - Daphnia) | Titanium Dioxide | Inorganic |  | Fine-sized TiO₂ (Aquatic - Daphnia) |  | 380 |  |  | 15 | 5.8 | Alumina surface coating (~1% alumina) |  |  |  |  | 0.1, 1.0, 10, and 100 mg/L (nominal) | 48 |  | 20.2 | Daphnia magna (water flea) |  |  | >100 mg/L (EC50) | [6 empty] | Non-toxic | Non-toxic | High | 2 |  | doi:10.1016/j.toxlet.2007.04.008 |  |  |  |  | No_Viability_Data
NP-01912 | Mumbai | Safety | Fine-sized TiO₂ (Aquatic - Rainbow Trout) | Titanium Dioxide | Inorganic |  | Fine-sized TiO₂ (Aquatic - Rainbow Trout) |  | 380 |  |  | 15 | 5.8 | Alumina surface coating (~1% alumina) |  |  |  |  | 0.1, 1.0, 10, and 100 mg/L (nominal) | 96 |  |  | Oncorhynchus mykiss (rainbow trout) |  |  |  | >100 mg/L | [5 empty] | Non-toxic | Non-toxic | High | 2 |  | doi:10.1016/j.toxlet.2007.04.008 |  |  |  |  | No_Viability_Data
NP-01913 | Mumbai | Safety | Titanium Dioxide (TiO2) | Titanium Dioxide | Inorganic |  | Food-grade titanium dioxide (E171) | Other | 5 |  | 0.18 | -13.18 |  | Food-grade additive; 100% composed by anatase |  |  |  |  | 10 mg/kg body weight every other day | 2160 | 7.4 |  | Male Wistar rats | Infiltrated cells: 49 ± 3; Interstitial fibrosis (IOD): 220 ± 11 lum/pix2; Perivascular fibrosis (IOD): 523 ± 27 lum/pix2; Mitochondrial Cyt-C decreased by 50%; Cardiac calcium significantly increased | 20 | [7 empty] | Toxic | TOXIC | High | 4 |  | 10.1186/s12989-023-00553-7 |  | Aggregated | Good | 0 | Consistent | 10
NP-01914 | Mumbai | Safety | MXene-derived TiO₂-supported SiO₂/Ti₃C₂ composite (SMXT-450) | Titanium Dioxide | Inorganic |  | MXene-derived TiO₂-supported SiO₂/Ti₃C₂ composite (SMXT-450) | 2D Sheet | 150 |  |  | 15 | 25.6 | MXene-derived TiO₂ supported on SiO₂/Ti₃C₂ | 2.38 | [11 empty] | NA (for NP) / 0.9 mg L⁻¹ (for TCH pollutant) |  |  | Superoxide anions (∙O₂⁻) and Hydroxyl radicals (∙OH) |  |  | Toxic | TOXIC | High | 1 |  | https://doi.org/10.1016/j.envpol.2024.125624 |  |  |  | 3 | No_Viability_Data
NP-01915 | Mumbai | Safety | Titanium Dioxide (TiO2) | Titanium Dioxide | Inorganic |  | Nano-anatase TiO2 | Other | 5 |  |  | 15 |  | Prepared via controlled hydrolysis of titanium tetrabutoxide. |  |  |  |  | 5, 10, 50, 100, and 150 mg/kg BW | 336 |  |  | CD-1 (ICR) mice (female, 20±2 g) |  |  |  |  | 150 mg/kg BW (for acute abdominal cavity TiO2 toxicity) |  |  |  |  | Toxic | TOXIC | High | 2 |  | 10.1007/s12011-008-8285-6 |  |  |  | 0 | No_Viability_Data | 150
NP-01916 | Mumbai | Safety | Titanium Dioxide (TiO2) | Titanium Dioxide | Inorganic |  | Nanosized TiO2 (Degussa P25) in ISO Test Water, Dark |  |  | 358 |  | -10.3 |  | Photocatalytic nTiO2 (Degussa P25) |  |  |  |  | Theoretical range: 10–105 mg/L TiO2 | 48 | 7.54 |  | Daphnia magna (Daphnids) |  |  | EC50 (Immobilization): Theoretical: 29.7 mg/L; Quantified: 19.3 mg/L |  |  | NA (Toxicity may be due to physical impediment limiting mobility) |  | Nanosized TiO2 is not soluble in water |  | Non-toxic | Non-toxic | High | 2 |  | 10.1002/etc.1981 |  | Dispersed |  |  | No_Viability_Data
NP-01917 | Mumbai | Safety | Titanium Dioxide (TiO2) | Titanium Dioxide | Inorganic |  | Nanosized TiO2 (Degussa P25) in ISO Test Water, UVA |  |  | 358 |  | -10.3 |  | Photocatalytic nTiO2 (Degussa P25) |  |  |  |  | Theoretical range: 1–10.5 mg/L TiO2 | 48 | 7.54 |  | Daphnia magna (Daphnids) |  |  | EC50 (Immobilization): Theoretical: 1.2 mg/L; Quantified: 0.8 mg/L |  |  | NA (Toxicity likely due to reactive oxygen species attacking membrane lipids) | Formation of reactive oxygen species is likely the cause of higher toxicity under UVA light | Nanosized TiO2 is not soluble in water |  | Non-toxic | Non-toxic | High | 2 |  | 10.1002/etc.1981 |  | Dispersed |  |  | No_Viability_Data
NP-01918 | Mumbai | Safety | Titanium Dioxide (TiO2) | Titanium Dioxide | Inorganic |  | Nanosized TiO2 (Degussa P25) in River Water, Dark |  |  | 345 |  | -10.3 |  | Photocatalytic nTiO2 (Degussa P25) |  |  |  |  | Theoretical range: 10–105 mg/L TiO2 | 48 | 8.15 |  | Daphnia magna (Daphnids) |  |  | EC50 (Immobilization): Theoretical: 33.6 mg/L; Quantified: 27.8 mg/L |  |  | NA (Toxicity may be due to physical impediment limiting mobility) |  | Nanosized TiO2 is not soluble in water |  | Non-toxic | Non-toxic | High | 2 |  | 10.1002/etc.1981 |  | Dispersed |  |  | No_Viability_Data
NP-01919 | Mumbai | Safety | Titanium Dioxide (TiO2) | Titanium Dioxide | Inorganic |  | Nanosized TiO2 (Degussa P25) in River Water, UVA |  |  | 345 |  | -10.3 |  | Photocatalytic nTiO2 (Degussa P25) |  |  |  |  | Theoretical range: 1–10.5 mg/L TiO2 | 48 | 8.15 |  | Daphnia magna (Daphnids) |  |  | EC50 (Immobilization): Theoretical: 3.4 mg/L; Quantified: 2.8 mg/L |  |  | NA (Toxicity likely due to reactive oxygen species attacking membrane lipids) | Formation of reactive oxygen species is likely the cause of higher toxicity under UVA light | Nanosized TiO2 is not soluble in water |  | Non-toxic | Non-toxic | High | 2 |  | 10.1002/etc.1981 |  | Dispersed |  |  | No_Viability_Data
NP-01920 | Mumbai | Safety | Titanium Dioxide (TiO2) | Titanium Dioxide | Inorganic |  | TiO2 | Other | 10 |  |  | 15 | 173.1 | 21.5% C, 42.2% O, 36.3% Ti; nitric acid |  |  |  |  | 90.5 µg/ml | 60 |  |  | Female BALB/cJ mice | Comet assay (% DNA in tail): 20 ± 8.6%; BALF Protein: 234 ± 145 mg/mL; Sensory irritation (TB increase): ~200%; Neutrophils (BAL): <1 x 10^4 | [8 empty] | Toxic | TOXIC | High | 2 |  | 10.1080/17435390.2016.1202350 |  |  |  | 0 | No_Viability_Data
NP-01921 | Mumbai | Safety | Titanium Dioxide (TiO2) | Titanium Dioxide | Inorganic |  | TiO2 (Solvothermal) |  | 2.5 |  |  | 15 | [12 empty] | 0 | [7 empty] | Toxic | TOXIC | High | 1 |  | 10.1186/ s12951-016-0225-6 |  |  |  |  | Consistent
NP-01922 | Mumbai | Safety | Titanium Dioxide (TiO2) | Titanium Dioxide | Inorganic |  | TiO2 (TC009) in Embryo Medium | Spherical | 11.64 |  | 0.483 | 15.1 |  | Uncoated, non-functionalized |  |  |  |  | 0.08, 0.4, 2, 10, 50 mg/L | 120 | 7 |  | Embryonic zebrafish |  |  |  | NA (Caused little/no significant toxicity) | [5 empty] | Toxic | TOXIC | High | 3 |  | http://dx.doi.org/10.1016/j.toxrep.2015.03.015 |  | Aggregated | Acceptable | 1 | No_Viability_Data
NP-01923 | Mumbai | Safety | Titanium Dioxide (TiO2) | Titanium Dioxide | Inorganic |  | TiO2 (TC009) in Ultrapure Water | Spherical | 11.64 |  | 0.445 | 17.11 | 341 | Uncoated, non-functionalized |  |  |  |  | 0.08, 0.4, 2, 10, 50 mg/L | 120 |  |  | Embryonic zebrafish |  |  |  | NA (Caused little/no significant toxicity) | [5 empty] | Toxic | TOXIC | High | 3 |  | http://dx.doi.org/10.1016/j.toxrep.2015.03.015 |  | Aggregated | Acceptable | 1 | No_Viability_Data
NP-01924 | Mumbai | Safety | Titanium Dioxide (TiO2) | Titanium Dioxide | Inorganic |  | TiO2 (TC010) in Embryo Medium | Spherical | 10.47 |  | 0.479 | 19.2 |  | Uncoated, non-functionalized |  |  |  |  | 0.08, 0.4, 2, 10, 50 mg/L | 120 | 7 |  | Embryonic zebrafish |  |  |  | NA (Caused little/no significant toxicity) | [5 empty] | Toxic | TOXIC | High | 3 |  | http://dx.doi.org/10.1016/j.toxrep.2015.03.015 |  | Aggregated | Acceptable | 1 | No_Viability_Data
NP-01925 | Mumbai | Safety | Titanium Dioxide (TiO2) | Titanium Dioxide | Inorganic |  | TiO2 (TC010) in Ultrapure Water | Spherical | 10.47 |  | 0.542 | 10.65 |  | Uncoated, non-functionalized |  |  |  |  | 0.08, 0.4, 2, 10, 50 mg/L | 120 |  |  | Embryonic zebrafish |  |  |  | NA (Caused little/no significant toxicity) | [5 empty] | Toxic | TOXIC | High | 3 |  | http://dx.doi.org/10.1016/j.toxrep.2015.03.015 |  | Aggregated | Poor | 1 | No_Viability_Data
NP-01926 | Mumbai | Safety | Titanium Dioxide (TiO2) | Titanium Dioxide | Inorganic |  | TiO2 (Fine) |  | 1 |  |  | 15 | [6 empty] | 1.5–16 mg/m3 particles | 1.5 |  |  | Male SD rats | [7 empty] | Almost seldom dissolute |  | Non-toxic | Non-toxic | High | 2 |  | https://doi.org/10.1007/s10534-018-0113-7 |  |  |  |  | No_Viability_Data
NP-01927 | Mumbai | Safety | Titanium Dioxide (TiO2) | Titanium Dioxide | Inorganic |  | TiO2 (Micro) |  | 1 |  |  | 15 | [6 empty] | 0.5, 5, 50 mg/kg |  |  |  | SD rats | [7 empty] | Almost seldom dissolute |  | Non-toxic | Non-toxic | High | 1 |  | https://doi.org/10.1007/s10534-018-0113-7 |  |  |  |  | No_Viability_Data | 50
NP-01928 | Mumbai | Safety | Titanium Dioxide (TiO2) | Titanium Dioxide | Inorganic |  | TiO2 (Nano) |  | 21 |  |  | 15 | [6 empty] | 1.5–16 mg/m3 particles | 1.5 |  |  | Male SD rats | [7 empty] | Almost seldom dissolute |  | Non-toxic | Non-toxic | High | 2 |  | https://doi.org/10.1007/s10534-018-0113-7 |  |  |  |  | No_Viability_Data
NP-01929 | Mumbai | Safety | Titanium Dioxide (TiO2) | Titanium Dioxide | Inorganic |  | TiO2 (Rutile fine) |  | 288 |  |  | 15 |  | Rutile |  |  |  |  | 0.5 mg/kg | 4 |  |  | ApoE−/− mice | [7 empty] | Almost seldom dissolute |  | Non-toxic | Non-toxic | High | 2 |  | https://doi.org/10.1007/s10534-018-0113-7 |  |  |  |  | No_Viability_Data | 0.5
NP-01930 | Mumbai | Safety | Titanium Dioxide (TiO2) | Titanium Dioxide | Inorganic |  | TiO2 (Rutile nano) |  | 21.6 |  |  | 15 |  | Rutile |  |  |  |  | 0.5 mg/kg | 4 |  |  | ApoE−/− mice | [7 empty] | Almost seldom dissolute |  | Non-toxic | Non-toxic | High | 2 |  | https://doi.org/10.1007/s10534-018-0113-7 |  |  |  |  | No_Viability_Data | 0.5
NP-01931 | Mumbai | Safety | Titanium Dioxide (TiO2) | Titanium Dioxide | Inorganic |  | TiO2 NPs (S40) |  | 16.2 |  |  | 15 | 95 | [6 empty] | 24 | 7 | 37 | Escherichia coli K12 |  |  |  | 68 mg/L | [5 empty] | Toxic | TOXIC | High | 2 |  | 10.1016/j.jes.2018.06.010 |  |  |  |  | No_Viability_Data
NP-01932 | Mumbai | Safety | Titanium Dioxide (TiO2) | Titanium Dioxide | Inorganic |  | TiO2 NPs (S70) |  | 16.2 |  |  | 15 | 95 | [6 empty] | 24 | 7 | 37 | Escherichia coli K12 |  |  |  | 88 mg/L | [5 empty] | Toxic | TOXIC | High | 2 |  | 10.1016/j.jes.2018.06.010 |  |  |  |  | No_Viability_Data
NP-01933 | Mumbai | Safety | Titanium Dioxide (TiO2) | Titanium Dioxide | Inorganic |  | TiO₂ (Titanium dioxide) | Spherical | 25 |  |  | 15 |  | Mixed with 1× PBS; ultrasonicated for 10 min |  |  |  |  | 2.5 mg in 0.2 mL of PBS (intraperitoneal injection) followed by nasal instillation 30 min later | 168 | 7.4 | 25 | Mouse (male ICR) | Acetylcholine esterase relative activity: 62.5 ± 2.13% | [5 empty] | Superoxide dismutase relative activity: 39.17 ± 4.84%; Catalase relative activity: 78.71 ± 1.18%; Glutathione peroxidase relative activity: 68.09 ± 3%; |  |  | Toxic | TOXIC | High | 2 |  | 10.1080/19768354.2011.555144 |  |  |  | 1 | No_Viability_Data
NP-01934 | Mumbai | Safety | Titanium Dioxide (TiO2) | Titanium Dioxide | Inorganic |  | Titanium dioxide (TiO2) pristine ENP | Other | 15 | 396 |  | 15 |  | Pristine/Engineered |  |  |  |  | 20 μg/aspiration; 100 μg total (4 mg/kg) | 5 | 7.2 | 25 | BALB/c mice (Male) | BAL Total cells: ~5.8 x 10⁴; Neutrophils: ~0.3 x 10⁴; Lung Ti: ~20 ng/mg | [8 empty] | Toxic | TOXIC | High | 2 |  | 10.1093/toxsci/kfu112 |  | Dispersed |  | 0 | No_Viability_Data | 4
NP-01935 | Mumbai | Safety | Titanium Dioxide (TiO2) | Titanium Dioxide | Inorganic |  | Titanium dioxide (TiO2 ) nanoparticles | Spherical | 17.85 | 341.5 |  | 35.16 |  | Hydrophilic caused by hydroxyl groups on the surface |  |  |  |  | 0, 100, 300, and 1000 mg/kg/day | 336 | 7.2 |  | Pregnant Sprague-Dawley rats | Food consumption (1000 mg/kg): 24.5±2.04 g; Maternal brain Ti (1000 mg/kg): 1.14±0.3 mg/kg; maternal liver Ti (1000 mg/kg): ~0.8 mg/kg; Placenta Ti (1000 mg/kg): ~0.63 mg/kg; Ossification centers (Metatarsals) at 100 mg/kg: 8.3±0.38 | 0 | [7 empty] | Toxic | TOXIC | High | 3 |  | 10.1186/s12989-019-0313-5 |  | Dispersed |  | 1 | Consistent | 1000
NP-01936 | Mumbai | Safety | Titanium Dioxide (TiO2) | Titanium Dioxide | Inorganic |  | Titanium dioxide (anatase) nanoparticles | Spherical | 25 |  | 0.822 | 15 | 45 | NA (Purchased nanopowder) |  |  |  |  | 9.38, 18.75, 37.50, 75.00, 150.00 mg/kg bw | 120 |  | 23 | Male Swiss mice (Mus musculus) | % Net BW change (150mg/kg): 16.61 ± 7.94; Relative Liver weight (10d, 150mg/kg): 5.35 ± 0.24 | 0 |  |  | Indeterminate |  |  |  |  | Toxic | TOXIC | High | 2 |  | 10.1080/01480545.2020.1811720 |  | Aggregated | Unreliable | 1 | Consistent | 150
NP-01937 | Mumbai | Safety | Titanium Dioxide (TiO2) | Titanium Dioxide | Inorganic |  | Titanium dioxide nanoparticle (TiO2-NP) | Other | 10 | 100 | 0.0133 | -20.5 | [6 empty] | 1 mg/L, 2.5 mg/L, 5 mg/L | 96 | 7.5 | 25 | Rohu (Labeo rohita) | Myeloperoxidase (OD at 450nm): 0.8–3.4; Lysozyme: 10–80 U/mL; Antiprotease: 8–50%; Bactericidal activity: 38–80%; Ti bioaccumulation (intestine): 4.411–12.737 μg g-1 | 0 |  | 77.49 mg/L (96-hour) |  |  | Respiratory burst activity (OD at 540nm): 0.7 (control) to 3.1 (5 mg/L) |  |  | Toxic | TOXIC | High | 3 |  | 10.1080/17435390.2025.2503265 |  | Dispersed | Good | 0 | Consistent
NP-01938 | Mumbai | Safety | Titanium Dioxide (TiO2) | Titanium Dioxide | Inorganic |  | Titanium dioxide nanoparticles (TiO₂ NPs) | Spherical | 10 | 371 |  | 15 | 50 | Uncoated |  |  |  |  | 10, 50, and 100 mg/L | 24 | 8.1 | 24 | Artemia salina (nauplii and adults) |  |  |  | >100 mg/L (for nauplii and adults) |  | Lipid peroxidation determined via MDA concentration | Oxidative stress induced |  |  | Non-toxic | Non-toxic | High | 2 |  | 10.1007/s10661-012-2794-7 |  | Dispersed |  | 1 | No_Viability_Data
NP-01939 | Mumbai | Safety | Ultrafine TiO₂ (uf-C) (Acute Oral) | Titanium Dioxide | Inorganic |  | Ultrafine TiO₂ (uf-C) (Acute Oral) |  | 140 |  |  | 15 | 38.5 | Alumina (7%) and amorphous silica (1%) |  |  |  |  | 175, 550, 1750, or 5000 mg/kg | 336 |  |  | Fasted female rat(s) |  |  |  |  | >5000 mg/kg |  |  |  |  | Non-toxic | Non-toxic | High | 2 |  | doi:10.1016/j.toxlet.2007.04.008 |  |  |  |  | No_Viability_Data | 5000
NP-01940 | Mumbai | Safety | Ultrafine TiO₂ (uf-C) (Aquatic - Algae) | Titanium Dioxide | Inorganic |  | Ultrafine TiO₂ (uf-C) (Aquatic - Algae) |  | 140 |  |  | 15 | 38.5 | Alumina (7%) and amorphous silica (1%) |  |  |  |  | 0.01, 0.1, 1, 10, and 100 mg/L (nominal) | 72 |  | 23.8 | Pseudokirchneriella subcapitata (green algae) |  |  | 21 (16–26) mg/L (Growth Inhibition); 87 (83–91) mg/L (Growth Rate) | [6 empty] | Toxic | TOXIC | High | 2 |  | doi:10.1016/j.toxlet.2007.04.008 |  |  |  |  | No_Viability_Data
NP-01941 | Mumbai | Safety | Ultrafine TiO₂ (uf-C) (Aquatic - Daphnia) | Titanium Dioxide | Inorganic |  | Ultrafine TiO₂ (uf-C) (Aquatic - Daphnia) |  | 140 |  |  | 15 | 38.5 | Alumina (7%) and amorphous silica (1%) |  |  |  |  | 0.1, 1.0, 10, and 100 mg/L (nominal) | 48 |  | 20.1 | Daphnia magna (water flea) |  |  | >100 mg/L (EC50) | [6 empty] | Non-toxic | Non-toxic | High | 2 |  | doi:10.1016/j.toxlet.2007.04.008 |  |  |  |  | No_Viability_Data
NP-01942 | Mumbai | Safety | Ultrafine TiO₂ (uf-C) (Aquatic - Rainbow Trout) | Titanium Dioxide | Inorganic |  | Ultrafine TiO₂ (uf-C) (Aquatic - Rainbow Trout) |  | 140 |  |  | 15 | 38.5 | Alumina (7%) and amorphous silica (1%) |  |  |  |  | 0.1, 1.0, 10, and 100 mg/L (nominal) | 96 |  |  | Oncorhynchus mykiss (rainbow trout) |  |  |  | >100 mg/L | [5 empty] | Non-toxic | Non-toxic | High | 2 |  | doi:10.1016/j.toxlet.2007.04.008 |  |  |  |  | No_Viability_Data
NP-01943 | Mumbai | Safety | Titanium Dioxide (TiO2) | Titanium Dioxide | Inorganic |  | Uncoated, powdered nanoscale Degussa P25 TiO2 (nTiO2 ). P25 particles are comprised of 20% rutile and 80% anatase TiO2 . | Other | 21 | 580.5 |  | 15 | 50 | Uncoated. |  |  |  |  | Acute toxicity test: 0.1, 0.5, 1, 5, 10, 50 and 100 mgL−1. Chronic toxicity test: 0.1, 0.5, 1 and 5 mgL−1. Accumulation experiments: 0.1 mgL−1 or 1.0 mgL−1. | 24 | 8 |  | Daphnia magna. |  |  | NA (EC50 values were reported for reproduction/immobilization: 48 h EC50 >100mgL−1; 72 h EC50 =1.62mgL−1; 21 d EC50 =0.46mgL−1). | 48 h LC50 : >100 mgL−1. 72 h LC50 : 2.02 mgL−1 (95% CI: 1.22–2.86). 21 d LC50 : 2.62 mgL−1. | [5 empty] | Toxic | TOXIC | High | 2 |  | doi:10.1016/j.chemosphere.2009.11.013. |  | Dispersed |  | 0 | No_Viability_Data
NP-01944 | Mumbai | Safety | Titanium Dioxide (TiO2) | Titanium Dioxide | Inorganic |  | nTiO2 (nanoscale titanium dioxide) | Other | 20 | 230 |  | 15 |  | Uncoated |  |  |  |  | 500,100,50,10,1 mg⋅L−1 | 96 |  |  | Zebrafish (Danio rerio) early developmental stage |  |  |  | NA (Did not show any toxicity) |  |  | Recognized as a photocatalyst that can generate reactive oxygen species (ROS), but ROS was not directly detected in this study | Not expected to release soluble metal ions |  | Non-toxic | Non-toxic | High | 2 |  | 10.1080/10934520701792779 |  | Dispersed |  | 0 | No_Viability_Data
NP-01945 | Mumbai | Safety | WOx | Tungsten Oxide | Inorganic |  | WOx | Nanorod | 1.6 | [15 empty] | 0 | [7 empty] | Toxic | TOXIC | High | 1 |  | 10.1186/ s12951-016-0225-6 |  |  |  | 2 | Consistent
NP-01946 | Mumbai | Safety | Bulk Vanadium Dioxide (VO2 ) | Vanadium Oxide | Inorganic |  | Bulk Vanadium Dioxide (VO2 ) | Other | 1 |  |  |  |  | Purity > 99.2% |  |  |  |  | 50, 250, 625, and 2500 µg/day | 672 |  | 22 | Mice (ICR male) | Absorption ratio (%ID): 0.03%–0.14%; Total excretion (feces): 52%–100% ID; Total excretion (urine): <0.01% ID; Bone accumulation (Max): 5.68 µg/g (M4, 14d) | [8 empty] | Non-toxic | Non-toxic | High | 2 |  | https://doi.org/10.1007/s12011-022-03395-0 |  |  |  | 0 | No_Viability_Data
NP-01947 | Mumbai | Safety | Commercial Vanadium Dioxide (C-VO2) | Vanadium Oxide | Inorganic |  | Commercial Vanadium Dioxide (C-VO2) | Other | 100 | 599.8 |  | -6.8 | 0.34 | NA (Dispersed in water via sonication) |  |  |  |  | 70 and 210 μg/mouse (~2 and 6 mg/kg) | 672 |  | 23 | Male ICR mice | WBC: 1.0 ± 0.4 K/μL (at 210 μg) vs 3.2 ± 1.1 K/μL (Control) |  |  |  | 448–467 mg/kg bw (tetravalent VO, literature cited) |  |  | ≤ 3% (in water) |  | Toxic | TOXIC | High | 3 |  | 10.1016/j.envres.2016.05.036 |  | Dispersed |  | 0 | No_Viability_Data | 6
NP-01948 | Mumbai | Safety | Commercial Vanadium Pentoxide (C-V2O5) | Vanadium Oxide | Inorganic |  | Commercial Vanadium Pentoxide (C-V2O5) | Other | 100 | 435.2 |  | -92.72 | 5.44 | [5 empty] | 70 and 210 μg/mouse (~2 and 6 mg/kg) | 672 |  | 23 | Male ICR mice | WBC: 0.8 ± 0.3 K/μL (at 210 μg) vs 3.2 ± 1.1 K/μL (Control) |  |  |  | 10–160 mg/kg bw (pentavalent VO, literature cited) |  |  | ~23% (in water) |  | Toxic | TOXIC | High | 3 |  | 10.1016/j.envres.2016.05.036 |  | Dispersed |  | 0 | No_Viability_Data | 6
NP-01949 | Mumbai | Safety | Nanoscale Vanadium Dioxide (VO2 ) | Vanadium Oxide | Inorganic |  | Nanoscale Vanadium Dioxide (VO2 ) | Other | 50 |  |  |  |  | Purity > 99.2% |  |  |  |  | 50, 250, 625, and 2500 µg/day | 672 |  | 22 | Mice (ICR male, normal and diabetic models) | Absorption ratio (%ID): 0.34%–0.42%; Total excretion (feces): 52%–100% ID; Total excretion (urine): <0.1% ID; Bone accumulation (Max): 13.6 µg/g (S3, 28d) | 3 | [7 empty] | Toxic | TOXIC | High | 3 |  | https://doi.org/10.1007/s12011-022-03395-0 |  |  |  | 0 | Consistent
NP-01950 | Mumbai | Safety | 0.5 wt% Fe-doped ZnO NPs | Zinc Oxide | Inorganic |  | 0.5 wt% Fe-doped ZnO NPs |  |  |  |  | 22.5 |  | Amaranthus spinosus leaf extract (capping agent) | 3 | [17 empty] | Non-toxic | Non-toxic | High | 0 |  | 10.1039/c7tx00093f |  |  |  |  | No_Viability_Data
NP-01951 | Mumbai | Safety | Bio-ZnONPs | Zinc Oxide | Inorganic |  | Bio-ZnONPs | Core-Shell | 16 |  |  | 22.5 |  | Biosynthesized from Enterococcus faecalis (extracellular enzymatic method) |  |  |  |  | i/v: 11.14, 13.7, 16.21 μg/kg; i/p: 24.8, 27.2, 30.3 μg/kg | 672 |  | 24 | Male Wistar rats | Serum Creatinine: 0.8 ± 0.058 mg/dl (i/v, TLC, 28d); ALT: 40.7 ± 3.32 IU/L (i/v, TLC, 28d); AST: 39.5 ± 4.8 IU/L (i/v, TLC, 28d); ALP: 84.7 ± 3.7 IU/L (i/v, TLC, 28d) | 0 | 13.7 μg/kg (i/v); 27.2 μg/kg (i/p) | NA (TLC: 16.21 μg/kg for i/v; 30.3 μg/kg for i/p) | [5 empty] | Toxic | TOXIC | High | 2 |  | https://doi.org/10.1186/s11671-018-2497-2 |  |  |  | 7 | Consistent
NP-01952 | Mumbai | Safety | Bio-ZnONPs | Zinc Oxide | Inorganic |  | Bio-ZnONPs | Core-Shell | 16 |  |  | 22.5 |  | Capped/stabilised by extracellular enzymes from Enterococcus faecalis |  |  |  |  | i/v: 11.14–16.21 μg/kg; i/p: 24.8–30.3 μg/kg | 672 |  | 24 | Male Wistar rats (Rattus norvegicus) | At 14 days (i/v TLC 16.21 μg/kg): ALT: 40.7 ± 4.32 IU/L; AST: 37.9 ± 3.51 IU/L; ALP: 82.4 ± 3.85 IU/L; Creatinine: 0.78 ± 0.074 mg/dl | 0 | i/v: 13.7 μg/kg; i/p: 27.2 μg/kg | [6 empty] | Toxic | TOXIC | High | 2 |  | 10.1186/s11671-018-2497-2 |  |  |  | 7 | Consistent
NP-01953 | Mumbai | Safety | Zinc Oxide (ZnO) | Zinc Oxide | Inorganic |  | CuO-NP + ZnO-NP Mixture | Other | 40 |  |  | 22.5 | [6 empty] | 1, 5, and 25 mg/kg/day (oral gavage) | 336 |  | 23 | Male Swiss albino mice (26–30 g) | HSP70 +43%, 8-OHdG +80%; Kidney: SOD -185%, CAT -367%, GST +65%, GSH -300%, TBARS +50%, HSP70 +57%, 8-OHdG +85% | [5 empty] | Liver: SOD -189%, CAT -376%, GST +60%, GSH -209%, TBARS +75% |  |  | Toxic | TOXIC | High | 2 |  | 10.1080/ 01480545. 2025.2543425 |  |  |  | 0 | No_Viability_Data | 25
NP-01954 | Mumbai | Safety | MIX (ZnO-NPs + NiO-NPs) | Zinc Oxide | Inorganic |  | MIX (ZnO-NPs + NiO-NPs) | Spherical | 68.14 |  |  | 22.5 | 8.56 | Suspended in 0.9% NaCl solution; administered separately via i.p. route to avoid direct interactions |  |  |  |  | 200 mg/kg ZnO-NPs + 50 mg/kg NiO-NPs (single intraperitoneal injection) | 504 | 7.4 |  | Male Sprague Dawley rats (Rattus norvegicus) | AST: 59.5 IU/L (Day 21); ALT: 69.5 IU/L (Day 21); WBC: 13.09 10³/mm³ (Day 7); Glucose: 195.5 mg/dl (Day 21). | 0 |  |  |  |  | Increased (indicated by increased MDA and decreased SOD/GSH). Liver MDA: ~41 nmol/g (Day 21); Kidney MDA: ~210 nmol/g (Day 21). |  |  | Toxic | TOXIC | High | 2 |  | 10.17179/excli2023-6237 |  |  |  | 1 | Consistent | 200
NP-01955 | Mumbai | Safety | Nano-sized zinc oxide (ZnO) | Zinc Oxide | Inorganic |  | Nano-sized zinc oxide (ZnO) |  | 20 | 224.7 | 0.305 | -30.9 | 50 | [5 empty] | 5, 50, 300, 1000, and 2000 mg/kg body weight | 336 |  | 22 | Sprague Dawley rats | ALT (Males, 5 mg/kg): 747.0 ± 120.6 U/L; AST (Males, 5 mg/kg): 687.4 ± 83.1 U/L; Clotting time (Males, 50 mg/kg): 144.80 ± 20.91 sec | 0 |  |  | >2000 mg/kg b.w. |  |  |  | 90 | Toxic | TOXIC | High | 3 |  | 10.1177/0748233711420473 |  | Dispersed | Acceptable |  | Consistent | 2000
NP-01956 | Mumbai | Safety | PEG-ZnO NS | Zinc Oxide | Inorganic |  | PEG-ZnO NS | 2D Sheet | 110 | 110 |  | 22.5 |  | Polyethylene glycol (PEG 4000) |  |  |  |  | 25, 50, 100 µg/mL (1 mL oral) | 2 | 7.4 | 37 | Swiss albino mice | Hemoglobin: 14.2 g/dL; RBC: 4.41 million/mm³; WBC: 4.55 T/mm³; SGOT: 22 IU/L (at 100 µg/mL) | [8 empty] | Non-toxic | Non-toxic | High | 2 |  | 10.1016/j.jcis.2016.10.067 |  | Dispersed |  | 3 | No_Viability_Data
NP-01957 | Mumbai | Safety | Titanium Dioxide (TiO2) | Zinc Oxide | Inorganic |  | TiO2 NPs + ZnO NPs mixture |  |  | 882.8 | 0.729 | 22.5 |  | NA (Purchased nanopowder) |  |  |  |  | 9.38, 18.75, 37.50, 75.00, 150.00 mg/kg bw | 120 |  | 23 | Male Swiss mice (Mus musculus) | % Net BW change (150mg/kg): 20.15 ± 2.87; Relative Liver weight (10d, 150mg/kg): 5.16 ± 0.29 | 0 | [7 empty] | Toxic | TOXIC | High | 1 |  | 10.1080/01480545.2020.1811720 |  | Dispersed | Unreliable |  | Consistent | 150
NP-01958 | Mumbai | Safety | Z-COTE® HP1 | Zinc Oxide | Inorganic |  | Z-COTE® HP1 | Other | 30 | 25 |  | 22.5 | 9 | Triethoxycaprylylsilane |  |  |  |  | 15, 30, 60 mg/kg (i.p. injection) | 24 |  | 20 | Crl:NMRI mice | Micronuclei in PCE: 0.9‰–1.3‰ |  |  |  | >60 mg/kg (Pre-test survival at 60 mg/kg, deaths at 80 mg/kg) |  |  |  |  | Toxic | TOXIC | High | 2 |  | 10.3109/17435390.2010.506694 |  | Dispersed |  | 0 | No_Viability_Data | 60
NP-01959 | Mumbai | Safety | Zinc Oxide (ZnO) | Zinc Oxide | Inorganic |  | Zinc Oxide (ZnO) Nanoparticles | Other | 20 |  |  | 22.5 | [6 empty] | 2.5 mg/kg body weight (twice daily) | 72 |  | 20 | Adult male Wistar rats | Serum ALT (36h): 45 ± 4 U/LSerum AST (36h): 80 ± 9 U/LSerum Liver Zn Content (36h): ~260 ng/g (graphical estimate) | 0 |  |  |  |  | LDH (36h): 353 ± 182 U/L |  |  | Toxic | TOXIC | High | 2 | [5 empty] | 0 | Consistent | 2.5
NP-01960 | Mumbai | Safety | Zinc Oxide NPs | Zinc Oxide | Inorganic |  | Zinc Oxide NPs | Spherical | 20 |  |  | 22.5 | [9 empty] | 25 | Mice | Pathological damage to GI tract | [5 empty] | Oxidative stress |  |  | Toxic | TOXIC | High | 1 | [5 empty] | 1 | No_Viability_Data
NP-01961 | Mumbai | Safety | Zinc Oxide NPs | Zinc Oxide | Inorganic |  | Zinc Oxide NPs |  | 100 |  |  | 22.5 | [6 empty] | 75 mg kg⁻¹ | 672 | 7.4 | 37 | Sprague-Dawley rats | Collagen loss: 63.9% (skin), 53.5% (tail) | [5 empty] | Oxidative stress |  |  | Toxic | TOXIC | High | 2 | [6 empty] | No_Viability_Data
NP-01962 | Mumbai | Safety | Zinc oxide (ZnO) | Zinc Oxide | Inorganic |  | Zinc oxide (ZnO) | Hexagonal | 37.9 |  |  | 22.5 |  | Biologically synthesized by Conocarpus erectus L. plant extract |  |  |  |  | 100 ppm | 23 |  | 31.4 | Cotton (Gossypium hirsutum L.); Cotton leaf curl virus | Disease Incidence Reduction: 46.1%; Disease Infection Reduction: 42.33% |  |  |  |  | 32% decrease in electrolyte leakage (vs infected control) | 23.4% decrease in H2 O2 (vs infected control) |  |  | Toxic | TOXIC | High | 2 |  | 10.1186/s40538-024-00656-z |  |  |  | 5 | No_Viability_Data
NP-01963 | Mumbai | Safety | Zinc oxide (ZnO) | Zinc Oxide | Inorganic |  | Zinc oxide (ZnO) | Other | 39 |  |  | 22.5 | [6 empty] | 25, 50, and 100 mg/kg bw | 240 |  |  | Male Wistar rats | ↑AlP, ↑Alt, ↑Ast, ↑Ggt, ↑Mda, ↑No, ↓Gsh, ↑Chol, ↑Tg, ↑Ldl, ↓Hdl | [5 empty] | Hepatic ROS generation |  |  | Toxic | TOXIC | High | 2 |  | 10.1080/17435390.2024.2407352 |  |  |  | 0 | No_Viability_Data | 100
NP-01964 | Mumbai | Safety | Zinc Oxide (ZnO) | Zinc Oxide | Inorganic |  | Zinc oxide (ZnO) nanoparticles | Other | 30 | 448.9 | 0.96 | -4.3 |  | Food-grade additive; crystalline phase corresponds to zinc oxide |  |  |  |  | 10 mg/kg body weight every other day | 2160 | 7.4 |  | Male Wistar rats | Infiltrated cells: 43 ± 2; Interstitial fibrosis (IOD): 268 ± 20 lum/pix2; Perivascular fibrosis (IOD): 824 ± 36 lum/pix2; Caspase-3 increased 30%; Caspase-9 increased 62%; LC3B increased 100%; Beclin-1 increased 200%; Bcl-2 decreased by 70%; Cardiac calcium significantly increased | 14 | [7 empty] | Toxic | TOXIC | High | 4 |  | 10.1186/s12989-023-00553-7 |  | Dispersed | Unreliable | 0 | Consistent | 10
NP-01965 | Mumbai | Safety | Zinc Oxide (ZnO) | Zinc Oxide | Inorganic |  | Zinc oxide (ZnO) nanoparticles | Hexagonal | 20 | 600 |  | 22.5 | 13.1 | Surface-treated with alkyl silane |  |  |  |  | Rats: 2000 mg/kg; Rabbits: 0.5 g; Guinea pigs: 50% ZnO preparation | 24 |  | 22 | Rats (Sprague-Dawley), Rabbits (New Zealand White), and Guinea pigs | Primary Irritation Index (PII): 0; Magnusson/Kligman sensitization score: 0; Body weight (Rats day 15): 335.7 ± 13.76 g (Male), 281.9 ± 22.93 g (Female) | 0 |  |  | > 2000 mg/kg (for rats) |  |  |  |  | Toxic | TOXIC | High | 2 |  | 10.1007/s13273-016-0012-3 |  | Dispersed |  | 5 | Consistent | 2000
NP-01966 | Mumbai | Safety | Zinc Oxide (ZnO) | Zinc Oxide | Inorganic |  | Zinc oxide (ZnO) nanoparticles | Spherical | 20.9 |  |  | 22.5 |  | L-serine (capping agent) |  |  |  |  | 50, 300, 2000 mg/kg (oral); 20 mg/kg (intravenous) | 240 |  | 37 | SD rats (male/female) | Tissue Zn (2000mg/kg, male): Liver 142.03 ± 4.50 µg/g; Kidney 107.76 ± 13.51 µg/g; Lung 385.25 ± 38.92 µg/g |  |  |  | >2000 mg/kg (acute oral dose survived) |  |  | 13–14% in gastric fluid |  | Toxic | TOXIC | High | 2 |  | 10.1039/c3nr02140h |  |  |  | 1 | No_Viability_Data | 2000
NP-01967 | Mumbai | Safety | Zinc Oxide (ZnO) | Zinc Oxide | Inorganic |  | Zinc oxide (ZnO) nanoparticles (BASF Z-Cote; NM110) | Other | 100 |  |  | 22.5 | 14 | Uncoated |  |  |  |  | Cumulative dose: 32 or 64 μg (6.4 or 12.8 μg per aspiration once weekly for 5 weeks) | 24 |  |  | Female Bmal1−/− and Bmal1+/+ mice (C57BL/6 J) | Coagulation Factor VIII (FVIII) increased to 120.3%–128.9% (Bmal1−/− ); Total lung glutathione increased to 242.8% (T1, Bmal1−/− ) | 25 |  |  |  |  | GSSG/GSH ratio decrease: 7.1% (T1, Bmal1+/+) and 3.3% (T1, Bmal1−/− ) | 23.76 ppm (medium) and 54.01 ppm (water) after 24 hours at 0.32 mg/ml |  | Toxic | TOXIC | High | 3 |  | 10.1186/s12989-014-0061-5 |  |  |  | 0 | Consistent
NP-01968 | Mumbai | Safety | Zinc Oxide (ZnO) | Zinc Oxide | Inorganic |  | Zinc oxide (ZnO) nanoparticles (NPs) | Spherical | 20 | 300.2 |  | 25.3 | 15 | Zinc oxide nanopowder (purity > 99%). Suspended in 0.9% saline. |  |  |  |  | 5 mg per kg b. wt. and 50 mg per kg b. wt. | 14 |  | 37 | Male BALB/c mice (juvenile, adult, aged) | [6 empty] | Significant (p < 0.01) induction in the release of ROS was observed at 50 mg per kg b. wt. in thymocytes of juvenile and aged mice. |  |  | Non-toxic | Non-toxic | High | 3 |  | 10.1039/c6tx00439c |  | Dispersed |  | 1 | No_Viability_Data
NP-01969 | Mumbai | Safety | Zinc Oxide (ZnO) | Zinc Oxide | Inorganic |  | Zinc oxide (ZnO) nanoparticles. | Other | 15 | 46 |  | 22.5 | 47 | Carbonate (CO32− ), Hydroxyl (OH−), and CH (adventitious carbon). |  |  |  |  | 3.6 ± 0.5 mg/m³ (exposure concentration); 51 μg/mouse (2.0 mg/kg cumulative dose). | 120 | 4.5 |  | Mouse (C57Bl/6, males). | Zn in BAL fluid: 73 ± 9 μg/L (exposed 0 wk) vs 16 ± 2 μg/L (shams); IL-12(p40): ~1.6-fold increase; MIP−1α: ~1.3-fold increase. |  |  |  |  | LDH Activity: 32 ± 9 U/L (exposed at 0 wk) vs 46 ± 4 U/L (shams). |  | 100% in ALF (pH 4.5) within 24 hours; <1% in Gamble's (pH 7.4) after 14 days. |  | Toxic | TOXIC | High | 3 |  | 10.1186/1743-8977-11-15. |  | Dispersed |  | 0 | No_Viability_Data | 2
NP-01970 | Mumbai | Safety | Zinc Oxide (ZnO) | Zinc Oxide | Inorganic |  | Zinc oxide nanoparticle (ZnO-NP) | Other | 83 |  |  | 42 | 9 | Deionised water |  |  |  |  | 0.5 mg (subchronic i.p.); 0.2 mg (acute i.t.) | 24 | 7.3 | 37 | Outbred white male rats | Genomic DNA fragmentation: 0.4446 ± 0.0005; BALF NL count: 2.36 ± 0.60 x 10⁶; Mitochondrial damage score: 16 | [8 empty] | Toxic | TOXIC | High | 3 |  | 10.1016/j.tox.2017.02.007 |  |  |  | 0 | No_Viability_Data
NP-01971 | Mumbai | Safety | Zinc Oxide (ZnO) | Zinc Oxide | Inorganic |  | Zinc oxide nanoparticle (ZnO-NP) | Spherical | 41.96 | 40.78 | 0.573 | 31.8 | [6 empty] | 1, 10, and 50 mg L⁻¹ | 1440 | 7.1 |  | Polypedates maculatus (Indian tree frog tadpole) | RBC: 1.34–0.96 x 10⁶/μL; WBC: 3.45–5.02 x 10³/μL; SOD: 51.65–16.41 U/mg; CAT: 24.75–5.31 U/mg; ALT: 20.13–45.65 U/ml; AST: 82.32–116.85 U/ml; ALP: 28.72–72.35 U/ml; Urea: 8.02–31.05 mg dL⁻¹; Creatinine: 0.83–2.56 mg dL⁻¹ | 5 |  |  |  |  | 18.13–41.14 nmol MDA/mg protein (LPO marker) | 0.069–9.721 mg L⁻¹ (Dissolved Zn²⁺ ions) |  | Toxic | TOXIC | High | 4 |  | 10.1016/j.chemosphere.2021.133511 |  | Dispersed | Poor | 1 | Consistent
NP-01972 | Mumbai | Safety | Zinc Oxide (ZnO) | Zinc Oxide | Inorganic |  | Zinc oxide nanoparticles | Other | 100 | 482.7 | 0.649 | 22.5 | 15 | NA (Purchased nanopowder) |  |  |  |  | 9.38, 18.75, 37.50, 75.00, 150.00 mg/kg bw | 120 |  | 23 | Male Swiss mice (Mus musculus) | % Net BW change (150mg/kg): 17.85 ± 3.97; Relative Liver weight (10d, 150mg/kg): 4.47 ± 0.18 | 50 |  |  | 299.9 mg/kg |  |  |  |  | Non-toxic | Non-toxic | High | 3 |  | 10.1080/01480545.2020.1811720 |  | Dispersed | Poor | 0 | Consistent | 150
NP-01973 | Mumbai | Safety | Zinc Oxide (ZnO) | Zinc Oxide | Inorganic |  | Zinc oxide nanoparticles (ZnO NPs) | Spherical | 20 | 242.63 |  | 22.5 | [6 empty] | 0.01, 0.1, 1, and 10 mg/L | 96 | 7.2 | 26 | Zebrafish (Danio rerio) | LC25 value: 2.64 mg/L (nominal), 1.78 mg/L (measured Zn); Malformations (at 1 mg/L): Yolk-sac edema (~4%), Pericardial edema (~12.5%), Tail malformation (~21%) ; Gene regulation (Fold change >1.5): 689 total (498 upregulated, 191 downregulated) | 96 | [5 empty] | Zn concentrations remained essentially constant over 96 h |  | Non-toxic | Non-toxic | High | 3 |  | 10.1371/journal.pone.0160763 |  | Dispersed |  | 1 | Consistent
NP-01974 | Mumbai | Safety | Zinc Oxide (ZnO) | Zinc Oxide | Inorganic |  | Zinc oxide nanoparticles (ZnO NPs) | Spherical | 27.5 |  |  | 22.5 | [6 empty] | 0, 100, 200, and 400 mg/kg | 168 | 7.2 | 20 | Adult female C57BL/6 mice | Ovarian coefficient: decreased from ~0.58 to ~0.42 mg/g; Serum Estradiol: decreased from ~240 to ~195 pmol/L; Serum Progesterone: decreased from ~2650 to ~2050 pmol/L; Zn content in ovary: increased from ~18 to ~68 µg/g | [5 empty] | Biomarkers indicate production: MDA up-regulated (~8.5 to ~15 nmol/mL); SOD down-regulated (~20.5 to ~18 U/mL) |  |  | Toxic | TOXIC | High | 2 |  | 10.2147/IJN.S373147 |  |  |  | 1 | No_Viability_Data | 400
NP-01975 | Mumbai | Safety | Zinc Oxide (ZnO) | Zinc Oxide | Inorganic |  | Zinc oxide nanoparticles (ZnO-NPs) | Other | 40 |  |  | 22.5 |  | >99% purity |  |  |  |  | 1, 5, and 25 mg/kg/day (oral gavage) | 336 |  | 23 | Male Swiss albino mice (26–30 g) | HSP70 +25%, 8-OHdG +31%; Kidney: SOD -79%, CAT -55%, GST +53%, GSH -77%, TBARS +26%, HSP70 +33%, 8-OHdG +70% | [5 empty] | InduLiver: SOD -19%, CAT -84%, GST +37%, GSH -95%, TBARS +29%,ced |  |  | Toxic | TOXIC | High | 2 |  | 10.1080/ 01480545. 2025.2543425 |  |  |  | 0 | No_Viability_Data | 25
NP-01976 | Mumbai | Safety | Zinc Oxide (ZnO) | Zinc Oxide | Inorganic |  | Zinc oxide nanoparticles (ZnO-NPs) | Hexagonal | 68.14 |  |  | 22.5 | 8.56 | Synthesised by co-precipitation method; suspended in 0.9% NaCl solution using sonication |  |  |  |  | 200 mg/kg (single intraperitoneal injection) | 504 | 7.4 |  | Male Sprague Dawley rats (Rattus norvegicus) | AST: 59.4 IU/L (Day 7); ALT: 55.4 IU/L (Day 7); Urea: 67.5 mg/dl (Day 7); Creatinine: 0.9 mg/dl (Day 14). | 0 |  |  | > 200 mg/kg |  | Increased (indicated by increased MDA and decreased SOD/GSH). Liver MDA: ~60 nmol/g (Day 7/21); Kidney MDA: ~265 nmol/g (Day 7). |  |  | Toxic | TOXIC | High | 2 |  | 10.17179/excli2023-6237 |  |  |  | 5 | Consistent | 200
NP-01977 | Mumbai | Safety | Zinc Oxide (ZnO) | Zinc Oxide | Inorganic |  | Zinc oxide nanoparticles (ZnO-NPs) | Spherical | 13 |  |  | 22.5 |  | Cream base: stearic acid (25%), cetyl alcohol (2%), glycerol (12%), KOH (2%), propylparaben (0.05%), methylparaben (0.1%) |  |  |  |  | 1% and 6% concentrations (topical application) | 336 |  |  | Male Wistar rats | Down-regulated collagen type I mRNA expression (82% reduction at 1% dose); CD4+ (7 ± 2.5%); CD8+ (8 ± 2.6%); ICAM-1 (5 ± 3.5%) | [5 empty] | Reduced MDA (∼110 nmol/g); increased GSH (∼40 mg/g); increased CAT (∼20 U/g) (values for 1% ZnO group) |  |  | Non-toxic | Non-toxic | High | 2 |  | 10.2147/IJN.S220572 |  |  |  | 1 | No_Viability_Data
NP-01978 | Mumbai | Safety | Zinc Oxide (ZnO) | Zinc Oxide | Inorganic |  | Zinc oxide nanoparticles (ZnONP). | Other | 35 | 7.1 |  | 20 |  | Coated with 3-aminopropyl triethoxysilane to confer a positive surface charge. |  |  |  |  | Single dose of 3 mg/kg or 30 mg/kg (oral and intravenous); 100 mg/kg used in preliminary lethal dose study. | 168 | 7 | 25 | Sprague-Dawley male rats (7-week-old, body weight 200–225 g). | AST: 140.10 ± 13.40 U/L (iv 30 mg/kg); CPK: 581.80 ± 73.00 U/L (iv 30 mg/kg); BUN: 15.70 ± 4.20 mg/dl (iv 30 mg/kg); CRE: 0.36 ± 0.04 mg/dl (iv 30 mg/kg); Lung Zn content: 391.23 ± 84.99 μg/g (iv 30 mg/kg); Liver Zn content: 88.22 ± 4.86 μg/g (iv 30 mg/kg); Urine volume (Day 1): 3.54 ± 1.91 ml (iv 30 mg/kg) vs 7.53 ± 0.86 ml (control); NEU %: 30.3 ± 1.90% (iv 30 mg/kg); Mitotic hepatocyte figures: 4/4 rats (iv 30 mg/kg); Lung black pigment/injury: 4/4 rats (iv 30 mg/kg). | 0 |  |  | ~100 mg/kg (intravenous, preliminary); 630 mg/kg (oral, referenced from TOXNET). |  |  |  |  | Toxic | TOXIC | High | 3 |  | 10.1080/15287394.2014.949949. |  | Dispersed |  | 0 | Consistent | 100
NP-01979 | Mumbai | Safety | Zinc Oxide (ZnO) | Zinc Oxide | Inorganic |  | Zinc oxide nanoparticles (ZnONPs) | Other | 35 | 49.3 |  | 22.5 |  | Coated with 3-aminopropyl triethoxysilane |  |  |  |  | 0, 5, 10, and 20 mg/kg (main study); 2, 10, 30 mg/kg (preliminary) | 6 | 7 | 23 | Sprague–Dawley rats | LOAEL (Dams): 5 mg/kg; NOAEL (Fetal): 10 mg/kg; HGB (20 mg/kg): 8.0 ± 0.8 g/dL vs 11.8 ± 0.5 (Control); ALP (20 mg/kg): 434.4 ± 101.4 IU/L vs 252.8 ± 34.1 (Control); Post-implantation loss (20 mg/kg): 20.6 ± 25.6% vs 3.9 ± 5.1% (Control); Fetal body weight (20 mg/kg): 4.95 ± 0.44 g vs 5.63 ± 0.23 g (Control) | 10 | [7 empty] | Toxic | TOXIC | High | 3 |  | 10.1007/s12272-016-0767-z |  | Dispersed |  | 0 | Consistent | 30
NP-01980 | Mumbai | Safety | Zinc Oxide (ZnO) | Zinc Oxide | Inorganic |  | Zinc oxide nanoparticles (ZnONPs) | Spherical | 18.4 | 466 |  | 22.5 | [6 empty] | 0, 125, 250, 375 and 500 mg g⁻¹ (added to sand culture medium). 1000 mg g⁻¹ (for TEM analysis). | 1440 |  | 25 | Fenugreek (Trigonella foenum-graecum). Study included interaction with Arbuscular mycorrhizal fungi (Glomus intraradices). | [5 empty] | Observed anomalies included disintegrated plasmamembrane and wider apoplastic spacing in plants exposed to 1000 mg g⁻¹ ZnONPs. Quantification of percentage damage is NA. | Not measured. | Up to 0.56% (up to 2.8 mg/mL) of Zn was released as dissolved ions in a 9-day acute toxicity experiment. |  | Toxic | TOXIC | High | 2 |  | http://dx.doi.org/10.1016/j.plaphy.2017.01.001. |  | Dispersed |  | 1 | No_Viability_Data
NP-01981 | Mumbai | Safety | Zinc Oxide (ZnO) | Zinc Oxide | Inorganic |  | Zinc oxide nanoparticles (ZnONPs) |  | 100 | 50 |  | 22.5 |  | Aqueous suspension |  |  |  |  | 100 mg/kg BW | 75 |  | 25 | Male Wistar albino rats | mtTFA Expression: 0.38 fold of control; PGC-1α Expression: 0.49 fold of control; Plasma ALT: 108 U/L; Plasma AST: 97 U/L; Plasma Creatinine: 2.65 mg/dl; Liver TAC: 1.9 μmole/g | [5 empty] | Increased (indicated by TBARS 75 nmole/g liver and NO 0.63 μmole/g liver) |  |  | Toxic | TOXIC | High | 2 |  | 10.1016/j.toxrep.2019.04.003 |  | Dispersed |  |  | No_Viability_Data | 100
NP-01982 | Mumbai | Safety | Zinc Oxide (ZnO) | Zinc Oxide | Inorganic |  | Zinc oxide nanoparticles (nano-ZnO) | Spherical | 30 |  |  | 22.5 |  | Purity > 99.9%; no dispersant added | 3.3 |  |  |  | 1, 5, 10, 25, 50, and 100 mg/L | 96 | 7.13 | 28 | Zebrafish (Danio rerio) embryo/larvae | Hatching rate at 96 hpf: 100% (1 mg/L), ~76% (5 mg/L), ~45% (10 mg/L), 0% (25–100 mg/L); HT50 (Median Hatching Time): 52.7 ± 0.7 h (1 mg/L), 71.1 ± 14.8 h (5 mg/L), >96 h (10 mg/L); Body length: 3.49 ± 0.08 mm (1 mg/L) to 2.91 ± 0.21 mm (100 mg/L) | 96 | [5 empty] | Zn(dis) content at 24 h: 0.691 mg/L (at 1 mg/L dose) to 6.074 ± 0.202 mg/L (at 100 mg/L dose) |  | Non-toxic | Non-toxic | High | 3 |  | 10.1007/s11051-009-9740-9 |  |  |  | 1 | Consistent
NP-01983 | Mumbai | Safety | Zinc Oxide (ZnO) | Zinc Oxide | Inorganic |  | Zinc oxide nanoparticles (nano-ZnOs),. | Spherical | 40.9 |  |  | 22.5 | [6 empty] | 50 mg/kg, 500 mg/kg, and 5000 mg/kg added to basal diet,. | 32 |  | 20 | Male CD-ICR mice. | Body weight (5000 mg/kg at wk 4): 21.42 ± 0.36 g; Serum Zn (5000 mg/kg): 38.14 µmol/L; GPT activity (5000 mg/kg): 31.00 U/L; Faecal Zn (5000 mg/kg): 79.54 mg/10g; Relative organ weight (5000 mg/kg): Pancreas 0.86, Brain 1.21, Lung 0.78 (units 10 mg/g),. | 0 | [7 empty] | Toxic | TOXIC | High | 2 |  | 10.1371/journal.pone.0164434. |  |  |  | 1 | Consistent | 5000
NP-01984 | Mumbai | Safety | ZnO | Zinc Oxide | Inorganic |  | ZnO | Spherical | 13.2 |  |  | 22.5 | 26.2 | 16.9% C, 50.9% O, 32.2% Zn |  |  |  |  | 2.30, 22.3, 78.1 µg/ml | 60 |  |  | Female BALB/cJ mice | Comet assay (% DNA in tail): 9.9 ± 2.5%; BALF Protein: 371 ± 195 mg/mL; Sensory irritation (TB increase): ~350%; Neutrophils (BAL): ~12 x 10^4 | [8 empty] | Toxic | TOXIC | High | 2 |  | 10.1080/17435390.2016.1202350 |  |  |  | 1 | No_Viability_Data
NP-01985 | Mumbai | Safety | Zinc Oxide (ZnO) | Zinc Oxide | Inorganic |  | ZnO (BI010) in Embryo Medium | Spherical | 8.35 |  | 0.366 | 18.5 |  | Uncoated, non-functionalized |  |  |  |  | 0.08, 0.4, 2, 10, 50 mg/L | 120 | 7 |  | Embryonic zebrafish |  |  |  | NA (Caused little/no significant toxicity in EM) |  |  | Mentioned as generated by ZnO nanomaterials in in vitro studies. | High agglomeration limited bioavailability. |  | Toxic | TOXIC | High | 3 |  | http://dx.doi.org/10.1016/j.toxrep.2015.03.015 |  | Aggregated | Acceptable | 1 | No_Viability_Data
NP-01986 | Mumbai | Safety | Zinc Oxide (ZnO) | Zinc Oxide | Inorganic |  | ZnO (BI010) in Ultrapure Water (Embryonic exposure) | Spherical | 8.35 |  | 0.151 | 20.2 | 267 | Uncoated, non-functionalized |  |  |  |  | 0.08, 0.4, 2, 10, 50 mg/L | 120 |  |  | Embryonic zebrafish |  |  |  | 3.5–9.1 mg/L (Point estimate, 5-day embryonic assay) |  |  |  | High initial soluble zinc: ∼47% (0.625 mg/L) and ∼44% (10 mg/L). Increased to ∼87% after 120 h in 10 mg/L sample. |  | Toxic | TOXIC | High | 3 |  | http://dx.doi.org/10.1016/j.toxrep.2015.03.015 |  | Aggregated | Good | 1 | No_Viability_Data
NP-01987 | Mumbai | Safety | Zinc Oxide (ZnO) | Zinc Oxide | Inorganic |  | ZnO (BI010) in Ultrapure Water (Larval exposure) | Spherical | 8.35 |  |  | 22.5 |  | Uncoated, non-functionalized |  |  |  |  | 0.3125, 0.625, 1.25, 2.5, 5, 10, 20 mg/L | 24 |  |  | Larval zebrafish |  |  |  | 2.20 mg/L (24 h larval assay) | [5 empty] | Toxic | TOXIC | High | 2 |  | http://dx.doi.org/10.1016/j.toxrep.2015.03.015 |  |  |  | 1 | No_Viability_Data
NP-01988 | Mumbai | Safety | ZnO Tetrapods | Zinc Oxide | Inorganic |  | ZnO Tetrapods | Other |  |  |  | 22.5 | [7 empty] | 24 |  |  | HeLa |  | 0 | [7 empty] | Toxic | TOXIC | High | 1 |  | 10.1186/ s12951-016-0225-6 |  |  |  | 0 | Consistent
NP-01989 | Mumbai | Safety | Zinc Oxide (ZnO) | Zinc Oxide | Inorganic |  | ZnO nanoparticles (ZnO NPs) |  | 30 |  |  | 22.5 |  | 99.9% purity |  |  |  |  | 0, 25, 50, and 100 mg L⁻¹ (applied via seed priming) | 168 | 6 | 25 | Fragrant rice (Oryza sativa L.), varieties Xiangyaxiangzhan and Yuxiangyouzhan | Germination rate (decreased by 5.59% under Cd stress); Seed vigor index (decreased by 52.68% under Cd stress); α-amylase activity (increased by 17.45–26.56% and 10.56–13.71% in seedlings under ZnO NP treatment during Cd stress) |  |  |  |  | NA (Note: MDA content decreased by 26.94%, 33.60%, and 15.88% at 25, 50, and 100 mg L⁻¹ ZnO NPs under Cd stress) | NA (Note: Qualitative report of reduced ROS generation at 50 ppm) | 1.2–1.5 mg L⁻¹ (Zn²⁺ ions in water) |  | Toxic | TOXIC | High | 2 |  | https://doi.org/10.1186/s12951-021-00820-9 |  |  |  |  | No_Viability_Data
NP-01990 | Mumbai | Safety | Zinc Oxide (ZnO) | Zinc Oxide | Inorganic |  | ZnO nanoparticles (ZnONPs) | Spherical | 43 |  |  | 10 | 27 | [5 empty] | Exposure concentrations: 0.4 mg/L to 2.6 mg/L. Accumulation studies used 0.5 mg/L and 1 mg/L. | 48 | 7.8 | 20 | Daphnia magna (neonates/adults). |  |  |  | ZnONP(total): 0.99 mg/L (95% CI: 0.92–1.07 mg/L). ZnONP(ion): 1.15 mg/L (95% CI: 1.02–1.30 mg/L). |  |  |  | At 1 mg/L, dissolution increased from 59% (1 h) to 65% (48 h). At 10 mg/L, dissolution remained around 10%. |  | Toxic | TOXIC | High | 3 |  | 10.1021/acs.est.5b00538 |  | Aggregated |  | 1 | No_Viability_Data
NP-01991 | Mumbai | Safety | ZnO-G18 (Zinc oxide), | Zinc Oxide | Inorganic |  | ZnO-G18 (Zinc oxide), |  |  |  |  | 22.5 |  | Physically obtained, |  |  |  |  | 0.5 mg L-1 and 0.05 mg L-1 | 48 |  | 20.5 | Daphnia magna (Straus, 1820),, | LC50: established at 24h (for 0.05 mg L-1) | 90 |  | 0.03 mg L-1 (at 48h) | [5 empty] | Toxic | TOXIC | High | 2 | [6 empty] | Conflict_HighViability_TOXIC
NP-01992 | Mumbai | Safety | ZnO-NH2 | Zinc Oxide | Inorganic |  | ZnO-NH2 | 2D Sheet |  |  |  | 14.3 |  | 3-aminopropylphosphonic acid | [9 empty] | Amine present: 0.171 mM/mg | [8 empty] | Non-toxic | Non-toxic | High | 1 |  | 10.1016/j.jcis.2016.10.067 |  |  |  | 3 | No_Viability_Data
NP-01993 | Mumbai | Safety | ZnO/Au | Zinc Oxide | Inorganic |  | ZnO/Au | Other | 3 |  |  | 22.5 |  | ZnO/Au molar ratio 0.2% | [8 empty] | E. coli | 3x higher antibacterial efficiency than pure ZnO | [5 empty] | Generates OH radical, superoxide, and singlet oxygen |  |  | Toxic | TOXIC | High | 1 |  | 10.1186/ s12951-016-0225-6 |  |  |  | 0 | No_Viability_Data
NP-01994 | Mumbai | Safety | ZnO/bulk (bulk zinc oxide) | Zinc Oxide | Inorganic |  | ZnO/bulk (bulk zinc oxide) | Spherical | 1 | 358 |  | 22.5 | [6 empty] | 50,10,5,1,0.5,0.1 mg⋅L−1 | 96 |  |  | Zebrafish (Danio rerio) early developmental stage |  |  |  | 1.550 mg⋅L−1 (96-h LC50); 95% CI: 0.927–2.589 mg⋅L−1 |  |  |  | Soluble zinc ions concentration of 2.710±0.374 mg⋅L−1 found in a 10 mg⋅L−1 suspension after 96 hours |  | Toxic | TOXIC | High | 2 |  | 10.1080/10934520701792779 |  | Dispersed |  | 1 | No_Viability_Data
NP-01995 | Mumbai | Safety | Zinc Oxide (ZnO) | Zinc Oxide | Inorganic |  | ZnOSM20(+) (Zinc oxide nanoparticles) |  | 20 |  |  | 22.5 |  | Capped with L-serine molecules |  |  |  |  | 100, 200, and 400 mg/kg/day | 360 | 6.5 | 20.8 | Sprague-Dawley rats | Maternal body weight (GD 20, 400 mg/kg): 406.7 ± 31.27 g; Fetal weight male (400 mg/kg): 3.71 ± 0.29 g; Fetal weight female (400 mg/kg): 3.57 ± 0.29 g; Zn content in fetuses (400 mg/kg): 16.47 ± 2.19 μg/g | [8 empty] | Toxic | TOXIC | High | 2 |  | 10.2147/IJN.S57932 |  |  |  |  | No_Viability_Data | 400
NP-01996 | Mumbai | Safety | Zinc Oxide (ZnO) | Zinc Oxide | Inorganic |  | ZnOSM20(−) (negatively charged zinc oxide nanoparticles) |  | 20 | 29 |  | 22.5 |  | Sodium citrate (functionalising agent); HEPES-citrate buffer (2% citrate) |  |  |  |  | 125, 250, and 500 mg/kg | 2160 | 7 | 22 | Sprague Dawley rats | LOAEL: 125 mg/kg; Cmax (Day 1): 47.38–67.03 µg/mL; Tmax: 4–6 hours; T1/2: 1–13 hours | 0 | [7 empty] | Toxic | TOXIC | High | 2 |  | 10.2147/IJN.S57926 |  | Dispersed |  |  | Consistent | 500
NP-01997 | Mumbai | Safety | ZnO_2 | Zinc Oxide | Inorganic |  | ZnO_2 | Spherical | 36.1 |  |  | 22.5 | 21.9 | 20.7% C, 43.8% O, 35.5% Zn |  |  |  |  | 1.31, 8.49, 17.0 µg/ml | 60 |  |  | Female BALB/cJ mice | Comet assay (% DNA in tail): 14.2 ± 13.1%; BALF Protein: 655 ± 285 mg/mL; Sensory irritation (TB increase): ~400%; Neutrophils (BAL): ~32 x 10^4 | [8 empty] | Toxic | TOXIC | High | 2 |  | 10.1080/17435390.2016.1202350 |  |  |  | 1 | No_Viability_Data
NP-01998 | Mumbai | Safety | Quantum Dot | Zinc Oxide | Inorganic |  | ZnO QD | Other | 5.4 |  |  | 22.5 | [6 empty] | 2, 6, 20 mg/kg |  |  |  | Male Kunming mice | [7 empty] | Partially soluble |  | Non-toxic | Non-toxic | High | 1 |  | https://doi.org/10.1007/s10534-018-0113-7 |  |  |  | 0 | No_Viability_Data | 20
NP-01999 | Mumbai | Safety | nZnO (nanoscale zinc oxide) | Zinc Oxide | Inorganic |  | nZnO (nanoscale zinc oxide) | Other | 20 | 180 |  | 22.5 |  | Uncoated (inferred by context as purity >99.9% is mentioned, but no agent specified) |  |  |  |  | 50,10,5,1,0.5,0.1 mg⋅L−1 | 96 |  |  | Zebrafish (Danio rerio) early developmental stage |  |  |  | 1.793 mg⋅L−1 (96-h LC50); 95% CI: 1.498–2.145 mg⋅L−1 |  |  | Recognized as a photocatalyst that can generate reactive oxygen species (ROS), but ROS was not directly detected in this study | Soluble zinc ions concentration of 2.667±0.458 mg⋅L−1 found in a 10 mg⋅L−1 suspension after 96 hours |  | Toxic | TOXIC | High | 2 |  | 10.1080/10934520701792779 |  | Dispersed |  | 0 | No_Viability_Data
NP-02000 | Mumbai | Safety | Quantum Dot | Zinc Sulfide | Inorganic |  | ZnS QD | Other | 4.2 | [9 empty] | 2, 6, 20 mg/kg |  |  |  | Male Kunming mice | [9 empty] | Non-toxic | Non-toxic | High | 1 |  | https://doi.org/10.1007/s10534-018-0113-7 |  |  |  | 0 | No_Viability_Data | 20
NP-02001 | Mumbai | Safety | Zinc Oxide (ZnO) | Zinc Oxide | Inorganic |  | ZnO Green Synthesized Nanoparticles (GNPs) | Spherical | 5.3 |  |  | 22.5 |  | Extracted from lactic acid bacteria (Leuconostoc mesenteroides) |  |  |  |  | 60 ppm (Foliar application) | 720 |  |  | Raphanus sativus (Red Radish) | Health Risk Index (HRI): 0.035 ± 0.0021; Hazard Quotient (HQ): 0.680 ± 0.007 | [8 empty] | Non-toxic | Non-toxic | High | 2 |  | 10.2478/agri-2019-0002 |  |  |  | 1 | No_Viability_Data
NP-02002 | Mumbai | Safety | MXene-derived TiO₂-supported SiO₂/Ti₃C₂ composite (SMXT-300) | Titanium Dioxide | Inorganic |  | MXene-derived TiO₂-supported SiO₂/Ti₃C₂ composite (SMXT-300) |  |  |  |  | 15 | 14.85 | MXene-derived TiO₂ supported on SiO₂/Ti₃C₂ | 2.66 | [17 empty] | Toxic | TOXIC | High | 0 |  | https://doi.org/10.1016/j.envpol.2024.125624 |  |  |  |  | No_Viability_Data
NP-02003 | Mumbai | Safety | MXene-derived TiO₂-supported SiO₂/Ti₃C₂ composite (SMXT-600) | Titanium Dioxide | Inorganic |  | MXene-derived TiO₂-supported SiO₂/Ti₃C₂ composite (SMXT-600) | Other |  |  |  | 15 | 15.5 | MXene-derived TiO₂ supported on SiO₂/Ti₃C₂ | 2.54 | [17 empty] | Toxic | TOXIC | High | 0 |  | https://doi.org/10.1016/j.envpol.2024.125624 |  |  |  | 0 | No_Viability_Data
NP-02004 | Mumbai | Safety | Ultrafine TiO₂ (uf-A) | Titanium Dioxide | Inorganic |  | Ultrafine TiO₂ (uf-A) |  | 136 |  |  | 15 | 18.2 | Alumina surface coating (~2% alumina). Neutralization process used during production. |  |  |  |  | 1 or 5 mg/kg (Pulmonary instillation) | 24 | 5.64 |  | Male rats | [9 empty] | Non-toxic | Non-toxic | High | 2 |  | doi:10.1016/j.toxlet.2007.04.008 |  | Aggregated |  |  | No_Viability_Data | 5
NP-02005 | Mumbai | Safety | Ultrafine TiO₂ (uf-B) | Titanium Dioxide | Inorganic |  | Ultrafine TiO₂ (uf-B) |  | 149.4 |  |  | 15 | 35.7 | Silica and alumina surface coating (∼7 wt% amorphous silica and ∼5 wt% alumina). Neutralization process used during production. |  |  |  |  | 1 or 5 mg/kg (Pulmonary instillation) | 24 | 7.14 |  | Male rats | [9 empty] | Non-toxic | Non-toxic | High | 2 |  | doi:10.1016/j.toxlet.2007.04.008 |  | Aggregated |  |  | No_Viability_Data | 5
NP-02006 | Mumbai | Safety | Ultrafine TiO₂ (uf-C) | Titanium Dioxide | Inorganic |  | Ultrafine TiO₂ (uf-C) |  | 140 |  |  | 15 | 38.5 | Alumina (7%) and amorphous silica (1%). Neutralization process used during production. | [6 empty] | 4.8 | [11 empty] | Non-toxic | Non-toxic | High | 1 |  | doi:10.1016/j.toxlet.2007.04.008 |  |  |  |  | No_Viability_Data
NP-02007 | Mumbai | Safety | Ultrafine TiO₂ (uf-C) (Acute Dermal) | Titanium Dioxide | Inorganic |  | Ultrafine TiO₂ (uf-C) (Acute Dermal) |  | 140 |  |  | 15 | 38.5 | Alumina (7%) and amorphous silica (1%) |  |  |  |  | Single 0.5 g dermal dose | 4 |  |  | Male New Zealand White rabbits | [9 empty] | Non-toxic | Non-toxic | High | 2 |  | doi:10.1016/j.toxlet.2007.04.008 |  |  |  |  | No_Viability_Data
NP-02008 | Mumbai | Safety | Ultrafine TiO₂ (uf-C) (Acute Ocular) | Titanium Dioxide | Inorganic |  | Ultrafine TiO₂ (uf-C) (Acute Ocular) |  | 140 |  |  | 15 | 38.5 | Alumina (7%) and amorphous silica (1%) |  |  |  |  | Approximately 57 mg | 72 |  |  | Young adult New Zealand White rabbits | [9 empty] | Non-toxic | Non-toxic | High | 2 |  | doi:10.1016/j.toxlet.2007.04.008 |  |  |  |  | No_Viability_Data
NP-02009 | Mumbai | Safety | Ultrafine TiO₂ (uf-C) (Dermal Sensitization) | Titanium Dioxide | Inorganic |  | Ultrafine TiO₂ (uf-C) (Dermal Sensitization) |  | 140 |  |  | 15 | 38.5 | Alumina (7%) and amorphous silica (1%) |  |  |  |  | 5%, 25%, 50%, or 100% (on both ears) | 3 |  |  | Female CBA/JHsd mice | [9 empty] | Non-toxic | Non-toxic | High | 2 |  | doi:10.1016/j.toxlet.2007.04.008 |  |  |  |  | No_Viability_Data
NP-02010 | Mumbai | Safety | PEG-Au-Fe3 O4 | Gold | Inorganic |  | PEG-Au-Fe3 O4 |  | 3 |  |  | -32 |  | PEG-Au-coated |  |  |  |  | 0.5, 15, or 150 μM of Fe | 48 |  |  | Adult female Sprague-Dawley rats | [9 empty] | Non-toxic | Non-toxic | High | 2 |  | 10.1002/em.21909 |  |  |  |  | No_Viability_Data
NP-02011 | Mumbai | Safety | DMSA-Fe3 O4 | Iron Oxide | Inorganic |  | DMSA-Fe3 O4 |  | 3 |  |  | -10 |  | DMSA-coated |  |  |  |  | 0.5, 15, or 150 μM of Fe | 48 |  |  | Adult female Sprague-Dawley rats | [9 empty] | Non-toxic | Non-toxic | High | 2 |  | 10.1002/em.21909 |  |  |  |  | No_Viability_Data
NP-02012 | Mumbai | Safety | Fe2 O3 230 nm | Iron Oxide | Inorganic |  | Fe2 O3 230 nm |  | 29.75 | 363 |  | -18.6 | 38.02 | [5 empty] | 500, 1000, 2000 mg/kg bw | 72 |  |  | Wistar rat leucocytes, PBL, and bone marrow | [9 empty] | Non-toxic | Non-toxic | High | 3 |  | 10.1002/em.21909 |  | Dispersed |  |  | No_Viability_Data | 2000
NP-02013 | Mumbai | Safety | Fe2 O3 bulk | Iron Oxide | Inorganic |  | Fe2 O3 bulk |  | 2.13 |  |  | -10 | 5.76 | NA (Bulk material) |  |  |  |  | 500, 1000, 2000 mg/kg bw | 72 |  |  | Wistar rat leucocytes, PBL, and bone marrow | [9 empty] | Non-toxic | Non-toxic | High | 2 |  | 10.1002/em.21909 |  |  |  |  | No_Viability_Data | 2000
NP-02014 | Mumbai | Safety | Fe3 O4 (DNR loaded) | Iron Oxide | Inorganic |  | Fe3 O4 (DNR loaded) |  |  |  |  | -10 |  | loaded with daunorubicin |  |  |  |  | 1.25, 2.50, 3.75, and 5.00 g/kg | 24 |  |  | Kunming mouse bone marrow | [9 empty] | Non-toxic | Non-toxic | High | 1 |  | 10.1002/em.21909 |  |  |  |  | No_Viability_Data | 5000
NP-02015 | Mumbai | Safety | Maghemite (γ-Fe2 O3 , MAN) | Iron Oxide | Inorganic |  | Maghemite (γ-Fe2 O3 , MAN) |  | 8.9 | 73 |  | -10 |  | encapsulated within albumin based nano-spheres (MAN) |  |  |  |  | 100 μl of MAN suspension | 720 |  |  | Female Swiss mouse bone marrow erythrocytes | [9 empty] | Non-toxic | Non-toxic | High | 2 |  | 10.1002/em.21909 |  | Dispersed |  |  | No_Viability_Data
NP-02016 | Mumbai | Safety | Magnetite | Iron Oxide | Inorganic |  | Magnetite |  | 9.4 |  |  | -10 |  | coated with dodecanoic acid and ethoxylated alcohol |  |  |  |  | 5×1015, 5×1016, and 5×1017 particles/kg | 24 |  |  | Female Swiss mouse bone marrow | [9 empty] | Non-toxic | Non-toxic | High | 2 |  | 10.1002/em.21909 |  |  |  |  | No_Viability_Data
NP-02017 | Mumbai | Safety | Magnetite (Ferumoxtran-10, MN) | Iron Oxide | Inorganic |  | Magnetite (Ferumoxtran-10, MN) |  | 4.3 |  |  | -10 |  | Dextran-covered |  |  |  |  | 250, 500 and 1000 mg Fe/Kg | 72 |  |  | Mice | [9 empty] | Non-toxic | Non-toxic | High | 2 |  | 10.1002/em.21909 |  |  |  |  | No_Viability_Data
NP-02018 | Mumbai | Safety | PEG-Fe3 O4 | Iron Oxide | Inorganic |  | PEG-Fe3 O4 |  | 3 |  |  | -10 |  | PEG-coated |  |  |  |  | 0.5, 15, or 150 μM of Fe | 48 |  |  | Adult female Sprague-Dawley rats | [9 empty] | Non-toxic | Non-toxic | High | 2 |  | 10.1002/em.21909 |  |  |  |  | No_Viability_Data
NP-02019 | Mumbai | Safety | α-Fe2 O3 (In Vivo) | Iron Oxide | Inorganic |  | α-Fe2 O3 (In Vivo) |  | 22 | 143 |  | -12.5 | 11.2 | NA ( Uncoated) |  |  |  |  | 130 μg of ION | 960 |  |  | CD-1 ICR male mice | [9 empty] | Non-toxic | Non-toxic | High | 3 |  | 10.1002/em.21909 |  | Dispersed |  |  | No_Viability_Data
NP-02020 | Mumbai | Safety | γ-Fe2 O3 (In Vivo) | Iron Oxide | Inorganic |  | γ-Fe2 O3 (In Vivo) |  | 31 | 644 |  | -13 | 33.2 | NA ( Uncoated) |  |  |  |  | 130 μg of ION | 960 |  |  | CD-1 ICR male mice | [9 empty] | Non-toxic | Non-toxic | High | 3 |  | 10.1002/em.21909 |  | Dispersed |  |  | No_Viability_Data
NP-02021 | Mumbai | Safety | Daunorubicin conjugated nanocomposite | Polymer Nanoparticle | Organic |  | Daunorubicin conjugated nanocomposite |  | 10 | 94.71 |  | -21.31 |  | Oleic acid-coated, Daunorubicin conjugated |  |  |  |  | 15 mg/kg |  |  |  | Sprague-Dawley rats | [9 empty] | Non-toxic | Non-toxic | High | 2 |  | 10.1002/em.21909 |  | Dispersed |  |  | No_Viability_Data | 15
NP-02022 | Mumbai | Safety | Silver Nanoparticles (Ag) | Silver | Inorganic |  | BSA-functionalized Silver Nanoparticles |  |  |  |  | -35 |  | Bovine Serum Albumin (BSA) | [8 empty] | Rats | [6 empty] | Yes |  |  | Toxic | TOXIC | High | 0 |  | 10.1016/ j.cis.2015.02.007 |  |  |  |  | No_Viability_Data
NP-02023 | Mumbai | Safety | Silver Nanoparticles (Ag) | Silver | Inorganic |  | Chitosan–Ag NP composite |  |  |  |  | -35 |  | Chitosan | [8 empty] | S. aureus | [6 empty] | Yes |  |  | Toxic | TOXIC | High | 0 |  | 10.1016/ j.cis.2015.02.007 |  |  |  |  | No_Viability_Data
NP-02024 | Mumbai | Safety | Silver Nanoparticles (Ag) | Silver | Inorganic |  | Ciprofloxacin-impregnated Ag NPs |  |  |  |  | -35 |  | Ciprofloxacin | [8 empty] | Pseudomonas species | [6 empty] | Yes |  |  | Toxic | TOXIC | High | 0 |  | 10.1016/ j.cis.2015.02.007 |  |  |  |  | No_Viability_Data
NP-02025 | Mumbai | Safety | Silver Nanoparticles (Ag) | Silver | Inorganic |  | Citrate-capped Silver Nanoparticles |  |  |  |  | -35 |  | Citrate | [8 empty] | Zebrafish embryos | [6 empty] | Yes |  |  | Toxic | TOXIC | High | 0 |  | 10.1016/ j.cis.2015.02.007 |  |  |  |  | No_Viability_Data
NP-02026 | Mumbai | Safety | Silver Nanoparticles (Ag) | Silver | Inorganic |  | Nuclear targeted silver nanospheres | Spherical |  |  |  | -35 |  | Nuclear targeted | [8 empty] | Cancer | [6 empty] | Yes |  |  | Toxic | TOXIC | High | 0 |  | 10.1016/ j.cis.2015.02.007 |  |  |  | 1 | No_Viability_Data
NP-02027 | Mumbai | Safety | Silver Nanoparticles (Ag) | Silver | Inorganic |  | Plate-shaped silver nanoparticles | Other |  |  |  | -35 |  | Surface defects | [8 empty] | Fish gill cell line, Zebrafish embryos | [6 empty] | Yes |  |  | Toxic | TOXIC | High | 0 |  | 10.1016/ j.cis.2015.02.007 |  |  |  | 0 | No_Viability_Data
NP-02028 | Mumbai | Safety | Silver Nanoparticles (Ag) | Silver | Inorganic |  | Silver nanowires | Nanowire |  |  |  | -35 | [10 empty] | Macrophage cell lines | [6 empty] | Yes |  |  | Toxic | TOXIC | High | 0 |  | 10.1016/ j.cis.2015.02.007 |  |  |  | 10 | No_Viability_Data
NP-02029 | Mumbai | Safety | Molybdenum (Mo) | Molybdenum | Inorganic |  | Molybdenum (Mo) |  | 35 | 68 | 0.218 | -24.92 |  | 95% purity |  |  |  |  | 12.5, 25, 50, 100 ppm | 720 | 6 | 20 | Green pea (Pisum sativum L.) | [5 empty] | NA (MDA content measured) | H2 O2 concentration (approx. 0.048–0.058 μmol g−1 FW) |  |  | Non-toxic | Non-toxic | High | 3 |  | 10.1007/s42729-021-00692-w |  | Dispersed | Good |  | No_Viability_Data
NP-02030 | Mumbai | Safety | Monoclinic sulfur nanoparticles (β-SNPs), | Molybdenum | Inorganic |  | Monoclinic sulfur nanoparticles (β-SNPs), | Other | 50 |  |  | -5.33 |  | Span-80–tween-80 encapsulated, |  |  |  |  | 0.5, 1, and 2 g/kg of body weight | 672 | 8 | 25 | Swiss albino mice (Mus musculus) | SGOT: 17.834–25.4 U/L; SGPT: 19.234–28.234 U/L; ALP: 91.467–128 U/L; WBC: 5,413.33–5,916.67 (103 mm−3); LDH: 216.67–229 IU/L; Exploration frequency: ~30; Rearing frequency: ~18,,,, | [8 empty] | Non-toxic | Non-toxic | High | 3 |  | 10.1007/s12595-014-0098-3 |  |  |  | 0 | No_Viability_Data | 2000
NP-02031 | Mumbai | Safety | Orthorhombic sulfur nanoparticles (α-SNPs), | Sulfur | Inorganic |  | Orthorhombic sulfur nanoparticles (α-SNPs), | Other | 10 |  |  | -23 |  | PEGylated; PEG-400 encapsulated, |  |  |  |  | 0.5, 1, and 2 g/kg of body weight | 672 | 8 | 25 | Swiss albino mice (Mus musculus) | SGOT: 13.734–18.5667 U/L; SGPT: 15.766–18.066 U/L; ALP: 104.34–190.667 U/L; WBC: 5,100–7,743 (103 mm−3); LDH: 207.67–212.34 IU/L; Exploration frequency: ~80; Rearing frequency: ~50,,,, | [8 empty] | Non-toxic | Non-toxic | High | 3 |  | 10.1007/s12595-014-0098-3 |  |  |  | 0 | No_Viability_Data | 2000
NP-02032 | Mumbai | Safety | Amine-modified graphene (G-NH2) | Graphene | Inorganic |  | Amine-modified graphene (G-NH2) | 2D Sheet |  |  |  | -28 |  | Amine groups | [8 empty] | Mice/ Human Platelets | [9 empty] | Non-toxic | Non-toxic | High | 0 |  | 10.1002/smll.201201417 |  |  |  | 3 | No_Viability_Data
NP-02033 | Mumbai | Safety | Reduced Graphene Oxide (rGO) | Graphene | Inorganic |  | nRGO-PEG | 2D Sheet | 27 |  |  | -28 |  | C18PMH-PEG (Non-covalent) |  |  |  |  | 20 mg/kg |  |  |  | Mice | [9 empty] | Non-toxic | Non-toxic | High | 1 |  | 10.1002/smll.201201417 |  |  |  | 3 | No_Viability_Data | 20
NP-02034 | Mumbai | Safety | Reduced Graphene Oxide (rGO) | Graphene | Inorganic |  | RGO-PEG | 2D Sheet | 65 |  |  | -28 |  | C18PMH-PEG (Non-covalent) |  |  |  |  | 20 mg/kg |  |  |  | Mice | [9 empty] | Non-toxic | Non-toxic | High | 1 |  | 10.1002/smll.201201417 |  |  |  | 3 | No_Viability_Data | 20
NP-02035 | Mumbai | Safety | Nanographene oxide (NGO) functionalised with poly sodium 4-styrenesulfonate (PSS). | Graphene | Inorganic |  | Nanographene oxide (NGO) functionalised with poly sodium 4-styrenesulfonate (PSS). | 2D Sheet | 500 | 300 |  | 60 |  | Functionalised with poly sodium 4-styrenesulfonate (PSS); occasionally labeled with fluorescent dye Cy7. |  |  |  |  | 3.2 mg kg⁻¹, 4 mg kg⁻¹, 8 mg kg⁻¹, and 16 mg kg⁻¹. |  | 8 |  | Male Balb/c mice (~25 g). | Serum Biochemistry (16 mg kg⁻¹ dose, Day 1): AST: ~480 U L⁻¹; ALT: ~100 U L⁻¹; ALP: ~580 U L⁻¹. Body Weight Change (Day 90): ~25–30% increase. CD68+ cell density (16 mg kg⁻¹ dose, Day 1): ~620 mm⁻². | [8 empty] | Non-toxic | Non-toxic | High | 3 |  | 10.1002/jat.3187. |  | Dispersed |  | 3 | No_Viability_Data
NP-02036 | Mumbai | Safety | Gold Nanoparticles (Au) | Gold | Inorganic |  | CTAB-capped gold nanorods (CTAB-GNRs) | Other | 47.5 |  |  | 42 |  | Cetyltrimethylammonium bromide (CTAB) | [6 empty] | 7.4 | 37 | [10 empty] | Non-toxic | Non-toxic | High | 2 |  | 10.1002/smll.201101948 |  |  |  | 0 | No_Viability_Data
NP-02037 | Mumbai | Safety | Carbon dots (C-Dots) | Carbon Dot | Hybrid |  | Carbon dots (C-Dots) | Spherical | [5 empty] | Prepared from citric acid and urea. C-Dots are functionalized with C O and C OH bonds. | 4.2 | [17 empty] | Non-toxic | Non-toxic | High | 0 |  | 10.1016/j.apcatb.2016.11.040 |  |  |  | 1 | No_Viability_Data
NP-02038 | Mumbai | Safety | CHO-HS Liposome (CHO-HS/DSPC) | Liposome | Organic |  | CHO-HS Liposome (CHO-HS/DSPC) |  | 92.2 |  | 0.079 | 59.4 |  | Functionalizing agent: CHO-HS. Loaded drug: CDDP. | [18 empty] | Non-toxic | Non-toxic | High | 2 |  | 10.1016/j.biomaterials.2011.10.081 |  |  | Good |  | No_Viability_Data
NP-02039 | Mumbai | Safety | CHO-HS/CHO-PEG Liposome (CHO-HS/CHO-PEG2000/DSPC) | Liposome | Organic |  | CHO-HS/CHO-PEG Liposome (CHO-HS/CHO-PEG2000/DSPC) |  | 103.7 |  | 0.039 | 33.8 |  | Functionalizing agents: CHO-HS and CHO-PEG2000. Loaded drug: CDDP. | [18 empty] | Non-toxic | Non-toxic | High | 2 |  | 10.1016/j.biomaterials.2011.10.081 |  |  | Good |  | No_Viability_Data
NP-02040 | Mumbai | Safety | CHO-PEG Liposome (CHO-PEG550/DSPC) | Liposome | Organic |  | CHO-PEG Liposome (CHO-PEG550/DSPC) |  | 124.4 |  | 0.029 | 13.2 |  | Functionalizing agent: CHO-PEG550. Loaded drug: CDDP. | [18 empty] | Non-toxic | Non-toxic | High | 2 |  | 10.1016/j.biomaterials.2011.10.081 |  |  | Good |  | No_Viability_Data
NP-02041 | Mumbai | Safety | Graphene Oxide (GO) | Graphene | Inorganic |  | Graphene Oxide (GO) | 2D Sheet | 450 |  |  | -28 |  | Functional groups: -COOH, -OH, epoxy |  |  |  |  | 50 mg/kg (intraperitoneal) | 2160 |  |  | Female Balb/c mice | ALT: ~40 U/L; AST: ~125 U/L; BUN: ~6 mmol/L; WBC: ~14 x 10⁹/L | [8 empty] | Toxic | TOXIC | High | 2 |  | 10.1016/j.biomaterials.2013.01.001 |  |  |  | 3 | No_Viability_Data | 50
NP-02042 | Mumbai | Safety | nGO-PEG | Graphene | Inorganic |  | nGO-PEG | 2D Sheet | 25 |  |  | -28 |  | Covalently functionalised with 6-arm branched PEG (10 kDa) |  |  |  |  | 4 mg/kg (biodistribution); 50 mg/kg (i.p. toxicology); 100 mg/kg (oral toxicology) | 2160 |  |  | Female Balb/c mice | ALT: ~60 U/L (day 30); ALP: ~225 U/L (day 7); BUN: ~8 mmol/L; WBC: ~12 x 10⁹/L | [8 empty] | Non-toxic | Non-toxic | High | 2 |  | 10.1016/j.biomaterials.2013.01.001 |  |  |  | 3 | No_Viability_Data | 100
NP-02043 | Mumbai | Safety | Reduced Graphene Oxide (rGO) | Graphene | Inorganic |  | nRGO-PEG | 2D Sheet | 27 |  |  | -28 |  | Hydrazine reduced; Non-covalently functionalised with C18PMH-PEG |  |  |  |  | 4 mg/kg (biodistribution); 50 mg/kg (i.p. toxicology) | 2160 |  |  | Female Balb/c mice | ALT: ~45 U/L (day 7); BUN: ~10 mmol/L (day 7); RBC: ~13 x 10¹²/L; HGB: ~170 g/L | [8 empty] | Non-toxic | Non-toxic | High | 2 |  | 10.1016/j.biomaterials.2013.01.001 |  |  |  | 3 | No_Viability_Data | 50
NP-02044 | Mumbai | Safety | Reduced Graphene Oxide (rGO) | Graphene | Inorganic |  | RGO-PEG | 2D Sheet | 50 |  |  | -28 |  | Hydrazine reduced; Non-covalently functionalised with C18PMH-PEG |  |  |  |  | 4 mg/kg (biodistribution); 50 mg/kg (i.p. toxicology) | 2160 |  |  | Female Balb/c mice | ALT: ~60 U/L (day 7); AST: ~130 U/L; ALP: ~180 U/L (day 7); Platelets: ~1500 x 10⁹/L | [8 empty] | Non-toxic | Non-toxic | High | 2 |  | 10.1016/j.biomaterials.2013.01.001 |  |  |  | 3 | No_Viability_Data | 50
NP-02045 | Mumbai | Safety | Titanium Dioxide (TiO2) | Titanium Dioxide | Inorganic |  | TiO2 (Nano-titanium dioxide) | Hexagonal | 276.1 |  |  | 15 | 9.55 | Semiconductor light absorption properties; Anatase phase | [15 empty] | Produces ⋅OH, 1O2, and ⋅O2– under light |  |  | Toxic | TOXIC | High | 1 |  | 10.1016/j.cej.2023.141495 |  |  |  | 5 | No_Viability_Data
NP-02046 | Mumbai | Safety | Cerium Oxide (CeO2) | Cerium Oxide | Inorganic |  | Cerium oxide (CeO2 ) |  | 15 |  |  | 28 | 30 | Gibberellic acid (GA) 200 mg/L foliar spray |  |  |  |  | 400 mg/kg soil (alone) | 2880 | 7.82 |  | Wheat (Triticum aestivum) | Chlorophyll a concentration: 20% decrease; Shoot Mn concentration: 36% decrease | [8 empty] | Toxic | TOXIC | High | 2 |  | 10.1016/j.chemosphere.2023.139199 |  |  |  |  | No_Viability_Data | 400
NP-02047 | Mumbai | Safety | Titanium Dioxide (TiO2) | Titanium Dioxide | Inorganic |  | Titanium dioxide (TiO2 ) |  | 20 |  |  | 15 |  | Gibberellic acid (GA) 200 mg/L foliar spray |  |  |  |  | 400 mg/kg soil (alone) | 2880 | 7.82 |  | Wheat (Triticum aestivum) | Root Mn concentration: 35% decrease; Combined treatment (TiO2 +ZnO+CeO2 ) Electrolyte leakage: 37% increase | [8 empty] | Toxic | TOXIC | High | 2 |  | 10.1016/j.chemosphere.2023.139199 |  |  |  |  | No_Viability_Data | 400
NP-02048 | Mumbai | Safety | Zinc oxide (ZnO) | Zinc Oxide | Inorganic |  | Zinc oxide (ZnO) |  | 20 |  |  | 22.5 |  | Gibberellic acid (GA) 200 mg/L foliar spray |  |  |  |  | 400 mg/kg soil (alone) | 2880 | 7.82 |  | Wheat (Triticum aestivum) | Grain Fe concentration: 35% decrease; Grain Mn concentration: 34% decrease | [8 empty] | Toxic | TOXIC | High | 2 |  | 10.1016/j.chemosphere.2023.139199 |  |  |  |  | No_Viability_Data | 400
NP-02049 | Mumbai | Safety | Synthetic Vanadium Dioxide (S-VO2) | Vanadium Oxide | Inorganic |  | Synthetic Vanadium Dioxide (S-VO2) | Other | 100 | 138.5 |  | -66.76 | 19.51 | Synthesized via sol-gel assisted hydrothermal process |  |  |  |  | 70 and 210 μg/mouse (~2 and 6 mg/kg) | 672 |  | 23 | Male ICR mice | WBC: 1.4 ± 0.7 K/μL (at 210 μg) vs 3.2 ± 1.1 K/μL (Control) | [6 empty] | ≤ 3% (in water) |  | Toxic | TOXIC | High | 3 |  | 10.1016/j.envres.2016.05.036 |  | Dispersed |  | 0 | No_Viability_Data | 6
NP-02050 | Mumbai | Safety | Synthetic Vanadium Pentoxide (S-V2O5) | Vanadium Oxide | Inorganic |  | Synthetic Vanadium Pentoxide (S-V2O5) | Other | 100 | 170.5 |  | -59.98 | 19.71 | Synthesized via heat treatment of S-VO2 in air at 300 °C |  |  |  |  | 70 and 210 μg/mouse (~2 and 6 mg/kg) | 672 |  | 23 | Male ICR mice | Amylase: 2647.8 ± 151.1 U/L (at 210 μg) vs 3768.6 ± 396.5 U/L (Control) | [6 empty] | ~43% (in water) |  | Toxic | TOXIC | High | 3 |  | 10.1016/j.envres.2016.05.036 |  | Dispersed |  | 0 | No_Viability_Data | 6
NP-02051 | Mumbai | Safety | Synthetic Vanadium Trioxide (S-V2O3) | Vanadium Oxide | Inorganic |  | Synthetic Vanadium Trioxide (S-V2O3) | Hexagonal | 100 | 125 |  | -31.9 | 19.66 | Synthesized via reduction of S-VO2 in H2/Ar at 400 °C |  |  |  |  | 70 and 210 μg/mouse (~2 and 6 mg/kg) | 672 |  | 23 | Male ICR mice | Total Protein: 5.4 ± 0.2 g/dL (at 210 μg) vs 5.9 ± 0.1 g/dL (Control) | [6 empty] | ~12% (in water) |  | Toxic | TOXIC | High | 3 |  | 10.1016/j.envres.2016.05.036 |  | Dispersed |  | 5 | No_Viability_Data | 6
NP-02052 | Mumbai | Safety | Formulation F16 (16/5 PLA-PEG) | Polymer Nanoparticle | Organic |  | Formulation F16 (16/5 PLA-PEG) |  | 121 | 121 | 0.19 | -22 |  | PEG surface; PLA core; PLA-Cy5 dye loaded | [7 empty] | 25 |  | Uptake by THP-1 macrophages |  |  |  | > 850 mg NP/kg |  |  | Negligible |  | Non-toxic | Non-toxic | High | 1 |  | 10.1016/j.jconrel.2017.06.006 |  | Dispersed | Good |  | No_Viability_Data
NP-02053 | Mumbai | Safety | Formulation F30 (30/5 PLA-PEG) | Polymer Nanoparticle | Organic |  | Formulation F30 (30/5 PLA-PEG) |  | 110 | 110 | 0.05 | -22 |  | PEG surface; PLA core; PLA-Cy5 dye loaded | [7 empty] | 25 |  | Uptake by THP-1 macrophages |  |  |  | > 850 mg NP/kg |  |  | Negligible |  | Non-toxic | Non-toxic | High | 1 |  | 10.1016/j.jconrel.2017.06.006 |  | Dispersed | Good |  | No_Viability_Data
NP-02054 | Mumbai | Safety | Formulation F50 (50/5 PLA-PEG) | Polymer Nanoparticle | Organic |  | Formulation F50 (50/5 PLA-PEG) |  | 114 | 114 | 0.12 | -22 |  | PEG surface; PLA core; PLA-Cy5 dye loaded | [7 empty] | 25 |  | Uptake by THP-1 macrophages |  |  |  | > 850 mg NP/kg |  |  | Negligible |  | Non-toxic | Non-toxic | High | 1 |  | 10.1016/j.jconrel.2017.06.006 |  | Dispersed | Good |  | No_Viability_Data
NP-02055 | Mumbai | Safety | Gold Nanoparticles (Au) | Gold | Inorganic |  | CTAB-capped gold nanorods (AuNRs) | Nanorod | 10 |  |  | 18.4 |  | Cetyltrimethyl ammonium bromide (CTAB) | [5 empty] | 288 |  |  | Female balb/c mice | [6 empty] | Evaluated via MDA and SOD levels |  |  | Non-toxic | Non-toxic | High | 3 |  | 10.1016/j.lfs.2020.118108 |  |  |  | 2 | No_Viability_Data
NP-02056 | Mumbai | Safety | Gold Nanoparticles (Au) | Gold | Inorganic |  | Pegylated gold nanorods (PEG-AuNRs) | Nanorod | 10 |  |  | -14 |  | methoxy-polyethylene glycol-thiol (m-PEG-SH) |  |  |  |  | 300 μg/kg | 288 |  |  | Female balb/c mice | [6 empty] | Evaluated via MDA and SOD levels |  |  | Non-toxic | Non-toxic | High | 3 |  | 10.1016/j.lfs.2020.118108 |  |  |  | 2 | No_Viability_Data
NP-02057 | Mumbai | Safety | Cationic liposomes (DOTAP/CHOL) | Liposome | Organic |  | Cationic liposomes (DOTAP/CHOL) | Other |  | 921 | 0.14 | -8 |  | DOTAP and cholesterol (equimolar); Non-PEGylated; Pristine (no loaded drug) |  |  |  |  | 10, 25, 100 mg/kg BW | 168 | 7.4 | 37 | Male Han Wistar rats (Crl:WI (Han)) | Comet assay (SB in Lung, Repeated dose): 0.8±0.1 lesions/106 bp; Comet assay (SB in Spleen, 25 mg/kg, 24 h): ~1.25 lesions/106 bp; IL6 expression (Liver, Repeated dose): ~21 fold increase; CCL2 expression (Liver, Repeated dose): ~1.4 fold increase | [8 empty] | Toxic | TOXIC | High | 1 |  | 10.1016/j.nano.2014.08.004 |  | Dispersed | Good | 0 | No_Viability_Data | 100
NP-02058 | Mumbai | Safety | Cationic polymeric micelles (PMMA-b-PAEMA-b-PEG) | Polymer Nanoparticle | Organic |  | Cationic polymeric micelles (PMMA-b-PAEMA-b-PEG) | Core-Shell |  | 501 | 0.1 |  |  | PMMA-b-PAEMA-b-PEG; PEGylated; Pristine (no loaded drug) |  |  |  |  | 10, 25, 100 mg/kg BW | 168 | 7.4 | 37 | Male Han Wistar rats (Crl:WI (Han)) | Comet assay (SB in Lung, Repeated dose): 0.8±0.1 lesions/106 bp; IL6 expression (Liver, Repeated dose): ~18 fold increase; HMOX1 expression (Liver, Repeated dose): ~15 fold increase; OGG1 expression (Liver, Repeated dose): ~5.5 fold increase; CCL2 expression (Liver, Repeated dose): ~0.75 fold increase | [8 empty] | Non-toxic | Non-toxic | High | 2 |  | 10.1016/j.nano.2014.08.004 |  | Dispersed | Good | 7 | No_Viability_Data | 100
NP-02059 | Mumbai | Safety | Silica (SiO2) | Silica | Inorganic |  | Carboxyl-terminated silica nanoparticles (COOH-SiNPs), | Spherical | 47 |  |  | -34.5 |  | Carboxyl groups (-COOH); Functionalizing agent: EDTAS, |  |  |  |  | 0.03 mg/g of animal weight | 24 |  | 37 | Athymic BALB/c mice | Blood circulation half-life (t1/2 ): 35 ± 10 min | [6 empty] | RuBPY leakage: 4.4% (after 8 h in serum) |  | Non-toxic | Non-toxic | High | 3 |  | 10.1021/ac801882g |  |  |  | 1 | No_Viability_Data
NP-02060 | Mumbai | Safety | Silica (SiO2) | Silica | Inorganic |  | Hydroxyl-terminated silica nanoparticles (OH-SiNPs), | Spherical | 45 |  |  | -11 |  | Hydroxyl groups (-OH); Capping agent: RuBPY doped silica, |  |  |  |  | 0.03 mg/g of animal weight | 24 |  | 37 | Athymic BALB/c mice | Blood circulation half-life (t1/2 ): 80 ± 30 min | [6 empty] | RuBPY leakage: 5.2% (after 8 h in serum) |  | Non-toxic | Non-toxic | High | 3 |  | 10.1021/ac801882g |  |  |  | 1 | No_Viability_Data
NP-02061 | Mumbai | Safety | Silica (SiO2) | Silica | Inorganic |  | PEG-terminated silica nanoparticles (PEG-SiNPs), | Spherical | 47 |  |  | -18.1 |  | PEG groups; Functionalizing agent: MPEGTMS, |  |  |  |  | 0.03 mg/g of animal weight | 24 | 7.4 | 37 | Athymic BALB/c mice and SD rats, | Blood circulation half-life (t1/2 ): 180 ± 40 min | [6 empty] | RuBPY leakage: 3.3% (after 8 h in serum) |  | Non-toxic | Non-toxic | High | 3 |  | 10.1021/ac801882g |  |  |  | 1 | No_Viability_Data
NP-02062 | Mumbai | Safety | Cobalt Nanoparticles | Cobalt | Inorganic |  | Cobalt Nanoparticles | Spherical | 3.9 | 185.8 |  | -7.7 |  | Amorphous Co3O4 shell; contains boron (1.5% w/w) and calcium (0.34% w/w), |  |  |  |  | 2 mg/L | 2 | 7 | 37 | Caenorhabditis elegans (nematode), | ICPMS: Cobalt comprised 67% (w/w) of total mass; LOD: ~0.01 fg/spot for cobalt; | [8 empty] | Toxic | TOXIC | High | 3 |  | 10.1021/acs.analchem.7b02554, |  | Dispersed |  | 1 | No_Viability_Data
NP-02063 | Mumbai | Safety | IONP-BPA-P (OEGA-b-DBM) | Iron Oxide | Inorganic |  | IONP-BPA-P(OEGA-b-DBM) | Other | 13.5 | 35.1 | 0.2 | 24.84 | 5.97 | Capped with BPA-P(OEGA-b-DBM) diblock copolymer |  |  |  |  | Mice (Intracerebral): 4.4 μg/μL Fe | 120 |  | 37 | Female Swiss mice | [9 empty] | Non-toxic | Non-toxic | High | 3 |  | 10.1021/acs.chemmater.1c01947 |  | Dispersed | Good | 0 | No_Viability_Data
NP-02064 | Mumbai | Safety | Iron Oxide (Fe3O4) | Iron Oxide | Inorganic |  | Iron Oxide Nanoparticles (IONPs) | Other | 15 |  |  | -10 |  | Oleic acid capped (as purchased) | [8 empty] | Female Swiss mice | [9 empty] | Non-toxic | Non-toxic | High | 1 |  | 10.1021/acs.chemmater.1c01947 |  |  |  | 0 | No_Viability_Data
NP-02065 | Mumbai | Safety | Bio-ZnO | Zinc Oxide | Inorganic |  | Bio-ZnO | Other | 16 |  |  | 22.5 | [6 empty] | 24–30 µg/kg | 672 |  |  | Male Wistar rats | ↑Alt, ↑AlP, ↑Ast, ↓Rbc, ↓Wbc, ↓Hgb, ↓Plt | [8 empty] | Non-toxic | Non-toxic | High | 2 |  | 10.1080/17435390.2024.2407352 |  |  |  | 0 | No_Viability_Data | 0.03
NP-02066 | Mumbai | Safety | Ferucarbotran (Resovist) | Iron Oxide | Inorganic |  | Ferucarbotran (Resovist) |  |  |  |  | -10 |  | Carboxydextran | [8 empty] | Blood pool/stem cell labeling | [9 empty] | Non-toxic | Non-toxic | High | 0 |  | 10.1080/21691401.2019.1709855 |  |  |  |  | No_Viability_Data
NP-02067 | Mumbai | Safety | Ferumoxides | Iron Oxide | Inorganic |  | Ferumoxides |  |  |  |  | -10 |  | Dextran (inferred) |  |  |  |  | 5 or 25 mg/kg |  |  |  | Long Evans rats | [9 empty] | Non-toxic | Non-toxic | High | 0 |  | 10.1080/21691401.2019.1709855 |  |  |  |  | No_Viability_Data | 25
NP-02068 | Mumbai | Safety | Ferumoxides (Feridex IVV R, EndoremTM) | Iron Oxide | Inorganic |  | Ferumoxides (Feridex IVV R, EndoremTM) |  |  |  |  | -10 |  | Dextran | [8 empty] | Reticuloendothelial system/liver stem cell labeling | [9 empty] | Non-toxic | Non-toxic | High | 0 |  | 10.1080/21691401.2019.1709855 |  |  |  |  | No_Viability_Data
NP-02069 | Mumbai | Safety | Ferumoxsil (Lumirem) | Iron Oxide | Inorganic |  | Ferumoxsil (Lumirem) |  |  |  |  | -10 |  | Carboxymethyl ether | [8 empty] | Brain/tumor imaging | [9 empty] | Non-toxic | Non-toxic | High | 0 |  | 10.1080/21691401.2019.1709855 |  |  |  |  | No_Viability_Data
NP-02070 | Mumbai | Safety | Ferumoxtran 10 (Combidex) | Iron Oxide | Inorganic |  | Ferumoxtran 10 (Combidex) |  |  |  |  | -10 |  | Dextran | [8 empty] | Noncancerous lymphatic tissue/tissue imaging | [9 empty] | Non-toxic | Non-toxic | High | 0 |  | 10.1080/21691401.2019.1709855 |  |  |  |  | No_Viability_Data
NP-02071 | Mumbai | Safety | Ferumoxtran-10 | Iron Oxide | Inorganic |  | Ferumoxtran-10 |  |  |  |  | -10 |  | Dextran (inferred) |  |  |  |  | 5 or 25 mg/kg |  |  |  | Long Evans rats; Normal rats, Nude rats | [9 empty] | Non-toxic | Non-toxic | High | 0 |  | 10.1080/21691401.2019.1709855 |  |  |  |  | No_Viability_Data | 25
NP-02072 | Mumbai | Safety | Ferumoxytol | Iron Oxide | Inorganic |  | Ferumoxytol |  |  |  |  | -10 |  | Polyglucose sorbitol (inferred) |  |  |  |  | 5 or 25 mg/kg |  |  |  | Long Evans rats | [9 empty] | Non-toxic | Non-toxic | High | 0 |  | 10.1080/21691401.2019.1709855 |  |  |  |  | No_Viability_Data | 25
NP-02073 | Mumbai | Safety | Ferumoxytol (Feraheme/Rienso) | Iron Oxide | Inorganic |  | Ferumoxytol (Feraheme/Rienso) |  |  |  |  | -10 |  | Polyglucose sorbitol | [18 empty] | Non-toxic | Non-toxic | High | 0 |  | 10.1080/21691401.2019.1709855 |  |  |  |  | No_Viability_Data
NP-02074 | Mumbai | Safety | GastroMARK, Oral-SPIO | Iron Oxide | Inorganic |  | GastroMARK, Oral-SPIO |  |  |  |  | -10 |  | Silicon metallic iron and activated | [8 empty] | Liver imaging | [9 empty] | Non-toxic | Non-toxic | High | 0 |  | 10.1080/21691401.2019.1709855 |  |  |  |  | No_Viability_Data
NP-02075 | Mumbai | Safety | Magnetite (Without coating) | Iron Oxide | Inorganic |  | Magnetite (Without coating) |  | 0.2 |  |  | -10 |  | Without coating | [5 empty] | 24 |  |  | A549 | [6 empty] | Tested using DCFH-DA |  |  | Non-toxic | Non-toxic | High | 2 |  | 10.1080/21691401.2019.1709855 |  |  |  |  | No_Viability_Data
NP-02076 | Mumbai | Safety | NanoTherm | Iron Oxide | Inorganic |  | NanoTherm |  |  |  |  | -10 |  | Aminosilane | [8 empty] | Hyperthermia on brain tumors | [9 empty] | Non-toxic | Non-toxic | High | 0 |  | 10.1080/21691401.2019.1709855 |  |  |  |  | No_Viability_Data
NP-02077 | Mumbai | Safety | Iron Oxide (Fe3O4) | Iron Oxide | Inorganic |  | PEGylated SPIONs (in vivo) |  |  |  |  | -10 |  | PEGylated |  |  |  |  | 350–750 mg/kg |  |  |  | BALB/c mice | [9 empty] | Non-toxic | Non-toxic | High | 0 |  | 10.1080/21691401.2019.1709855 |  |  |  |  | No_Viability_Data | 750
NP-02078 | Mumbai | Safety | Iron Oxide (Fe3O4) | Iron Oxide | Inorganic |  | SPION-epirubicin (γ-Fe2 O3 core) |  |  |  |  | -10 |  | Carbon; Epirubicin (loaded drug, inferred) | [8 empty] | Drug targeting | [9 empty] | Non-toxic | Non-toxic | High | 0 |  | 10.1080/21691401.2019.1709855 |  |  |  |  | No_Viability_Data
NP-02079 | Mumbai | Safety | Iron Oxide (Fe3O4) | Iron Oxide | Inorganic |  | SPIONs (Bare) [Ref 53] |  |  |  |  | -10 |  | Bare |  |  |  |  | 5 mg/kg |  |  |  | Wistar rats | [9 empty] | Non-toxic | Non-toxic | High | 0 |  | 10.1080/21691401.2019.1709855 |  |  |  |  | No_Viability_Data | 5
NP-02080 | Mumbai | Safety | Iron Oxide (Fe3O4) | Iron Oxide | Inorganic |  | SPIONs (Dex-coated) [Ref 53] |  |  |  |  | -10 |  | Dex (Dextran) |  |  |  |  | 5 mg/kg |  |  |  | Wistar rats | [9 empty] | Non-toxic | Non-toxic | High | 0 |  | 10.1080/21691401.2019.1709855 |  |  |  |  | No_Viability_Data | 5
NP-02081 | Mumbai | Safety | Iron Oxide (Fe3O4) | Iron Oxide | Inorganic |  | SPIONs (PEG-coated) [Ref 53] |  |  |  |  | -10 |  | PEG (Polyethylene glycol) |  |  |  |  | 5 mg/kg |  |  |  | Wistar rats | [9 empty] | Non-toxic | Non-toxic | High | 0 |  | 10.1080/21691401.2019.1709855 |  |  |  |  | No_Viability_Data | 5
NP-02082 | Mumbai | Safety | Iron Oxide (Fe3O4) | Iron Oxide | Inorganic |  | SPIONs (Subcutaneous injection) |  |  |  |  | -10 | [6 empty] | 100 mg/kg |  |  |  | KM mice | [9 empty] | Non-toxic | Non-toxic | High | 0 |  | 10.1080/21691401.2019.1709855 |  |  |  |  | No_Viability_Data | 100
NP-02083 | Mumbai | Safety | γ-Fe2 O3 | Iron Oxide | Inorganic |  | γ-Fe2 O3 |  |  |  |  | -10 | [6 empty] | 0.8 mg/kg |  |  |  | Wistar rats | [9 empty] | Non-toxic | Non-toxic | High | 0 |  | 10.1080/21691401.2019.1709855 |  |  |  |  | No_Viability_Data | 0.8
NP-02084 | Mumbai | Safety | 110AgNPs–C | Silver | Inorganic |  | 110AgNPs–C |  | 110 | 100.4 |  | -35 |  | Citrate |  |  |  |  | 0.08, 0.4, 2, 10, 50 mg l⁻¹ | 114 | 7 | 28 | Zebrafish embryos (Danio rerio) | [9 empty] | Toxic | TOXIC | High | 2 |  | 10.1088/0957-4484/24/11/115101 |  | Dispersed |  |  | No_Viability_Data
NP-02085 | Mumbai | Safety | 110AgNPs–P | Silver | Inorganic |  | 110AgNPs–P |  | 110 | 104.9 |  | -35 |  | PVP (polyvinylpyrrolidone) |  |  |  |  | 0.08, 0.4, 2, 10, 50 mg l⁻¹ | 114 | 7 | 28 | Zebrafish embryos (Danio rerio) | [9 empty] | Toxic | TOXIC | High | 2 |  | 10.1088/0957-4484/24/11/115101 |  | Dispersed |  |  | No_Viability_Data
NP-02086 | Mumbai | Safety | 20AgNPs–C | Silver | Inorganic |  | 20AgNPs–C |  | 20 | 24 |  | -35 |  | Citrate |  |  |  |  | 0.08, 0.4, 2, 10, 50 mg l⁻¹ | 114 | 7 | 28 | Zebrafish embryos (Danio rerio) | [9 empty] | Toxic | TOXIC | High | 2 |  | 10.1088/0957-4484/24/11/115101 |  | Dispersed |  |  | No_Viability_Data
NP-02087 | Mumbai | Safety | 20AgNPs–P | Silver | Inorganic |  | 20AgNPs–P |  | 20 | 26 |  | -35 |  | PVP (polyvinylpyrrolidone) |  |  |  |  | 0.08, 0.4, 2, 10, 50 mg l⁻¹ | 114 | 7 | 28 | Zebrafish embryos (Danio rerio) | [9 empty] | Toxic | TOXIC | High | 2 |  | 10.1088/0957-4484/24/11/115101 |  | Dispersed |  |  | No_Viability_Data
NP-02088 | Mumbai | Safety | MoNPs via Centella asiatica | Molybdenum | Inorganic |  | MoNPs via Centella asiatica | Other | 35 |  |  |  |  | O–H, C–O, Mo–O–Mo | [18 empty] | Toxic | TOXIC | High | 1 |  | 10.1134/ S10623590 25600825 |  |  |  | 0 | No_Viability_Data
NP-02089 | Mumbai | Safety | MoNPs via Chemical method | Molybdenum | Inorganic |  | MoNPs via Chemical method | Spherical | 90 |  |  |  |  | O–Mo–O | [18 empty] | Toxic | TOXIC | High | 1 |  | 10.1134/ S10623590 25600825 |  |  |  | 1 | No_Viability_Data
NP-02090 | Mumbai | Safety | MoNPs via Electrochemical reduction method | Molybdenum | Inorganic |  | MoNPs via Electrochemical reduction method | Other | 20 |  |  |  |  | C–H, O–H, C–O | [8 empty] | E. coli, S. typhi, S. aureus, B. subtilis | [9 empty] | Toxic | TOXIC | High | 1 |  | 10.1134/ S10623590 25600825 |  |  |  | 0 | No_Viability_Data
NP-02091 | Mumbai | Safety | MoNPs via Hemigraphis alternata | Molybdenum | Inorganic |  | MoNPs via Hemigraphis alternata | Other | 478 |  |  |  |  | Mo–O–Mo | [8 empty] | S. aureus, P. aeruginosa | [9 empty] | Toxic | TOXIC | High | 1 |  | 10.1134/ S10623590 25600825 |  |  |  | 0 | No_Viability_Data
NP-02092 | Mumbai | Safety | MoNPs via Hydrothermal method | Molybdenum | Inorganic |  | MoNPs via Hydrothermal method | Spherical | 75 |  |  |  |  | O–H, C–O | [18 empty] | Toxic | TOXIC | High | 1 |  | 10.1134/ S10623590 25600825 |  |  |  | 1 | No_Viability_Data
NP-02093 | Mumbai | Safety | MoNPs via Lactuca serriola | Molybdenum | Inorganic |  | MoNPs via Lactuca serriola | Spherical | 80 |  |  |  |  | Si–O–Si, C=O, C–O, CH2, CH3, O–H, C–Cl | [18 empty] | Toxic | TOXIC | High | 1 |  | 10.1134/ S10623590 25600825 |  |  |  | 1 | No_Viability_Data
NP-02094 | Mumbai | Safety | MoNPs via Lepidagathis cristata | Molybdenum | Inorganic |  | MoNPs via Lepidagathis cristata | Spherical | 70 |  |  |  |  | O–Mo–O, O–H, CH2 | [8 empty] | P. aeruginosa, K. pneumonia, E. coli, S. aureus | [9 empty] | Toxic | TOXIC | High | 1 |  | 10.1134/ S10623590 25600825 |  |  |  | 1 | No_Viability_Data
NP-02095 | Mumbai | Safety | MoNPs via Vigna radiata | Molybdenum | Inorganic |  | MoNPs via Vigna radiata | Other | 35.32 |  |  |  |  | O–H, CH2, –NH3, CH3, –C=O, C–O, C–N | [18 empty] | Toxic | TOXIC | High | 1 |  | 10.1134/ S10623590 25600825 |  |  |  | 0 | No_Viability_Data
NP-02096 | Mumbai | Safety | ZnMgO (Smoke) | Magnesium Oxide | Inorganic |  | ZnMgO (Smoke) | Cubic | 80 |  |  |  |  | Phase separation of hexagonal ZnO and cubic MgO | [5 empty] | 24 |  |  | E. coli, B. subtilis | [7 empty] | Partial dissolution and surface faceting |  | Toxic | TOXIC | High | 2 |  | 10.1186/ s12951-016-0225-6 |  |  |  | 6 | No_Viability_Data
NP-02097 | Mumbai | Safety | ZnMgO (Sol-gel) | Magnesium Oxide | Inorganic |  | ZnMgO (Sol-gel) | Nanorod | [24 empty] | Toxic | TOXIC | High | 0 |  | 10.1186/ s12951-016-0225-6 |  |  |  | 2 | No_Viability_Data
NP-02098 | Mumbai | Safety | Molybdenum Nanoparticles (Mo NPs) | Molybdenum | Inorganic |  | Molybdenum Nanoparticles (Mo NPs) |  | 50 |  |  |  | 14 | [5 empty] | 1 and 25 mg/kg live weight | 336 |  |  | Wistar rats (Rattus norvegicus) | [9 empty] | Toxic | TOXIC | High | 3 |  | 10.15389/agrobiology.2016.6.929eng |  |  |  |  | No_Viability_Data | 25
NP-02099 | Mumbai | Safety | Molybdenum Oxide Nanoparticles (MoO3 NPs) | Molybdenum | Inorganic |  | Molybdenum Oxide Nanoparticles (MoO3 NPs) |  | 92 |  |  |  | 12 | [5 empty] | 1.2 and 29 mg/kg live weight | 336 |  |  | Wistar rats (Rattus norvegicus) | [9 empty] | Toxic | TOXIC | High | 3 |  | 10.15389/agrobiology.2016.6.929eng |  |  |  |  | No_Viability_Data | 29
NP-02100 | Mumbai | Safety | FeO Green Synthesized Nanoparticles (GNPs) | Iron Oxide | Inorganic |  | FeO Green Synthesized Nanoparticles (GNPs) |  | 2.21 |  |  | -10 |  | Coated with tetramethylammonium hydroxide |  |  |  |  | 50 ppm (Foliar application) | 720 |  |  | Raphanus sativus (Red Radish) | Health Risk Index (HRI): 0.06 ± 0.0013; Hazard Quotient (HQ): 0.240 ± 0.007 | [8 empty] | Toxic | TOXIC | High | 2 |  | 10.2478/agri-2019-0002 |  |  |  |  | No_Viability_Data
NP-02101 | Mumbai | Safety | Vanadium oxide (VO₂) | Vanadium Oxide | Inorganic |  | Vanadium oxide (VO₂) | Spherical | 30 |  | 0.004 | -29.9 |  | In-house synthesized using sodium metavanadate and oxalic acid |  |  |  |  | 0.1, 0.25, and 0.5 mg/m³ | 120 | 7.4 | 22 | Wistar rats (Male),, | High Dose (Day 0) fold changes: LDH: ~3.9; ALKP: ~3.5; GGT: ~6.8; Collagen deposition: ~55; TNF-α: ~3.0; Bax: ~0.6; p53: ~0.25,,,,,, | [5 empty] | MDA: ~4.2; GSH: ~0.5; fold changes,,, |  |  | Toxic | TOXIC | High | 3 |  | 10.3109/08958378.2014.960106, |  |  | Good | 1 | No_Viability_Data
NP-02102 | Mumbai | Safety | Vanadium pentoxide (V₂O₅) | Vanadium Oxide | Inorganic |  | Vanadium pentoxide (V₂O₅) | Other | 50 |  | 0.359 | -23.1 |  | In-house synthesized using sodium metavanadate and HCl |  |  |  |  | 0.1, 0.25, and 0.5 mg/m³ | 120 | 7.4 | 22 | Wistar rats (Male),, | High Dose (Day 0) fold changes: LDH: ~2.9; ALKP: ~3.4; GGT: ~8.8; Collagen deposition: ~45; TNF-α: ~2.6; Bax: ~0.4; p53: ~0.5,,,,,, | [5 empty] | MDA: ~5.5; GSH: ~0.3; fold changes,,, |  |  | Toxic | TOXIC | High | 3 |  | 10.3109/08958378.2014.960106, |  |  | Acceptable | 0 | No_Viability_Data
NP-02103 | Mumbai | Safety | Aurimune-TNF | Gold | Inorganic |  | Aurimune-TNF | Other | 23 |  |  | -32 |  | TNF-α conjugated via PEG linker | [8 empty] | Cancer cells (various) | [9 empty] | Toxic | TOXIC | High | 1 |  | 10.7150/ntno.56432 |  |  |  | 0 | No_Viability_Data
NP-02104 | Mumbai | Safety | AuroShell® | Gold | Inorganic |  | AuroShell® | Spherical | 120 |  |  | -32 |  | Silica core, gold shell | [8 empty] | Head, neck, lung, breast, prostate cancer | [9 empty] | Toxic | TOXIC | High | 1 |  | 10.7150/ntno.56432 |  |  |  | 1 | No_Viability_Data
NP-02105 | Mumbai | Safety | CTAB-GNR | Gold | Inorganic |  | CTAB-GNR | Nanorod | 40 |  |  | -32 |  | Cetrimonium bromide (CTAB) | [18 empty] | Toxic | TOXIC | High | 1 |  | 10.7150/ntno.56432 |  |  |  | 2 | No_Viability_Data
NP-02106 | Mumbai | Safety | DOX-mSiO2-GNR | Gold | Inorganic |  | DOX-mSiO2-GNR | Nanorod | 18 |  |  | -32 |  | Mesoporous silica, Doxorubicin (DOX) | [8 empty] | Cancer | [9 empty] | Toxic | TOXIC | High | 1 |  | 10.7150/ntno.56432 |  |  |  | 2 | No_Viability_Data
NP-02107 | Mumbai | Safety | HAP/mSiO2-GNR | Gold | Inorganic |  | HAP/mSiO2-GNR | Nanorod | 20 |  |  | 2 |  | Hydroxyapatite, mesoporous silica | [8 empty] | Tumour site | [9 empty] | Toxic | TOXIC | High | 2 |  | 10.7150/ntno.56432 |  |  |  | 2 | No_Viability_Data
NP-02108 | Mumbai | Safety | LbL GNR (PSS/PDADMAC/PVP) | Gold | Inorganic |  | LbL GNR (PSS/PDADMAC/PVP) | Other | 7 |  |  | -32 |  | PSS, PDADMAC, PVP chromophore | [18 empty] | Toxic | TOXIC | High | 1 |  | 10.7150/ntno.56432 |  |  |  | 0 | No_Viability_Data
NP-02109 | Mumbai | Safety | mPDA-PEG GNR | Gold | Inorganic |  | mPDA-PEG GNR | Nanorod | 30 |  |  | -32 |  | Mesoporous polydopamine, PEG, Enzyme | [8 empty] | Tumour | [9 empty] | Toxic | TOXIC | High | 1 |  | 10.7150/ntno.56432 |  |  |  | 2 | No_Viability_Data
NP-02110 | Mumbai | Safety | MUA-GNR | Gold | Inorganic |  | MUA-GNR | Nanorod |  |  |  | -32 |  | 11-mercaptoundecanoic acid (MUA) | [18 empty] | Toxic | TOXIC | High | 0 |  | 10.7150/ntno.56432 |  |  |  | 2 | No_Viability_Data
NP-02111 | Mumbai | Safety | TPGS-HA-mSiO2-GNR | Gold | Inorganic |  | TPGS-HA-mSiO2-GNR | Nanorod | 18 |  |  | -32 |  | mSiO2, Hyaluronic acid (HA), TPGS | [8 empty] | Tumour | [9 empty] | Toxic | TOXIC | High | 1 |  | 10.7150/ntno.56432 |  |  |  | 2 | No_Viability_Data
NP-02112 | Mumbai | Safety | Reduced Graphene Oxide (rGO) | Graphene | Inorganic |  | rGO-PEG-Tat-Cy7 GNR | Core-Shell |  |  |  | -28 |  | Reduced Graphene Oxide, PEG, Tat protein, Cy7 dye | [8 empty] | Tumour | [9 empty] | Toxic | TOXIC | High | 0 |  | 10.7150/ntno.56432 |  |  |  | 7 | No_Viability_Data
NP-02113 | Mumbai | Safety | GL1 (Galactosylated liposome, PC:CH:Gal-DMPE 9:0.5:0.5) | Liposome | Organic |  | GL1 (Galactosylated liposome, PC:CH:Gal-DMPE 9:0.5:0.5) |  | 176.43 |  |  | 7.7 |  | Functionalizing agent/Capping agent: Gal-DMPE. Loaded drug: d4T | [8 empty] | polyploid giant cancer cells (PGCCs) | [9 empty] | Non-toxic | Non-toxic | High | 2 |  | doi:10.1016/j.ejpb.2006.12.019 |  |  |  |  | No_Viability_Data
NP-02114 | Mumbai | Safety | GL2 (Galactosylated liposome, PC:CH:Gal-DMPE 8:1:1) | Liposome | Organic |  | GL2 (Galactosylated liposome, PC:CH:Gal-DMPE 8:1:1) |  | 170.52 |  |  | 6.1 |  | Functionalizing agent/Capping agent: Gal-DMPE. Loaded drug: d4T | [8 empty] | polyploid giant cancer cells (PGCCs) | [9 empty] | Non-toxic | Non-toxic | High | 2 |  | doi:10.1016/j.ejpb.2006.12.019 |  |  |  |  | No_Viability_Data
NP-02115 | Mumbai | Safety | GL3 (Galactosylated liposome, PC:CH:Gal-DMPE 8:1.5:0.5) | Liposome | Organic |  | GL3 (Galactosylated liposome, PC:CH:Gal-DMPE 8:1.5:0.5) |  | 155.28 |  |  | 5.6 |  | Functionalizing agent/Capping agent: Gal-DMPE. Loaded drug: d4T | [8 empty] | polyploid giant cancer cells (PGCCs) | [9 empty] | Non-toxic | Non-toxic | High | 2 |  | doi:10.1016/j.ejpb.2006.12.019 |  |  |  |  | No_Viability_Data
NP-02116 | Mumbai | Safety | GL4 (Galactosylated liposome, PC:CH:Gal-DMPE 7:2:1) | Liposome | Organic |  | GL4 (Galactosylated liposome, PC:CH:Gal-DMPE 7:2:1) |  | 129.46 |  |  | 3.2 |  | Functionalizing agent/Capping agent: Gal-DMPE. Loaded drug: d4T | [8 empty] | polyploid giant cancer cells (PGCCs) | [9 empty] | Non-toxic | Non-toxic | High | 2 |  | doi:10.1016/j.ejpb.2006.12.019 |  |  |  |  | No_Viability_Data
NP-02117 | Mumbai | Safety | GL5 (Galactosylated liposome, PC:CH:Gal-DMPE 7:2.5:0.5) | Liposome | Organic |  | GL5 (Galactosylated liposome, PC:CH:Gal-DMPE 7:2.5:0.5) |  | 143.29 |  |  | 0.11 |  | Functionalizing agent/Capping agent: Gal-DMPE. Loaded drug: d4T | [8 empty] | polyploid giant cancer cells (PGCCs) | [9 empty] | Non-toxic | Non-toxic | High | 2 |  | doi:10.1016/j.ejpb.2006.12.019 |  |  |  |  | No_Viability_Data
NP-02118 | Mumbai | Safety | GL6 (Galactosylated liposome, PC:CH:Gal-DMPE 6:3:1) | Liposome | Organic |  | GL6 (Galactosylated liposome, PC:CH:Gal-DMPE 6:3:1) |  | 161.29 |  |  | -1.31 |  | Functionalizing agent/Capping agent: Gal-DMPE. Loaded drug: d4T | [8 empty] | polyploid giant cancer cells (PGCCs) | [9 empty] | Non-toxic | Non-toxic | High | 2 |  | doi:10.1016/j.ejpb.2006.12.019 |  |  |  |  | No_Viability_Data
NP-02119 | Mumbai | Safety | GL7 (Galactosylated liposome, PC:CH:Gal-DMPE 6:3.5:0.5) | Liposome | Organic |  | GL7 (Galactosylated liposome, PC:CH:Gal-DMPE 6:3.5:0.5) |  | 184.26 |  |  | -3.41 |  | Functionalizing agent/Capping agent: Gal-DMPE. Loaded drug: d4T | [8 empty] | polyploid giant cancer cells (PGCCs) | [9 empty] | Non-toxic | Non-toxic | High | 2 |  | doi:10.1016/j.ejpb.2006.12.019 |  |  |  |  | No_Viability_Data
NP-02120 | Mumbai | Safety | GL8 (Galactosylated liposome, PC:CH:Gal-DMPE 5:4:1) | Liposome | Organic |  | GL8 (Galactosylated liposome, PC:CH:Gal-DMPE 5:4:1) |  | 192.35 |  |  | -6.69 |  | Functionalizing agent/Capping agent: Gal-DMPE. Loaded drug: d4T | [8 empty] | polyploid giant cancer cells (PGCCs) | [9 empty] | Non-toxic | Non-toxic | High | 2 |  | doi:10.1016/j.ejpb.2006.12.019 |  |  |  |  | No_Viability_Data
NP-02121 | Mumbai | Safety | GL9 (Galactosylated liposome, PC:CH:Gal-DMPE 5:4.5:0.5) | Liposome | Organic |  | GL9 (Galactosylated liposome, PC:CH:Gal-DMPE 5:4.5:0.5) |  | 193.21 |  |  | -10.24 |  | Functionalizing agent/Capping agent: Gal-DMPE. Loaded drug: d4T | [8 empty] | polyploid giant cancer cells (PGCCs) | [9 empty] | Non-toxic | Non-toxic | High | 2 |  | doi:10.1016/j.ejpb.2006.12.019 |  |  |  |  | No_Viability_Data
NP-02122 | Mumbai | Safety | PL1 (Positively charged liposome, PC:CH:DMPE 9:0.5:0.5) | Liposome | Organic |  | PL1 (Positively charged liposome, PC:CH:DMPE 9:0.5:0.5) |  | 158.7 |  |  | 5.62 |  | Loaded drug: d4T | [8 empty] | polyploid giant cancer cells (PGCCs) | [9 empty] | Non-toxic | Non-toxic | High | 2 |  | doi:10.1016/j.ejpb.2006.12.019 |  |  |  |  | No_Viability_Data
NP-02123 | Mumbai | Safety | PL2 (Positively charged liposome, PC:CH:DMPE 8:1:1) | Liposome | Organic |  | PL2 (Positively charged liposome, PC:CH:DMPE 8:1:1) |  | 145.17 |  |  | 9.12 |  | Loaded drug: d4T | [8 empty] | polyploid giant cancer cells (PGCCs) | [9 empty] | Non-toxic | Non-toxic | High | 2 |  | doi:10.1016/j.ejpb.2006.12.019 |  |  |  |  | No_Viability_Data
NP-02124 | Mumbai | Safety | PL3 (Positively charged liposome, PC:CH:DMPE 8:1.5:0.5) | Liposome | Organic |  | PL3 (Positively charged liposome, PC:CH:DMPE 8:1.5:0.5) |  | 131.02 |  |  | 1.26 |  | Loaded drug: d4T | [8 empty] | polyploid giant cancer cells (PGCCs) | [9 empty] | Non-toxic | Non-toxic | High | 2 |  | doi:10.1016/j.ejpb.2006.12.019 |  |  |  |  | No_Viability_Data
NP-02125 | Mumbai | Safety | PL4 (Positively charged liposome, PC:CH:DMPE 7:2:1) | Liposome | Organic |  | PL4 (Positively charged liposome, PC:CH:DMPE 7:2:1) |  | 122.3 |  |  | 8.21 |  | Loaded drug: d4T | [8 empty] | polyploid giant cancer cells (PGCCs) | [9 empty] | Non-toxic | Non-toxic | High | 2 |  | doi:10.1016/j.ejpb.2006.12.019 |  |  |  |  | No_Viability_Data
NP-02126 | Mumbai | Safety | PL5 (Positively charged liposome, PC:CH:DMPE 7:2.5:0.5) | Liposome | Organic |  | PL5 (Positively charged liposome, PC:CH:DMPE 7:2.5:0.5) |  | 160.28 |  |  | 0.2 |  | Loaded drug: d4T | [8 empty] | polyploid giant cancer cells (PGCCs) | [9 empty] | Non-toxic | Non-toxic | High | 2 |  | doi:10.1016/j.ejpb.2006.12.019 |  |  |  |  | No_Viability_Data
NP-02127 | Mumbai | Safety | PL6 (Positively charged liposome, PC:CH:DMPE 6:3:1) | Liposome | Organic |  | PL6 (Positively charged liposome, PC:CH:DMPE 6:3:1) |  | 164.21 |  |  | 0.03 |  | Loaded drug: d4T | [8 empty] | polyploid giant cancer cells (PGCCs) | [9 empty] | Non-toxic | Non-toxic | High | 2 |  | doi:10.1016/j.ejpb.2006.12.019 |  |  |  |  | No_Viability_Data
NP-02128 | Mumbai | Safety | PL7 (Positively charged liposome, PC:CH:DMPE 6:3.5:0.5) | Liposome | Organic |  | PL7 (Positively charged liposome, PC:CH:DMPE 6:3.5:0.5) |  | 171.3 |  |  | -0.28 |  | Loaded drug: d4T | [8 empty] | polyploid giant cancer cells (PGCCs) | [9 empty] | Non-toxic | Non-toxic | High | 2 |  | doi:10.1016/j.ejpb.2006.12.019 |  |  |  |  | No_Viability_Data
NP-02129 | Mumbai | Safety | PL8 (Positively charged liposome, PC:CH:DMPE 5:4:1) | Liposome | Organic |  | PL8 (Positively charged liposome, PC:CH:DMPE 5:4:1) |  | 189.21 |  |  | -0.3 |  | Loaded drug: d4T | [8 empty] | polyploid giant cancer cells (PGCCs) | [9 empty] | Non-toxic | Non-toxic | High | 2 |  | doi:10.1016/j.ejpb.2006.12.019 |  |  |  |  | No_Viability_Data
NP-02130 | Mumbai | Safety | PL9 (Positively charged liposome, PC:CH:DMPE 5:4.5:0.5) | Liposome | Organic |  | PL9 (Positively charged liposome, PC:CH:DMPE 5:4.5:0.5) |  | 196.32 |  |  | -0.32 |  | Loaded drug: d4T | [8 empty] | polyploid giant cancer cells (PGCCs) | [9 empty] | Non-toxic | Non-toxic | High | 2 |  | doi:10.1016/j.ejpb.2006.12.019 |  |  |  |  | No_Viability_Data
NP-02131 | Mumbai | Safety | α-Quartz (Min-U-Sil 5) | Silica | Inorganic |  | α-Quartz (Min-U-Sil 5) |  | 480 |  |  | -25 | 5.2 | ∼100 wt% silicon dioxide |  |  |  |  | 1 or 5 mg/kg (Pulmonary instillation) | 24 |  |  | Male rats | [9 empty] | Toxic | TOXIC | High | 2 |  | doi:10.1016/j.toxlet.2007.04.008 |  |  |  |  | No_Viability_Data | 5
NP-02132 | Mumbai | Safety | Fine-sized TiO₂ | Titanium Dioxide | Inorganic |  | Fine-sized TiO₂ |  | 380 |  |  | 15 | 5.8 | Alumina surface coating (~1% alumina). Neutralization process used during production. |  |  |  |  | 1 or 5 mg/kg (Pulmonary instillation) | 24 |  |  | Male rats | [9 empty] | Toxic | TOXIC | High | 2 |  | doi:10.1016/j.toxlet.2007.04.008 |  |  |  |  | No_Viability_Data | 5
NP-02133 | Mumbai | Safety | P25 Ultrafine TiO₂ (80% Anatase:20% Rutile) | Titanium Dioxide | Inorganic |  | P25 Ultrafine TiO₂ (80% Anatase:20% Rutile) |  | 129.4 |  |  | 15 | 53 | 100 wt% titanium dioxide |  |  |  |  | 1 or 5 mg/kg (Pulmonary instillation) | 24 |  |  | Male rats | [9 empty] | Toxic | TOXIC | High | 2 |  | doi:10.1016/j.toxlet.2007.04.008 |  |  |  |  | No_Viability_Data | 5
NP-02134 | Mumbai | Safety | PC/CH (Conventional Liposomes, Formulation I, 2:1.5 molar ratio) | Liposome | Organic |  | PC/CH (Conventional Liposomes, Formulation I, 2:1.5 molar ratio) | Other |  |  |  | -8 |  | Components: egg phosphatidylcholine (ePC), cholesterol (CH). | [5 empty] | 4 |  | 37 | Normal and tuberculous NMRI mice. | [7 empty] | Retained 64% of radiolabel in 20% rabbit serum after 4 h. |  | Non-toxic | Non-toxic | High | 1 |  | PII S0304-4165 96 00088-8 |  |  |  | 0 | No_Viability_Data
NP-02135 | Mumbai | Safety | PC/CH/O-SAP (Formulation II) | Liposome | Organic |  | PC/CH/O-SAP (Formulation II) | Other |  |  |  | -8 |  | Functionalizing agent: O-stearylamylopectin (O-SAP). | [5 empty] | 4 |  | 37 | Normal and tuberculous NMRI mice. | [7 empty] | 64% retention of radiolabel in serum after 4 h. |  | Non-toxic | Non-toxic | High | 1 |  | PII S0304-4165 96 00088-8 |  |  |  | 0 | No_Viability_Data
NP-02136 | Mumbai | Safety | PC/CH/O-SAP/DCP (Formulation III: Negative Charge) | Liposome | Organic |  | PC/CH/O-SAP/DCP (Formulation III: Negative Charge) | Other |  |  |  | -8 |  | Functionalizing agents: O-SAP, Dicetylphosphate (DCP). | [5 empty] | 4 |  | 37 | Normal and tuberculous NMRI mice. | [7 empty] | 72–74% retention of radioactivity after 4 h in serum. |  | Non-toxic | Non-toxic | High | 1 |  | PII S0304-4165 96 00088-8 |  |  |  | 0 | No_Viability_Data
NP-02137 | Mumbai | Safety | PC/CH/O-SAP/DCP/DSPE-PEG (Formulation V: Lung Specific Stealth Liposomes) | Liposome | Organic |  | PC/CH/O-SAP/DCP/DSPE-PEG (Formulation V: Lung Specific Stealth Liposomes) | Other | 200 |  |  | -8 |  | Functionalizing agents: O-SAP, DCP, DSPE-PEG 2000. DSPE-PEG imparts stealth properties. | [5 empty] | 4 |  | 37 | Normal and tuberculous NMRI mice. | [7 empty] | 72–74% retention of radioactivity after 4 h in serum. |  | Non-toxic | Non-toxic | High | 2 |  | PII S0304-4165 96 00088-8 |  |  |  | 0 | No_Viability_Data
NP-02138 | Mumbai | Safety | PC/CH/O-SAP/DCP/GM1 (Formulation IV) | Liposome | Organic |  | PC/CH/O-SAP/DCP/GM1 (Formulation IV) | Other |  |  |  | 1 |  | Functionalizing agents: O-SAP, DCP, Monosialogangliosides (GM1). | [5 empty] | 4 |  | 37 | Normal and tuberculous NMRI mice. | [7 empty] | 72–74% retention of radioactivity after 4 h in serum. |  | Non-toxic | Non-toxic | High | 2 |  | PII S0304-4165 96 00088-8 |  |  |  | 0 | No_Viability_Data
NP-02139 | Mumbai | Safety | Iron Oxide (Fe3O4) | Iron Oxide | Inorganic |  | Biogenic Iron Oxide Nanoparticles (IONPs); Magnetite (Fe3 O4 ) | Spherical | 23.8 |  |  | -10 |  | Capping/reducing agents: Amine and phenolic groups (terpenoids, triterpenoids, alcoholics) from G. glabra extract |  |  |  |  | 25 ppm, 50 ppm, 100 ppm, 150 ppm (nanopriming solutions) | 2880 |  |  | Rice (Oryza sativa, FM variety) | Chlorophyll a content: 13.93 – 28.51 mg/g; Chlorophyll b content: 20.64 – 37.62 mg/g; Iron content in seeds: 22.0 – 56.3 ppm | [8 empty] | Non-toxic | Non-toxic | High | 2 | [5 empty] | 1 | No_Viability_Data
NP-02140 | Mumbai | Safety | Liposomes | Liposome | Organic |  | Liposomes | Spherical | 100 |  |  | -8 |  | Lipid composition | [7 empty] | 25 | Humans | Pseudoallergy in 45% of patients | [8 empty] | Non-toxic | Non-toxic | High | 1 | [5 empty] | 1 | No_Viability_Data
NP-02141 | Mumbai | Safety | Carboxyl PAMAM | Polymer Nanoparticle | Organic |  | Carboxyl PAMAM | Other | 10 |  |  | -22 |  | Carboxyl-terminated |  |  |  |  | >50-fold of amine dose |  | 7.4 | 37 | Exposed Organism | No thrombi formed | [8 empty] | Non-toxic | Non-toxic | High | 1 | [5 empty] | 0 | No_Viability_Data
NP-02142 | Mumbai | Safety | Dendrimers | Polymer Nanoparticle | Organic |  | Dendrimers | Other | 10 |  |  | -22 |  | Functionalized surface | [6 empty] | 7.4 | 30 | Humans (Trials) | [9 empty] | Non-toxic | Non-toxic | High | 1 | [5 empty] | 0 | No_Viability_Data
NP-02143 | Mumbai | Safety | Cerium Oxide (CeO2) | Cerium Oxide | Inorganic |  | Cerium oxide nanoparticles (CeO2 NPs) |  | 16 |  |  | 28 |  | Uncoated CeO2 NPs |  |  |  |  | 0, 1, or 100 mg kg⁻¹ dry soil |  | 6.6 | 25 | Soybeans (Glycine max) and root-associated bacterial communities (e.g., Bradyrhizobium japonicum) | [9 empty] | Toxic | TOXIC | High | 2 |  | https:// doi. org/ 10. 1038/ s41598- 024- 60344-8 |  |  |  |  | No_Viability_Data
NP-02144 | Mumbai | Safety | Reduced Graphene Oxide (rGO) | Magnesium Oxide | Inorganic |  | Mg/rGO nanocomposites (M) | Spherical | 26.88 | 289.3 |  | -15.8 |  | Rosa canina fruit extract | [18 empty] | Toxic | TOXIC | High | 2 |  | https://doi.org/10.1007/s11356-022-18761-7 |  | Dispersed |  | 1 | No_Viability_Data
NP-02145 | Mumbai | Safety | Titanium Dioxide (TiO2) | Titanium Dioxide | Inorganic |  | TiO2 -loaded phosphogypsum-modified biochar (TYBC450) | Other |  |  |  | 15 | 10.07 | Prepared by mixing rapeseed straw, phosphogypsum, and TiO2 (1:2:1 w/w/w). OFL acts as a hole-trapping agent, while Cu2+ acts as an electron acceptor. | 2.52 |  |  |  |  | 24 |  |  | Adult zebrafish (Danio rerio) | [6 empty] | TYBC450 produces ⋅OH and ⋅O2− under light conditions. Zebrafish produce a large amount of ROS under OFL+Cu2+(D) stress. |  |  | Toxic | TOXIC | High | 1 |  | https://doi.org/10.1016/j.cej.2024.155441 |  |  |  | 0 | No_Viability_Data
NP-02146 | Mumbai | Safety | Titanium Dioxide (TiO2) | Titanium Dioxide | Inorganic |  | Titanium dioxide (TiO2 ) |  |  |  |  | 15 |  | A high-performance photocatalyst. | 3.08 | [17 empty] | Toxic | TOXIC | High | 0 |  | https://doi.org/10.1016/j.cej.2024.155441 |  |  |  |  | No_Viability_Data
NP-02147 | Mumbai | Safety | Ti₃C₂ MXene | MXene | Inorganic |  | Ti₃C₂ MXene | Other | [6 empty] | 1.6 | [17 empty] | Toxic | TOXIC | High | 0 |  | https://doi.org/10.1016/j.envpol.2024.125624 |  |  |  | 0 | No_Viability_Data
NP-02148 | Mumbai | Safety | SiO₂ (Support material) | Silica | Inorganic |  | SiO₂ (Support material) | Other |  |  |  | -25 | 38.25 | [19 empty] | Toxic | TOXIC | High | 0 |  | https://doi.org/10.1016/j.envpol.2024.125624 |  |  |  | 0 | No_Viability_Data
NP-02149 | Mumbai | Safety | DSPC/cholesterol/GM1 (10 mol% GM1 ), | Liposome | Organic |  | DSPC/cholesterol/GM1 (10 mol% GM1 ), |  |  |  |  | -8 |  | Encapsulation of Vincristine via pH gradient (pHi=2.0), |  |  |  |  | 3.0 mg vincristine/kg | 1440 | 2 |  | BDF1 mice (P388 tumors), | [7 empty] | Retain 70-75% of encapsulated vincristine after 24 hours in circulation |  | Non-toxic | Non-toxic | High | 1 | [6 empty] | No_Viability_Data
NP-02150 | Mumbai | Safety | EPC/cholesterol (55/45; mol/mol) | Liposome | Organic |  | EPC/cholesterol (55/45; mol/mol) | Other |  |  |  | -8 |  | Encapsulation of Vincristine via pH gradient (inside acidic) | [5 empty] | 24 | 4 | 37 | In vitro incubation (buffer, whole blood),; DBN/2J mice (in vivo) | [7 empty] | Released ~40% of entrapped drug after 24 h at 21°C; only 4% drug retention after 24 h in blood at 37°C |  | Non-toxic | Non-toxic | High | 1 | [5 empty] | 0 | No_Viability_Data
NP-02151 | Mumbai | Safety | Sphingomyelin/cholesterol (SM/Chol), | Liposome | Organic |  | Sphingomyelin/cholesterol (SM/Chol), |  |  |  |  | -8 |  | Encapsulation of Vincristine |  |  |  |  | 2.0 mg vincristine/kg (20 mg lipid/kg); 3.0 mg vincristine/kg | 960 |  |  | SCID mice (A431 tumors),,,; BDF1 mice (P388 tumors),,, | [7 empty] | Retain 70-75% of encapsulated vincristine after 24 hours in circulation |  | Non-toxic | Non-toxic | High | 1 | [6 empty] | No_Viability_Data
NP-02152 | Mumbai | Safety | Molybdenum oxide nanoparticles (MoO3-NPs) | Molybdenum | Inorganic |  | Molybdenum oxide nanoparticles (MoO3-NPs) |  | 50 |  |  |  |  | Ammonium molybdate and citric acid were used in the sol-gel synthesis |  |  |  |  | 1 ml of 10 ppm and 40 ppm suspended nanoparticles (oral gavage); and 10% common bean fertilized by 10 ppm and 40 ppm | 672 |  | 25 | Male albino rats | [9 empty] | Toxic | TOXIC | High | 2 | [6 empty] | No_Viability_Data
NP-02153 | Mumbai | Safety | Titanium Dioxide (TiO2) | Titanium Dioxide | Inorganic |  | rutile nano TiO2 | Spherical | 40 |  |  | 15 |  | Purity > 99.8 % |  |  |  |  | 50 mg/kg soil, | 960 | 8.46 |  | Rice (Oryza sativa L.),,, | [9 empty] | Toxic | TOXIC | High | 2 |  | https://doi.org/10.1016/j.jhazmat.2023.131411 |  |  |  | 1 | No_Viability_Data | 50
NP-02154 | Mumbai | Safety | Titanium Dioxide (TiO2) | Titanium Dioxide | Inorganic |  | TiO2 nanoparticles |  |  |  |  | 15 | [10 empty] | Mouse brain | [6 empty] | Yes |  |  | Toxic | TOXIC | High | 0 |  | https://doi.org/10.1016/j.matpr.2021.04.266 |  |  |  |  | No_Viability_Data
NP-02155 | Mumbai | Safety | Magnetic nanoparticles conjugated to 111In-DOTA-ChL6 | Iron Oxide | Inorganic |  | Magnetic nanoparticles conjugated to 111In-DOTA-ChL6 |  | 20 |  |  | -10 |  | 111In-DOTA-ChL6 radio-immuno-conjugate |  |  |  |  | Administered (Dosage NA) | 24 |  |  | Athymic mice bearing human breast cancer xenografts | [9 empty] | Toxic | TOXIC | High | 2 |  | dx.doi.org/10.1021/cr2002596 |  |  |  |  | No_Viability_Data
NP-02156 | Mumbai | Safety | Titanium Dioxide (TiO2) | Titanium Dioxide | Inorganic |  | TiO2 Aeroxide P25 | Porous | 25.4 |  |  | 15 | 50.6 | 89% anatase and 11% rutile form. Used as a photocatalyst for clomazone. | [18 empty] | Toxic | TOXIC | High | 1 |  | http://dx.doi.org/10.1016/j.chemosphere.2013.05.024 |  |  |  | 4 | No_Viability_Data
NP-02157 | Mumbai | Safety | Titanium Dioxide (TiO2) | Titanium Dioxide | Inorganic |  | TiO2 Hombikat |  | 35 |  |  | 15 | 35 | Used as a photocatalyst for clomazone. | [18 empty] | Toxic | TOXIC | High | 1 |  | http://dx.doi.org/10.1016/j.chemosphere.2013.05.024 |  |  |  |  | No_Viability_Data
NP-02158 | Mumbai | Safety | Titanium Dioxide (TiO2) | Titanium Dioxide | Inorganic |  | TiO2 Rutile |  |  |  |  | 15 |  | Used as a photocatalyst. | [18 empty] | Toxic | TOXIC | High | 0 |  | http://dx.doi.org/10.1016/j.chemosphere.2013.05.024 |  |  |  |  | No_Viability_Data
NP-02159 | Mumbai | Safety | SpHL (empty liposomes) | Liposome | Organic |  | SpHL (empty liposomes) |  | 137 |  |  | 2 |  | Components: dioleoylphosphatidylethanolamine (DOPE), cholesteryl hemisuccinate (CHEMS), and distearoylphosphatidylethanolamine-polyethyleneglycol2000 (DSPE-PEG2000). Contains no drug. |  |  |  |  | NA (Used as a control group) | 24 |  | 25 | Healthy Swiss mice (male, 28–31 g, 4–5 weeks old) | [9 empty] | Non-toxic | Non-toxic | High | 3 |  | http://dx.doi.org/10.1016/j.ejps.2017.05.046 |  |  |  |  | No_Viability_Data
NP-02160 | Mumbai | Safety | Graphene Oxide (GO) | Graphene | Inorganic |  | Reduced graphene oxide (rGO) microfibers (220 °C, 15 min) | Fibrous | 130.1 |  |  | -28 | [11 empty] | Conductivity: 2.64 ± 0.47 S cm⁻¹ | [8 empty] | Toxic | TOXIC | High | 1 |  | 10.1021/acsomega.7b01354 |  |  |  | 9 | No_Viability_Data
NP-02161 | Mumbai | Safety | Gold Nanoparticles (Au) | Gold | Inorganic |  | AuNPs (16 nm base/postsynthesis) | Spherical | 16.22 | 17.7 | 0.052 | -32 |  | Citric acid (Capping agent) | [18 empty] | Toxic | TOXIC | High | 1 |  | 10.1021/nn2007496 |  | Dispersed | Good | 1 | No_Viability_Data
NP-02162 | Mumbai | Safety | PTR-Se NP | Selenium | Inorganic |  | PTR-Se NP |  | 20 |  |  | -28 |  | Polysaccharide-protein complex | [8 empty] | SPF-grade ICP mice; male and female rats | Decreased MDA and SOD; increased thioredoxin reductase |  |  |  | 61.6 (female mice) to 72 (male mice) mg Se/kg |  |  |  |  | Non-toxic | Non-toxic | High | 1 |  | 10.1039/C9BM01104H |  |  |  |  | No_Viability_Data
NP-02163 | Mumbai | Safety | BSA-stabilized red amorphous elemental Se NPs | Selenium | Inorganic |  | BSA-stabilized red amorphous elemental Se NPs | Other | 32 |  |  | -28 |  | BSA-stabilized (4 g/L) |  |  |  |  | 0.05, 0.5, or 4 mg/kg | 672 |  |  | Female Wistar rats, SPF | LOAEL 0.05 mg/kg | [8 empty] | Toxic | TOXIC | High | 2 |  | 10.1080/01480545.2018.1491589 |  |  |  | 0 | No_Viability_Data | 4
NP-02164 | Mumbai | Safety | Nickel Oxide (NiO) | Nickel/Nickel Oxide | Inorganic |  | Nickel Oxide (NiO) | Other | 20 |  |  | 15 |  | NA (99.8% pure) |  |  |  |  | 1.0 ± 0.5 × 10⁵ particles/cm³ (exposure concentration) | 6 |  |  | Wistar male rats (9 weeks old) | Biological half-time: 62 days; Lung burden (4 days post-exposure): 29 ± 3.7 µg | [8 empty] | Toxic | TOXIC | High | 2 |  | 10.1080/08958370701492995 |  |  |  | 0 | No_Viability_Data
NP-02165 | Mumbai | Safety | 20-nm Iridium Nanoparticle (Ir NP) | Iridium | Inorganic |  | 20-nm Iridium Nanoparticle (Ir NP) | Other | 2 |  |  |  |  | Radiocarbon labeled (192Ir); surface-oxidized |  |  |  |  | ~1 µg (initial lung deposit) | 1 |  | 37 | Male WKY/Kyo@Rj Rat | Total and differential cell counts in bronchoalveolar lavage (BAL) determined; BAL fraction: 0.12 ± 0.02 | [6 empty] | Negligible (insoluble) |  | Toxic | TOXIC | High | 2 |  | 10.1080/08958370902942517 |  |  |  | 0 | No_Viability_Data
NP-02166 | Mumbai | Safety | 25-nm Composite Iridium-Carbon Nanoparticle (Ir-C NP) | Iridium | Inorganic |  | 25-nm Composite Iridium-Carbon Nanoparticle (Ir-C NP) | Other | 2 |  |  |  |  | Carbon chain aggregates (>95%) spiked with <5% 192Ir-labeled iridium primary particles |  |  |  |  | ~1 µg (initial lung deposit) | 1 |  | 37 | Male WKY/Kyo@Rj Rat | Total and differential cell counts in BAL determined; BAL fraction: 0.08 ± 0.07 | [6 empty] | Negligible (insoluble) |  | Toxic | TOXIC | High | 2 |  | 10.1080/08958370902942517 |  |  |  | 0 | No_Viability_Data
NP-02167 | Mumbai | Safety | 80-nm Iridium Nanoparticle (Ir NP) | Iridium | Inorganic |  | 80-nm Iridium Nanoparticle (Ir NP) | Other | 2 |  |  |  |  | Radiocarbon labeled (192Ir); surface-oxidized | [5 empty] | 1 |  | 37 | Male WKY/Kyo@Rj Rat | Total and differential cell counts in BAL determined; BAL fraction: 0.17 ± 0.05 | [6 empty] | Negligible (insoluble) |  | Toxic | TOXIC | High | 2 |  | 10.1080/08958370902942517 |  |  |  | 0 | No_Viability_Data
NP-02168 | Mumbai | Safety | BSA-stabilized red amorphous elemental Se NPs | Selenium | Inorganic |  | BSA-stabilized red amorphous elemental Se NPs | Other | 20 |  |  | -28 |  | BSA-stabilized |  |  |  |  | 5.0 mg Se/kg | 168 |  |  | Male Kunming mice | Increased activity of glutathione peroxidase, thioredoxin reductase, and GST |  |  |  | 92.1 mg Se/kg |  |  |  |  | Non-toxic | Non-toxic | High | 2 |  | 10.1016/j.freeradbiomed.2007.02.013; 10.1093/toxsci/kfm221 |  |  |  | 0 | No_Viability_Data
NP-02169 | Mumbai | Safety | γ−MnOOH (manganite) | Manganese Oxide | Inorganic |  | γ−MnOOH (manganite) | Nanowire | 20 |  |  | 12 |  | NH3 aq. solution added to MnCl2 solution prior to H2 O2 addition | [5 empty] | 1 |  |  | Epithelial | [9 empty] | Toxic | TOXIC | High | 2 |  | 10.1016/j.molstruc.2012.09.083 |  |  |  | 10 | No_Viability_Data
NP-02170 | Mumbai | Safety | Graphene Oxide (GO) | Graphene | Inorganic |  | Graphene oxide (GO), | 2D Sheet | 1 | 164 |  | -22.5 |  | O–H stretching (1406 and 3414 cm⁻¹), C=O stretching (1618 cm⁻¹), C–O alkoxy vibration (1094 cm⁻¹); some studies used Rhodamine B (Rho B) labelling, |  |  |  |  | 0.1, 1, 10, and 100 mg/L, | 72 |  |  | Caenorhabditis elegans, | Mean lifespan: ~15 days (Control), ~12.5 days (10 mg/L GO), ~11 days (100 mg/L GO),; Head thrashes/min at day 12: ~40 (Control) vs ~5 (10 mg/L GO); Body bends/20 sec at day 12: ~4.5 (Control) vs ~1 (10 mg/L GO); Intestinal autofluorescence at day 10: ~150% (1 mg/L), ~230% (10 mg/L), ~400% (100 mg/L) relative to control | [5 empty] | ~170% (1 mg/L), ~290% (10 mg/L), and ~420% (100 mg/L) relative fluorescent intensity compared to control at adult day 10 |  |  | Toxic | TOXIC | High | 3 |  | 10.1016/j.nano.2014.04.005, |  | Dispersed |  | 3 | No_Viability_Data
NP-02171 | Mumbai | Safety | GNRs-CTAB | Gold | Inorganic |  | GNRs-CTAB | Nanorod | 4 | 3 |  | 53 |  | Hexadecyltrimethylammonium bromide (CTAB) | [18 empty] | Non-toxic | Non-toxic | High | 2 |  | 10.1016/j.nano.2017.06.013 |  | Dispersed |  | 2 | No_Viability_Data
NP-02172 | Mumbai | Safety | Copper nanoparticle, | Copper/Copper Oxide | Inorganic |  | Copper nanoparticle, | Spherical | 100 |  |  | 20 |  | 1% hydroxy propyl methyl cellulose (HPMC) (vehicle/solvent) |  |  |  |  | 200 mg kg⁻¹ daily orally, | 120 |  |  | Wistar rats (male), | Mdh1 protein score: 375; Mdh1 molecular mass: 36 631.1 kD; Mdh1 isoelectric point: 6.16 | [8 empty] | Non-toxic | Non-toxic | High | 2 |  | 10.1016/S2095-3119(13)60389-5 |  |  |  | 1 | No_Viability_Data
NP-02173 | Mumbai | Safety | Titanium Dioxide (TiO2) | Titanium Dioxide | Inorganic |  | Bulk TiO2 | Other | 2 |  |  | 15 |  | Hydroxypropylmethylcellulose K4M (HPMC, K4M) (0.5% w/v) used as a suspending agent. Bulk TiO2 was purchased from Shanghai Chem. Co. |  |  |  |  | 150 mg/kg BW | 336 |  |  | CD-1 (ICR) mice (70 females, 20±2 g) | [6 empty] | At 150 mg/kg BW dose: O2∙ generating rate was 79.15±3.96 μmol/mg protein min. H2 O2 generating rate was 45.96±2.30 nmol/mg protein min. |  |  | Toxic | TOXIC | High | 2 |  | 10.1080/17458081003628931 |  |  |  | 0 | No_Viability_Data | 150
NP-02174 | Mumbai | Safety | Titanium Dioxide (TiO2) | Titanium Dioxide | Inorganic |  | Nano-anatase TiO2 | Other | 6.9 |  |  | 15 |  | Hydroxypropylmethylcellulose K4M (HPMC, K4M) (0.5% w/v) used as a suspending agent. Nano-anatase TiO2 was prepared via controlled hydrolysis of titanium tetrabutoxide. |  |  |  |  | 5, 10, 50, 100, and 150 mg/kg BW | 336 |  | 37 | CD-1 (ICR) mice (70 females, 20±2 g) | [6 empty] | At 150 mg/kg BW dose: O2∙ generating rate was 111.60±5.58 μmol/mg protein min. H2 O2 generating rate was 76.08±3.80 nmol/mg protein min. |  |  | Toxic | TOXIC | High | 2 |  | 10.1080/17458081003628931 |  |  |  | 0 | No_Viability_Data | 150
NP-02175 | Mumbai | Safety | Cerium Oxide (CeO2) | Cerium Oxide | Inorganic |  | Cerium oxide nanoparticles (CeNPs) |  | 100 |  |  | 28 |  | Suspended in deionized water |  |  |  |  | 15, 30, and 60 mg/kg/day | 168 |  | 22 | Male Wistar rats | ALT (U/L): Control (118.5 ± 4.4); 15 mg/kg (87.2 ± 2.5); 30 mg/kg (112.8 ± 5.5); 60 mg/kg (120.8 ± 7.2). AST (U/L): Control (51.5 ± 3.5); 15 mg/kg (32.2 ± 2.2); 30 mg/kg (48.4 ± 3.6); 60 mg/kg (54.6 ± 3.8). TNF-α (pg/ml): Control (52.25 ± 4.9); 15 mg/kg (49.2 ± 2.3); 30 mg/kg (75.6 ± 3.2); 60 mg/kg (107.6 ± 3.2). IL-17 (pg/ml): Control (79.2 ± 7.2); 15 mg/kg (48.8 ± 4.7); 30 mg/kg (100.4 ± 5.3); 60 mg/kg (127.3 ± 11.8). TTM (mmol/mg protein): Control (0.98 ± 0.10); 60 mg/kg (0.72 ± 0.08). | [5 empty] | NO (µmol/mg protein): Control (121.7 ± 4.2); 15 mg/kg (83.6 ± 8.8); 30 mg/kg (159.4 ± 4.6); 60 mg/kg (215.8 ± 5.9). MDA (pmol/mg protein): Control (117.1 ± 7.14); 15 mg/kg (87.1 ± 6.15). |  |  | Toxic | TOXIC | High | 2 |  | 10.22038/nmj.2018.05.00009 |  |  |  |  | No_Viability_Data | 60
NP-02176 | Mumbai | Safety | Zinc Nanoparticles (ZnNP) | Zinc | Inorganic |  | Zinc Nanoparticles (ZnNP) | Other | 30 |  |  |  |  | Purity >99.5%; sterile and endotoxin-free | [18 empty] | Non-toxic | Non-toxic | High | 1 |  | 10.2217/nnm.16.39 |  |  |  | 0 | No_Viability_Data
NP-02177 | Mumbai | Safety | Iron Oxide (Fe3O4) | Iron Oxide | Inorganic |  | Biosynthesized Iron Oxide Nanoparticles (Fe3 O4 NPs) | Spherical | 67.28 |  |  | -10 |  | Synthesized using Bacillus subtilis extract/supernatant. Functional groups/Capping agents: aldehyde, alkene, alcohol, phenol. Bacterial proteins or secondary metabolites, including hydroquinones. |  |  |  |  | 5, 10, and 15 ppm. (5 ppm showed the most significant increase in growth). | 120 |  |  | Rice (Oryza sativa L.) seedlings. | [9 empty] | Toxic | TOXIC | High | 2 |  | 10.3390/toxics9010002. |  |  |  | 1 | No_Viability_Data
NP-02178 | Mumbai | Safety | Zinc Oxide (ZnO) | Zinc Oxide | Inorganic |  | Zinc oxide (ZnO) nanoparticles | Spherical | 29 |  |  | 22.5 |  | Sodium citrate (capping agent); HEPES-citrate buffer (2% citrate) |  |  |  |  | 500 mg/kg/day | 2160 | 7 | 22 | Sprague-Dawley rats | [9 empty] | Non-toxic | Non-toxic | High | 2 |  | 10.5487/TR.2015.31.2.157 |  |  |  | 1 | No_Viability_Data | 500
NP-02179 | Himadri_M1 | Safety | ZRT-1 | Zinc Oxide | Inorganic |  | Zinc oxide (ZnO) | Hexagonal | 800 |  |  | 22.5 |  | CTAB capped |  | 5 | 5 | 5, 10, 25 μM |  | 24 |  | 37 | A431 epidermoid carcinoma cells; Vero kidney epithelial cells; RBCs |  | 78.98 | 8 μM (A431 cells, 24 h) |  |  | Low RBC hemolysis (~11.2% at 100 µM) | 117.24% (5 μM), 130.00% (10 μM), 143.32% (25 μM) |  |  | Toxic to cancer cells; non-toxic to RBCs and Vero cells | TOXIC | High | 3 |  | 10.3389/fchem.2022.1069450 |  |  |  | 5 | Conflict_HighViability_TOXIC
NP-02180 | Himadri_M1 | Safety | ZRT-2 | Zinc Oxide | Inorganic |  | Zinc oxide (ZnO) | Hexagonal | 667 |  |  | 22.5 |  | CTAB capped |  | 5 | 5 | 5, 10, 25 μM |  | 24 |  | 37 | A431 epidermoid carcinoma cells; Vero kidney epithelial cells; RBCs |  | 48.32 | 6 μM (A431 cells, 24 h) |  |  | 9.2% RBC lysis at 100 μM | 129.28% (5 μM), 152.82% (10 μM), 166.71% (25 μM) |  |  | Toxic to cancer cells; non-toxic to RBCs and Vero cells | TOXIC | High | 3 |  | 10.3389/fchem.2022.1069450 |  |  |  | 5 | Consistent
NP-02181 | Himadri_M1 | Safety | ZnO NPs | Zinc Oxide | Inorganic |  | Zinc oxide (ZnO) |  | 30 |  |  | 20 |  |  |  | 0.1 | 0.1 | 0.1, 1, 10, 100, 1000 µg/mL |  | 72 |  | 37 | MCF-7 |  | 76.5 | 33.9 µg/mL (HepG2), 38.6 µg/mL (HT-29), 12.7 µg/mL (MCF-7) |  |  |  | Increased for ZnO NPs alone; no increase in ZnO NPs + TTFs group |  |  | Toxic (dose-dependent cytotoxicity) | TOXIC | High | 4 |  | https://doi.org/10.3390/molecules27144384 |  |  |  |  | Conflict_HighViability_TOXIC
NP-02182 | Himadri_M1 | Safety | Zinc Oxide (ZnO) | Zinc Oxide | Inorganic |  | Zinc oxide (ZnO) | Other | 13 | 36 |  | 15 |  | None (aminosilane + FITC used only for imaging) |  | 12.5 | 50 | 12.5–50 µg/mL |  | 16 | 7 | 37 | BEAS-2B | [5 empty] | Significant membrane permeability increase (PI uptake) | Strong ROS (H2O2 and superoxide) generation | ≈80% dissolution within 3 h in culture media |  | Toxic | TOXIC | High | 4 |  | https://pubs.acs.org/doi/10.1021/nn800511k |  | Dispersed |  | 0 | No_Viability_Data
NP-02183 | Himadri_M1 | Safety | Cerium Oxide (CeO2) | Cerium Oxide | Inorganic |  | Cerium Oxide (CeO2) | Other | 8 | 323 |  | 15 |  |  |  | 25 | 25 | 25 µg/mL |  | 24 | 7 | 37 | BEAS-2B | [6 empty] | Suppressed ROS production after cellular uptake |  |  | Non-toxic (cytoprotective) | Non-toxic | High | 4 |  | https://pubs.acs.org/doi/10.1021/nn800511k |  | Dispersed |  | 0 | No_Viability_Data
NP-02184 | Himadri_M1 | Safety | Titanium Dioxide (TiO2) | Titanium Dioxide | Inorganic |  | Titanium Dioxide (TiO2) | Other | 11 | 284 |  | 8 |  |  |  | 25 | 25 | 25 µg/mL |  | 16 | 7 | 37 | BEAS-2B | [6 empty] | Weak ROS generation (under dark conditions) |  |  | Non-toxic (cytoprotective) | Non-toxic | High | 4 |  | https://pubs.acs.org/doi/10.1021/nn800511k |  | Dispersed |  | 0 | No_Viability_Data
NP-02185 | Himadri_M1 | Safety | Zinc Oxide (ZnO) | Zinc Oxide | Inorganic |  | Zinc oxide (ZnO) |  | 26 |  |  | 22.5 |  |  |  | 24 | 24 | 24 h exposures at multiple doses |  | 6 | 7 | 37 | BEAS-2B | [5 empty] | Increased LDH release indicating membrane damage | Increased ROS production reported | ZnO dissolution contributes to toxicity |  | Toxic | TOXIC | High | 3 |  | https://pmc.ncbi.nlm.nih.gov/articles/PMC3900637/ |  |  |  |  | No_Viability_Data
NP-02186 | Himadri_M1 | Safety | Zinc Oxide (ZnO) | Zinc Oxide | Inorganic |  | Zinc oxide (ZnO) | Spherical | 25 | 765 | 0.3 | 22.5 |  |  |  | 1.56 | 50 | 1.56–50 µg/mL |  | 48 |  | 37 | A549 |  | 8.6 |  |  |  | Significant LDH release at ≥25 µg/mL | Strong intracellular ROS generation | High Zn2+ release in DMEM |  | Toxic | TOXIC | High | 3 |  | https://doi.org/10.1021/tx1001892 |  | Dispersed | Good | 1 | Consistent
NP-02187 | Himadri_M1 | Safety | Titanium Dioxide (TiO2) | Titanium Dioxide | Inorganic |  | Titanium Dioxide (TiO2) | Other | 90 |  | 0.27 | 15 |  | Uncoated nanoparticles |  | 50 | 50 | Up to 50 µg/mL |  | 48 |  | 37 | A549 |  | 70 |  |  |  | Moderate LDH release observed | Induced ROS generation |  |  | mildly toxic | TOXIC | High | 3 |  | https://doi.org/10.1021/tx1001892 |  | Aggregated | Good | 0 | Consistent
NP-02188 | Himadri_M1 | Safety | Titanium Dioxide (TiO2) | Zinc Oxide | Inorganic |  | ZnO core coated with amorphous TiO2 shell | Spherical | 25 |  | 0.19 | 22.5 |  | TiO2 shell coating |  | 5 | 50 | 5–50 µg/mL |  | 48 |  | 37 | A549 |  | 47 |  |  |  | Reduced LDH release compared to ZnO and physical mixtures | Lower ROS generation than ZnO or ZnO+TiO2 mixtures | Lower Zn2+ release compared to pure ZnO |  | Reduced toxicity compared to ZnO | TOXIC | Medium | 3 |  | https://doi.org/10.1021/tx1001892 |  | Aggregated | Good | 1 | Consistent
NP-02189 | Himadri_M1 | Safety | Zinc Oxide (ZnO) | Zinc Oxide | Inorganic |  | Zinc Oxide (ZnO) | Spherical | 5 |  | 0.26 | 21.6 | 7 |  |  | 1.56 | 50 | 1.56–50 µg/mL |  | 72 |  | 37 | A549 |  | 0 |  |  |  | Severe cellular damage and cell death observed morphologically | Dose- and size-dependent oxidative stress inferred from IL-8 induction | Zn2+ release 5.8–7.2 ppm in serum-free DMEM |  | Toxic | TOXIC | High | 4 |  | https://www.sciencedirect.com/science/article/abs/pii/S0048969710013641?via%3Dihub |  | Aggregated | Good | 1 | Consistent
NP-02190 | Himadri_M1 | Safety | Titanium Dioxide (TiO2) | Titanium Dioxide | Inorganic |  | Titanium Dioxide (TiO2) | Spherical | 18 |  | 0.15 | -30.8 | 38 | Uncoated nanoparticles |  | 6.25 | 50 | 6.25–50 µg/mL |  | 72 |  | 37 | A549 | [6 empty] | Induced inflammatory IL-8 response |  |  | Lower toxicity compared to ZnO | TOXIC | Medium | 4 |  | https://www.sciencedirect.com/science/article/abs/pii/S0048969710013641?via%3Dihub |  | Aggregated | Good | 1 | No_Viability_Data
NP-02191 | Himadri_M1 | Safety | Zinc Oxide (ZnO) | Zinc Oxide | Inorganic |  | ZnO (commercial nanopowder, purity >99%) | Spherical | 30 | 165 |  | -26 | 50 |  |  | 0.001 | 20 | 0.001–20 µg/mL |  | 48 |  | 37 | A431 human epidermal |  | 9 |  |  |  | Significant LDH leakage at ≥5 µg/mL | Oxidative stress evidenced by lipid peroxidation and antioxidant depletion |  |  | Toxic (cytotoxic and genotoxic) | TOXIC | High | 4 |  | https://doi.org/10.1016/j.toxlet.2009.01.008 |  | Dispersed |  | 1 | Consistent
NP-02192 | Himadri_M1 | Safety | Zinc Oxide (ZnO) | Zinc Oxide | Inorganic |  | ZnO (zinc oxide nanopowder, purity >99%) | Other | 30 | 245 |  | -15.8 | 50 |  |  | 0.8 | 20 | 0.8–20 µg/mL |  | 24 |  | 37 | Primary human epidermal keratinocytes (HEK) |  | 31 |  |  |  |  | Not directly measured; oxidative stress hypothesized |  |  | Toxic (cytotoxic and genotoxic) | TOXIC | High | 4 |  | https://doi.org/10.1166/jnn.2011.4250 |  | Dispersed |  | 0 | Consistent
NP-02193 | Himadri_M1 | Safety | Zinc Oxide (ZnO) | Zinc Oxide | Inorganic |  | Zinc oxide (ZnO) | Other | 25 |  |  | 22.5 |  | Starch-stabilized during synthesis; cellulose-assisted calcination | 3.443 | 25 | 1000 | 25–1000 µg/mL (various assays); CC50 = 52.80 µg/mL (HL60), 741.82 µg/mL (PBMCs) |  | 48 |  | 37 | HL60 human myeloblastic leukemia cells; Peripheral Blood Mononuclear Cells (PBMCs) |  | 60 |  |  |  | Increased lipid peroxidation and membrane disruption reported | Increased ROS generation reported |  |  | Selective toxicity toward cancer cells | TOXIC | High | 3 |  | http://dx.doi.org/10.1016/j.nano.2010.10.001 |  |  |  | 0 | Consistent
NP-02194 | Himadri_M1 | Safety | Zinc Oxide (ZnO) | Zinc Oxide | Inorganic |  | Zinc oxide (ZnO) | Other | 21.59 | 131 |  | -31 |  | Uncoated; synthesized by coprecipitation | 3.32 | 5 | 5 | 5, 10, 15 µg/mL (24 h) |  | 24 |  | 37 | A549 |  | 33 |  |  |  | Increased lipid peroxidation (MDA) indicating membrane damage | Significantly increased | Zn2+ release discussed qualitatively; not quantified |  | Selective toxicity toward cancer cells | TOXIC | High | 4 |  | https://doi.org/10.2147/ijn.s29129 |  | Dispersed |  | 0 | Consistent
NP-02195 | Himadri_M1 | Safety | Zinc Oxide (ZnO) | Zinc Oxide | Inorganic |  | Zinc oxide (ZnO) | Other | 18.67 |  |  | 22.5 |  | Unmodified (no surfactant) |  | 1.5625 | 200 | 1.5625–200 µg/mL (24 h) |  | 24 |  | 37 | NIH-3T3 | [6 empty] | Not directly measured |  |  | Toxic (preferentially cytotoxic to cancer cells) | TOXIC | Medium | 3 |  | DOI 10.1186/s13065-016-0162-3 |  |  |  | 0 | No_Viability_Data
NP-02196 | Himadri_M1 | Safety | Zinc Oxide (ZnO) | Zinc Oxide | Inorganic |  | Zinc oxide (ZnO) | Spherical | 13.45 |  |  | 22.5 |  | TritonX-100 surface-modified |  | 1.5625 | 200 | 1.5625–200 µg/mL (24 h) |  | 24 | 7.4 | 37 | NIH-3T3 | [6 empty] | Not directly measured |  |  | Reduced toxicity compared to unmodified ZnO | TOXIC | Medium | 3 |  | DOI 10.1186/s13065-016-0162-3 |  |  |  | 1 | No_Viability_Data
NP-02197 | Himadri_M1 | Safety | Zinc Oxide (ZnO) | Zinc Oxide | Inorganic |  | Zinc oxide (ZnO) | Hexagonal | 20 |  |  | 22.5 |  | Uncoated |  | 5 | 5 | 5, 10, 20, 30 µg/mL |  | 24 |  | 37 | SK-OV-3 |  | 20 |  |  |  | LDH leakage increased in a dose-dependent manner | Dose-dependent increase in intracellular ROS |  |  | Toxic (induces apoptosis and autophagy) | TOXIC | Medium | 3 |  | https://doi.org/10.2147/IJN.S140071 |  |  |  | 5 | Consistent
NP-02198 | Himadri_M1 | Safety | Zinc Oxide (ZnO) | Zinc Oxide | Inorganic |  | ZnO (highly crystalline, wurtzite structure) | Spherical | 60 | 60 |  | 24 |  |  |  | 10 | 50 | 10–50 µg/mL |  | 24 | 5.5 | 37 | MCF-7 |  | 50 | 30 µg/mL (MCF-7 cells, 24 h) |  |  | Membrane blebbing and instability observed morphologically | Not directly measured |  |  | Toxic (anticancer cytotoxicity) | TOXIC | High | 4 |  | https://link.springer.com/article/10.1007/s10876-019-01642-4 |  | Dispersed |  | 1 | Consistent
NP-02199 | Himadri_M1 | Safety | Zinc Oxide (ZnO) | Zinc Oxide | Inorganic |  | ZnO coated with polyethylene glycol (PEG) | Spherical | 80 | 80 |  | 20 |  | PEG coating |  | 10 | 50 | 10–50 µg/mL |  | 24 | 5.5 | 37 | MCF-7 |  | 50 | 33 µg/mL (MCF-7 cells, 24 h) |  |  | Membrane blebbing observed morphologically | Not directly measured |  |  | Toxic (anticancer) | TOXIC | Medium | 4 |  | https://link.springer.com/article/10.1007/s10876-019-01642-4 |  | Dispersed |  | 1 | Consistent
NP-02200 | Himadri_M1 | Safety | Zinc Oxide (ZnO) | Zinc Oxide | Inorganic |  | ZnO nanoparticles coated with PEG and conjugated with taxifolin | Spherical | 90 | 90 |  | 31 |  | PEG coating + taxifolin conjugation |  | 10 | 50 | 10–50 µg/mL |  | 24 | 5.5 | 37 | MCF-7 |  | 50 | 27 µg/mL (MCF-7 cells, 24 h) |  |  | Membrane blebbing and cell shrinkage observed | Not directly measured |  |  | Toxic toward cancer cells; non-toxic to HEK cells up to 100 µg/mL | TOXIC | Medium | 4 |  | https://link.springer.com/article/10.1007/s10876-019-01642-4 |  | Dispersed |  | 1 | Consistent
NP-02201 | Himadri_M1 | Safety | PDA–2@TAX | Other |  |  | Polydopamine nanoparticles loaded with Taxifolin (TAX) | Spherical | 244.5 | 300.78 |  | 48.62 |  | Taxifolin adsorbed onto polydopamine surface |  | 0 | 1000 | 0–1000 µg/mL |  | 4 | 5 | 37 | A2780 ovarian cancer cells; IOSE80 normal ovarian |  | 7.99 |  |  |  | Hemolysis <5% up to 1000 µg/mL |  | pH-dependent TAX release (33.45 ± 2.31% at pH 5.0, 24 h |  | Selective cytotoxicity (to cancer cells) | TOXIC | Medium | 4 |  | https://doi.org/10.3390/molecules29051042 |  | Dispersed |  | 1 | Consistent
NP-02202 | Himadri_M1 | Safety | Taxifolin-loaded zein–caseinate nanoparticles (TZP) | Other |  |  | Zein protein nanoparticles coated with sodium caseinate, encapsulating taxifolin | Spherical | 168.74 | 168.74 | 0.13 | -57.67 |  | Sodium caseinate surface coating; taxifolin encapsulated via hydrophobic interactions |  |  |  |  | 20 mg/kg bw (oral, rats) | 8 |  | 37 | pharmacokinetic rat study | [9 empty] | Non-toxic delivery system (toxicity endpoints not evaluated) | Non-toxic | High | 3 |  | https://doi.org/10.1016/j.fshw.2023.03.034 |  | Dispersed | Good | 1 | No_Viability_Data | 20
NP-02203 | Himadri_M1 | Safety | Tax-Se@LPs (Taxifolin-loaded selenized liposomes) | Liposome | Organic |  | Phospholipid–cholesterol liposomes with surface-deposited selenium, encapsulating taxifolin | Spherical | 185.3 | 185.3 | 0.213 | -28.6 |  | Selenium mineralization on liposome surface via in situ reduction |  |  |  |  | 20 mg/kg (oral, pharmacokinetics); 30 mg/kg (oral, hypoglycemic study) | 2 |  | 37 | Caco-2 | [7 empty] | Sustained release; cumulative release at 12 h: 46.54% (0.1 M HCl), 55.67% (water), 52.73% (pH 6.8 PBS) |  |  |  |  | 3 |  | https://doi.org/10.2147/IJN.S510378 |  | Dispersed | Good | 1 | No_Viability_Data | 30
NP-02204 | Himadri_M1 | Safety | Silver Nanoparticles (Ag) | Silver | Inorganic |  | Silver nanoparticles functionalized with 4′,7-dihydroxyflavone (47DHF) | Other | 11.93 |  |  | -35 |  | Hesperidin and pectin coating |  | 66.7 | 533.3 | 66.7–533.3 µg/mL MIC range |  |  |  |  | bacterial model: Escherichia coli | [6 empty] | ROS levels higher than control H2O2 | Cumulative drug release: 14.55% at pH 7.4; 51.29% at pH 5.8 |  | Toxic to bacteria (antibacterial) | TOXIC | High | 2 |  | https://doi.org/10.3390/nano13091531 |  |  |  | 0 | No_Viability_Data
NP-02205 | Himadri_M1 | Safety | Silver Nanoparticles (Ag) | Silver | Inorganic |  | Elemental silver reduced from AgNO3 using orange peel extract | Spherical | 7.36 | 22.5 |  | -35 |  | Capped with natural organic compounds from orange peel extract (aldehydes, citrate) | [5 empty] | 15 | [15 empty] | 2 |  | https://pubs.acs.org/doi/abs/10.1021/sc4003664 |  | Dispersed |  | 1 | No_Viability_Data
NP-02206 | Himadri_M1 | Safety | Silver Nanoparticles (Ag) | Silver | Inorganic |  | Elemental silver nanoparticles conjugated with kaempferol and hydrocortisone | Spherical | 10 |  |  | -35 |  | Conjugated with kaempferol (flavonoid) and hydrocortisone (corticosteroid) |  | 10 | 110 | 10–110 μg mL−1 (bacterial exposure range) |  | 48 | 12 | 37 | bacterial models used: Escherichia coli, Bacillus subtilis, Staphylococcus aureus | [5 empty] | LDH release increased in E. coli in a concentration-dependent manner | Dose-dependent increase in ROS generation in E. coli at 30, 70, and 110 μg mL−1 |  |  | Toxic to bacteria (antibacterial) | TOXIC | High | 3 |  | https://pmc.ncbi.nlm.nih.gov/articles/PMC8187683/pdf/13205_2021_Article_2880.pdf |  |  |  | 1 | No_Viability_Data
NP-02207 | Himadri_M1 | Safety | Silver Nanoparticles (Ag) | Silver | Inorganic |  | Silver nanoparticles synthesized using Cynara cardunculus extract (polyphenol-capped) | Spherical | 26.89 | 127 | 0.515 | -26.2 |  | Polyphenol phytochemical capping from Cynara cardunculus extract | 2.26 | 0.19 | 200 | 0.19–200 µg/mL tested; MIC 50 µg/mL; MFC 100 µg/mL |  | 4 |  | 37 | Candida auris MRL6057 (fungal model); horse RBCs for hemolysis assay | [5 empty] | Mitochondrial toxicity and apoptosis induction observed |  |  |  | Toxic to fungal cells (antifungal) | TOXIC | High | 4 |  | https://doi.org/10.3390/jof8060639 |  | Dispersed | Poor | 1 | No_Viability_Data
NP-02208 | Himadri_M1 | Safety | Silver Nanoparticles (Ag) | Silver | Inorganic |  | Elemental silver nanoparticles synthesized via green (biological) methods and incorporated into polymeric nanofiber composites | Spherical | 1 |  |  | -35 |  | Biomolecule capping from plant extracts, bacteria, fungi, algae; polymer coatings (PVA, PEO, chitosan, cyclodextrins) | [14 empty] | Reported qualitatively across cited studies via ROS generation, membrane disruption, and lipid peroxidation | Dose-dependent ROS generation reported narratively across multiple studies | Discussed qualitatively as Ag+ ion release; no quantitative values |  | Antimicrobial toxicity | TOXIC | High | 1 |  | Green Synthesis of Silver Nanoparticles and Polymeric Nanofiber Composites: Fabrications, Mechanisms, and Applications |  |  |  | 1 | No_Viability_Data
NP-02209 | Himadri_M1 | Safety | Silver Nanoparticles (Ag) | Silver | Inorganic |  | Elemental silver nanoparticles stabilized and coated with chitosan polymer | Spherical | 9 | 117.6 |  | -48.76 |  | Chitosan-coated silver nanoparticles (amine-rich polysaccharide capping) |  | 0 | 200 | 0–200 µg/mL (cytotoxicity); 12.5–1000 µg/mL (antimicrobial assays) |  | 72 | 10 | 37 | Normal human skin fibroblast cell line (BJ-1) |  | 100 | 119.2 µg/mL (BJ-1 normal human skin fibroblast cells) |  |  | Significant membrane disruption inferred from antibacterial activity and biofilm inhibition | Antioxidant and ROS-scavenging activity demonstrated via DPPH assay |  |  | Non-toxic to normal fibroblast cells (IC50 > 90 µg/mL) | Non-toxic | High | 4 |  | Multifunctional Silver Nanoparticles Based on Chitosan: Antibacterial, Antibiofilm, Antifungal, Antioxidant, and Wound-Healing Activities |  | Dispersed |  | 1 | Consistent
NP-02210 | Himadri_M1 | Safety | Silver Nanoparticles (Ag) | Silver | Inorganic |  | Elemental silver nanoparticles synthesized from AgNO3 and conjugated with epigallocatechin gallate (EGCG) |  | 1 |  |  | -35 |  | EGCG-conjugated silver nanoparticles |  | 60 | 60 | EGCG-AgNPs equivalent to 60 μM EGCG; zinc sulfate 1.5 mg/mL |  | 72 | 7.2 | 37 | Vero |  | 72 | [7 empty] | Non-toxic to Vero cells at tested concentrations | Non-toxic | High | 3 |  | https://www.europeanreview.org/wp/wp-content/uploads/2630-2636.pdf |  |  |  |  | Consistent
NP-02211 | Himadri_M1 | Safety | Silica (SiO2) | Silica | Inorganic |  | Silicon dioxide (SiO2) | Porous | 5 |  |  | -25 |  | PEGylation, folic acid, amine-functionalization, lipid coating, polymer grafting (study-dependent) |  | 0.1 | 300 | 0.1–300 µg/mL | Intratracheal, intranasal, intravenous, intravitreal |  |  |  | BEAS-2B | [5 empty] | Observed (LDH release, lysosomal membrane permeabilization, tight junction disruption) | Dose- and size-dependent ROS generation reported" |  |  | Non toxic | Non-toxic | High | 2 |  | https://www.sciencedirect.com/science/article/pii/S0753332222004425 |  |  |  | 4 | No_Viability_Data
NP-02212 | Himadri_M1 | Safety | Silica (SiO2) | Silica | Inorganic |  | Silicon dioxide (SiO2, amorphous, 99+%) | Other | 20 |  |  | -25 |  | Unmodified |  | 1 | 1 | 1, 10, 50, 100, 150, 200 µg/mL |  | 48 |  | 37 | A549 |  | 24 |  |  |  |  | Implicated (oxidative stress discussed, not directly quantified) |  |  | Cytotoxic (dose-dependent) | TOXIC | High | 3 |  | https://www.nature.com/articles/s41598-024-65333-5 |  |  |  | 0 | Consistent
NP-02213 | Himadri_M1 | Safety | Silica (SiO2) | Silica | Inorganic |  | Silicon dioxide (SiO2) | Spherical | 100 | 294 |  | 29.5 |  | Phosphonate interior surface; polyethylenimine (PEI) exterior coating (1.8, 10, or 25 kD) |  | 0.01 | 100 | ≤100 µg/mL MSNP; doxorubicin 0.01–100 µg/mL |  | 72 | 5 | 37 | KB-V1 multidrug-resistant human carcinoma cells; KB-31 parental |  |  | siRNA-PEI-Dox-MSNP IC50 ≈ 2.5-fold lower than free doxorubicin (exact value not numerically stated) |  |  |  |  | Proton-sensitive doxorubicin release at pH 5.0 |  | Dose-dependent cytotoxicity (drug-loaded particles); PEI-MSNP alone non-toxic ≤100 µg/mL (10 kD PEI) | Non-toxic | Medium | 4 |  | https://pubs.acs.org/doi/10.1021/nn100690m |  | Dispersed |  | 1 | No_Viability_Data
NP-02214 | Himadri_M1 | Safety | Silica (SiO2) | Silica | Inorganic |  | Silicon dioxide (SiO2, amorphous) | Spherical | 5 | 133.1 |  | 32.6 |  | Unmodified |  | 12.5 | 1000 | 12.5–1000 µg/mL (50 and 100 µg/mL used for mechanistic studies) |  | 48 |  | 37 | Glioblastoma LBC3 cells; LN-18 glioblastoma cells; human skin fibroblasts (CRL1474) |  | 3 |  |  |  | Necrosis observed (LN-18); mitochondrial membrane disruption in LBC3 cells | 2–3-fold increase (dose- and time-dependent) |  |  | Cytotoxic (dose-, time-, and size-dependent) | TOXIC | Medium | 4 |  | https://www.mdpi.com/2079-4991/7/8/230 |  | Dispersed |  | 1 | Consistent
NP-02215 | Himadri_M1 | Safety | Silica (SiO2) | Silica | Inorganic |  | Silicon dioxide (SiO2) | Porous |  |  |  | -25 |  | Unmodified |  | 10 | 10 | 10, 20, 30, 40, 50 µg/mL |  | 48 |  | 37 | MCF-7 |  | 50 | 20–30 µg/mL |  |  |  | Implicated (ROS creation discussed as mechanism) |  |  | Toxic to cancer cells (cytotoxic) | TOXIC | Medium | 2 |  | https://brieflands.com/journals/mejrh/articles/64843 |  |  |  | 4 | Consistent
NP-02216 | Himadri_M1 | Safety | Silica (SiO2) | Silica | Inorganic |  | Silicon dioxide (SiO2) loaded with hematoporphyrin (HpD) | Porous |  |  |  | -25 |  | Hematoporphyrin loading |  | 10 | 10 | 10, 20, 30, 40, 50 µg/mL |  | 48 |  | 37 | MCF-7 |  | 50 | 20–30 µg/mL (minimum IC50 reported for MSN-HpD) |  |  |  | Implicated (ROS creation suggested as mechanism) |  |  | Toxic to cancer cells (cytotoxic) | TOXIC | Medium | 2 |  | https://brieflands.com/journals/mejrh/articles/64843 |  |  |  | 4 | Consistent
NP-02217 | Himadri_M1 | Safety | Silica (SiO2) | Silica | Inorganic |  | Silicon dioxide (SiO2) | Spherical | 100 | 206.8 | 0.166 | 29.6 |  | Unmodified |  | 1 | 1 | 1, 10, 50 µg/mL |  | 120 | 7.2 | 37 | MCF-7 |  | 24 | [7 empty] | Mostly non-toxic at tested doses (long exposure produced mild toxicity) | Non-toxic | High | 4 |  | https://onlinelibrary.wiley.com/doi/epdf/10.1002/smsc.202400084 |  | Dispersed | Good | 1 | Conflict_LowViability_Safe
NP-02218 | Himadri_M1 | Safety | Silica (SiO2) | Silica | Inorganic |  | Silicon dioxide (SiO2) with polyethyleneimine and acetyl surface modification | Spherical | 100 | 194.4 | 0.156 | 21.2 |  | PEI surface grown and acetylated |  | 1 | 1 | 1, 10, 50 µg/mL |  | 120 | 7.2 | 37 | MCF-7 |  | 24 | [5 empty] | Hydrophobic cargo (DiI, DAPT) released intracellularly |  | Mostly non-toxic at tested doses (long exposure produced mild toxicity) | Non-toxic | High | 4 |  | https://onlinelibrary.wiley.com/doi/epdf/10.1002/smsc.202400084 |  | Dispersed | Good | 1 | Conflict_LowViability_Safe
NP-02219 | Himadri_M1 | Safety | Silica (SiO2) | Silica | Inorganic |  | Amorphous silica core-shell nanoparticles encapsulating Cy5 dye, PEGylated surface, functionalized with cyclic RGDY peptide and radioiodine (124I) | Spherical | 7 | 6.5 |  | -25 |  | PEGylation (methoxy-PEG ~0.5 kDa), cyclic RGDY peptide ligands (~6–7 per particle), radioiodine labeling |  | 0 | 4 | 0–4.0 ng/mL (in vitro receptor-binding studies) | ~0.2 nmol per mouse (tracer dose); toxicity testing at 1 × 10⁻⁹ mol per animal | 336 |  |  | HUVEC | [9 empty] | Non-toxic at tested doses | Non-toxic | High | 2 |  | https://doi.org/10.1172/jci45600 |  | Dispersed |  | 1 | No_Viability_Data
NP-02220 | Himadri_M1 | Safety | Silica (SiO2) | Silica | Inorganic |  | Yolk-like mesoporous silica microcapsules containing GdOF:Ln (Ln = Yb/Er/Mn) core, zinc phthalocyanine (ZnPc), carbon dots (CDs), folic acid (FA) surface functionalization, and optional doxorubicin (DOX) loading | Core-Shell | 280 | 293 |  | -25 | 329 | Mesoporous SiO2 shell, ZnPc photosensitizer conjugation, carbon dots decoration, folic acid targeting ligand |  | 15.63 | 500 | 15.63–500 µg/mL (UCMCs cytotoxicity); variable DOX loading | 100 µL of 1 mg/mL UCMCs (mouse tumor model) | 48 | 4 | 37 | HeLa |  | 90.8 | 1.72 µg/mL (UCMCs–DOX under NIR irradiation, HeLa cells) |  |  | Cancer cell death confirmed via Calcein-AM/PI staining after NIR-triggered therapy | Singlet oxygen generation confirmed via DPBF assay under 980 nm irradiation | Negligible carbon dot leakage; controlled DOX release (pH- and NIR-dependent) |  | Non-toxic without irradiation; strong cytotoxicity under NIR-triggered therapy | Non-toxic | Medium | 3 |  | https://pubs.acs.org/doi/10.1021/nn5063613 |  | Dispersed |  | 7 | Consistent
NP-02221 | Himadri_M1 | Safety | Silica (SiO2) | Silica | Inorganic |  | Mesoporous silica nanoparticles conjugated with platinum(IV) cisplatin prodrug and loaded with chlorin e6 photosensitizer; surface modified with CD-PEI and PEG | Spherical | 100 |  |  | 18.2 |  | CD-PEI linker, PEGylation, cisplatin(IV) prodrug conjugation, chlorin e6 loading |  | 0 | 10 | 0–10 μM (Pt equivalent); 25 μg/mL used for live/dead staining |  | 72 | 7.4 | 37 | A549 |  | 5 | 0.53 ± 0.1 μM (A549R cells, with light irradiation); 1.16 ± 0.2 μM (dark) |  |  | Severe membrane disruption and loss of structural integrity observed under chemo-PDT treatment | Marked intracellular ROS increase (~4-fold) under 660 nm irradiation (DCFH-DA assay) |  |  | Highly cytotoxic to cisplatin-resistant cancer cells (combination therapy) | TOXIC | High | 4 |  | https://pubs.acs.org/doi/10.1021/acsami.6b03881 |  |  |  | 1 | Consistent
NP-02222 | Himadri_M1 | Safety | Silica (SiO2) | Silica | Inorganic |  | Mesoporous silica (SiO2) nanoparticles with FITC label | Spherical | 50 | 152 |  | -24 |  | Unmodified silica surface |  | 10 | 50 | 10–50 µg/mL |  | 36 | 7.2 | 37 | RBE4 rat brain endothelial |  | 50 |  |  |  | No membrane disruption observed |  |  |  | Non-toxic at tested doses | Non-toxic | High | 4 |  | https://journals.plos.org/plosone/article?id=10.1371/journal.pone.0160705 |  | Dispersed |  | 1 | Consistent
NP-02223 | Himadri_M1 | Safety | Silica (SiO2) | Silica | Inorganic |  | Mesoporous silica nanoparticles coated with PEG–PEI copolymer | Spherical | 50 | 137 |  | 8 |  | PEG–PEI block copolymer coating |  | 10 | 50 | 10–50 µg/mL | Intravenous injection (dose not quantified) | 36 | 7.2 | 37 | RBE4 rat brain endothelial |  | 50 |  |  |  | No membrane damage observed |  |  |  | Non-toxic at tested doses | Non-toxic | High | 4 |  | https://journals.plos.org/plosone/article?id=10.1371/journal.pone.0160705 |  | Dispersed |  | 1 | Consistent
NP-02224 | Himadri_M1 | Safety | Silica (SiO2) | Silica | Inorganic |  | Mesoporous silica nanoparticles (rod-shaped) with FITC label | Nanorod | 300 | 207 |  | -27 |  | Unmodified silica |  | 10 | 50 | 10–50 µg/mL |  | 36 |  | 37 | MDCK II epithelial |  | 50 |  |  |  | Not observed |  |  |  | Non-toxic at tested doses | Non-toxic | High | 4 |  | https://journals.plos.org/plosone/article?id=10.1371/journal.pone.0160705 |  | Dispersed |  | 2 | Consistent
NP-02225 | Himadri_M1 | Safety | Silica (SiO2) | Silica | Inorganic |  | Rod-shaped mesoporous silica nanoparticles coated with PEG–PEI copolymer | Nanorod | 300 | 222 |  | 10 |  | PEG–PEI copolymer coating |  | 10 | 50 | 10–50 µg/mL | Intravenous injection (mouse; qualitative) | 36 |  | 37 | MDCK II epithelial |  | 50 |  |  |  | No BBB damage observed in vivo |  |  |  | Non-toxic at tested doses | Non-toxic | High | 4 |  | https://journals.plos.org/plosone/article?id=10.1371/journal.pone.0160705 |  | Dispersed |  | 2 | Consistent
NP-02226 | Himadri_M1 | Safety | Gold Nanoparticles (Au) | Gold | Inorganic |  | Gold nanorods synthesized by seed-mediated growth, coated with mesoporous silica and optionally PEG-silane | Spherical | 78.9 | 86 |  | 16.5 |  | Mesoporous silica coating; PEG-silane surface grafting (AuNR@MS-PEG) |  | 1 | 256 | 1–256 µg/mL |  | 24 | 10 | 37 | CT-26 colon carcinoma |  | 80 | [7 empty] | Non-toxic at tested concentrations | Non-toxic | Medium | 4 |  | https://doi.org/10.1007/s10934-021-01137-6 |  | Dispersed |  | 1 | Consistent
NP-02227 | Himadri_M1 | Safety | Silica (SiO2) | Silica | Inorganic |  | Amorphous mesoporous silicon dioxide (SiO2) | Porous |  |  |  | -25 | 56.08 | Unmodified mesoporous silica surface |  | 25 | 100 | 25–100 µg/mL (antibacterial); hemolysis evaluated up to 4 h |  | 4 |  | 37 | Human red blood cells (RBC) | [5 empty] | No membrane damage to RBCs observed; hemolysis ≤3.3% |  |  |  | Non-toxic / hemocompatible | Non-toxic | Medium | 2 |  | https://link.springer.com/article/10.1007/s13204-021-01910-8 |  |  |  | 4 | No_Viability_Data
NP-02228 | Himadri_M1 | Safety | Silica (SiO2) | Silica | Inorganic |  | Amorphous mesoporous SiO2 loaded with curcumin | Porous |  |  |  | -25 | 68.77 | Curcumin physically loaded into mesopores |  | 25 | 100 | 25–100 µg/mL (antibacterial); hemolysis evaluated up to 4 h |  | 1 |  | 37 | Human red blood cells (RBC) | [5 empty] | Slight RBC membrane disruption; hemolysis ≤4.6% |  |  |  | Low toxicity / hemocompatible | Non-toxic | Medium | 2 |  | https://link.springer.com/article/10.1007/s13204-021-01910-8 |  |  |  | 4 | No_Viability_Data
NP-02229 | Himadri_M1 | Safety | Silica (SiO2) | Silica | Inorganic |  | Amorphous silica (SiO2), fluorescently labeled | Spherical | 70 | 64.2 |  | -42.1 |  | Unmodified silica surface |  | 1 | 1000 | 1–1000 µg/mL |  | 24 |  | 37 | RAW264.7 | [5 empty] | Not directly measured; cytotoxicity associated with nuclear penetration |  |  |  | Toxic (higher cytotoxicity) | TOXIC | Medium | 4 |  | https://pubmed.ncbi.nlm.nih.gov/21711578/ |  | Dispersed |  | 1 | No_Viability_Data
NP-02230 | Himadri_M1 | Safety | Silica (SiO2) | Silica | Inorganic |  | Amorphous silica (SiO2) modified with amine (–NH2) groups | Spherical | 70 | 72.7 |  | -29.8 |  | Amine surface modification (–NH2) |  | 1 | 1000 | 1–1000 µg/mL |  | 24 |  | 37 | RAW264.7 |  |  | Not detected up to 1000 µg/mL | [6 empty] | Non-toxic | Non-toxic | High | 4 |  | https://pubmed.ncbi.nlm.nih.gov/21711578/ |  | Dispersed |  | 1 | No_Viability_Data
NP-02231 | Himadri_M1 | Safety | Silica (SiO2) | Silica | Inorganic |  | Amorphous silica (SiO2) modified with carboxyl (–COOH) groups | Spherical | 70 | 76.2 |  | -72 |  | Carboxyl surface modification (–COOH) |  | 1 | 1000 | 1–1000 µg/mL |  | 24 |  | 37 | RAW264.7 |  |  | Not detected up to 1000 µg/mL | [6 empty] | Non-toxic | Non-toxic | High | 4 |  | https://pubmed.ncbi.nlm.nih.gov/21711578/ |  | Dispersed |  | 1 | No_Viability_Data
NP-02232 | Himadri_M1 | Safety | Silica (SiO2) | Silica | Inorganic |  | Amorphous mesoporous silica (SiO2), PEG-silane capped; optional encapsulated fluorescent dyes (DEAC, TMR) | Spherical | 6 | 9.3 |  | 3.4 |  | PEG-silane surface functionalization; optional dye–silane conjugates (DEAC, TMR) | [7 empty] | 20 | Not Reported (materials synthesis and physicochemical characterization study) | [12 empty] | 2 |  | https://doi.org/10.1021/cm303242h |  | Dispersed |  | 1 | No_Viability_Data
NP-02233 | Himadri_M1 | Safety | Silica (SiO2) | Silica | Inorganic |  | Amorphous silica (SiO2) nanoparticles |  | 5 |  |  | -25 |  | Unmodified silica surface |  | 12.5 | 1000 | 12.5–1000 µg/mL |  | 48 |  | 37 | MDA-MB-231 |  | 48 |  |  |  | No significant necrosis; mitochondrial membrane potential (ΔΨm) decreased | Increased intracellular ROS (DCFH-DA positive cells) |  |  | Toxic (cytotoxic to cancer cells) | TOXIC | Medium | 3 |  | https://www.mdpi.com/1422-0067/24/3/2037 |  |  |  |  | Consistent
NP-02234 | Himadri_M1 | Safety | Silica (SiO2) | Silica | Inorganic |  | Mesoporous silica (SiO2) nanoparticles surface-functionalized with hyperbranched poly(ethylene imine) (PEI), fluorescein isothiocyanate (FITC), and folic acid (FA) | Spherical | 400 |  |  | 30 | 850 | Hyperbranched PEI coating; FITC fluorescent labeling; folic acid conjugation via carbodiimide coupling |  | 2 | 10 | 2–10 µg/mL |  | 24 | 7.4 | 37 | HeLa |  | 24 |  |  |  | No membrane or nuclear damage observed |  |  |  | Non-toxic | Non-toxic | High | 4 |  | https://pubs.acs.org/doi/abs/10.1021/nn800781r |  |  |  | 1 | Conflict_LowViability_Safe
NP-02235 | Himadri_M1 | Safety | Silica (SiO2) | Silica | Inorganic |  | Amorphous mesoporous silica nanoparticles functionalized with hyperbranched poly(ethyleneimine) (PEI), fluorescein isothiocyanate (FITC), and covalently attached methotrexate (MTX) | Spherical | 400 |  |  | 30 |  | Hyperbranched PEI coating with covalently conjugated methotrexate (2 wt%) acting as both targeting ligand and cytotoxic agent |  | 1 | 10 | Nanoparticles: 1–10 mg/mL; MTX equivalent ≈20 ng/mL at 1 mg/mL (2 wt% MTX) |  | 72 | 7.2 | 37 | HeLa |  | 33 |  |  |  | cell death occurs via apoptosis, not necrosis |  | Drug release occurs intracellularly, likely via lysosomal protease-mediated cleavage |  | Selective toxicity (cancer-cell-specific) | TOXIC | Medium | 4 |  | https://onlinelibrary.wiley.com/doi/epdf/10.1002/smll.200902355 |  |  |  | 1 | Consistent
NP-02236 | Himadri_M1 | Safety | Silica (SiO2) | Silica | Inorganic |  | Mesoporous silica nanoparticles (MCM-41 type) loaded with curcumin | Nanorod | 92 | 92 |  | -17 |  | Curcumin physically loaded into mesoporous silica pores |  | 0.5 | 2 | Various concentrations corresponding to 0.5–2 log µM curcumin equivalent |  | 48 |  | 37 | HN5 head and neck cancer cell line |  | 5 | Cur-MSNs: 16 µM (24 h); 11.93 µM (48 h) |  |  | apoptosis related molecular changes observed | Significant increase in intracellular ROS (DCFDA-positive cells) |  |  | Toxic to cancer cells (anticancer cytotoxicity) | TOXIC | Medium | 4 |  | https://www.mdpi.com/1467-3045/44/11/357 |  | Dispersed |  | 2 | Consistent
NP-02237 | Himadri_M1 | Safety | Silica (SiO2) | Silica | Inorganic |  | Mesoporous silica nanoparticles (MCM-41) loaded with camptothecin and surface-functionalized with transferrin and fluorescein | Spherical | 50 | 230 |  | -25 |  | Covalent attachment of transferrin via epoxide linker (3-GPTMS) |  | 4 | 100 | Nanoparticles: 4–100 µg mL−1; CPT equivalent ≈10 ng mL−1 |  | 48 |  | 37 | MCF-7 | [7 empty] | Drug released intracellularly following endocytosis |  | Carrier non-toxic; drug-loaded targeted nanoparticles cytotoxic | TOXIC | High | 3 |  | https://onlinelibrary.wiley.com/doi/abs/10.1002/smll.201002300 |  | Dispersed |  | 1 | No_Viability_Data
NP-02238 | Himadri_M1 | Safety | Silica (SiO2) | Silica | Inorganic |  | Mesoporous silica nanoparticles loaded with camptothecin and surface-functionalized with cyclic RGD peptide and fluorescein | Spherical | 50 | 178 |  | -25 |  | Covalent attachment of cyclic RGD peptide via disulfide linkage |  | 4 | 4 | Nanoparticles: ≈4 µg mL−1; CPT equivalent ≈10 ng mL−1 |  | 48 |  | 37 | MCF-7 | [7 empty] | Intracellular release following endocytosis |  | Carrier non-toxic; drug-loaded targeted nanoparticles cytotoxic | TOXIC | High | 3 |  | https://onlinelibrary.wiley.com/doi/abs/10.1002/smll.201002300 |  | Dispersed |  | 1 | No_Viability_Data
NP-02239 | Himadri_M1 | Safety | Silica (SiO2) | Silica | Inorganic |  | Silica nanoparticles encapsulating protoporphyrin IX (Pp IX) photosensitizer | Spherical | 10 |  |  | -25 |  | Physical encapsulation of Pp IX within silica shell (no covalent modification) |  | 100 | 100 | Up to 100 µM Pp IX equivalent | 10 mL kg−1 intravenous injection (2.5 mM Pp IX equivalent) | 3 |  | 37 | MCF-7 |  | 50 |  |  |  | Not Reported (cell death attributed to ROS-mediated photodamage) | Strong ROS generation correlated with 100% cell death upon light activation |  |  | Phototoxic (light-activated cytotoxicity) | TOXIC | Medium | 3 |  | https://onlinelibrary.wiley.com/doi/epdf/10.1111/j.1751-1097.2009.00620.x |  |  |  | 1 | Consistent
NP-02240 | Himadri_M1 | Safety | Silica (SiO2) | Silica | Inorganic |  | Cadmium telluride quantum dots encapsulated in mesoporous silica nanoparticles and PEGylated (PEG1) | Spherical | 108 |  | 0.2 | 34.3 |  | PEG1 polymer coating on mesoporous silica shell |  | 50 | 250 | 50–250 µg/mL |  | 24 |  | 37 | HepG2 |  | 3 |  |  |  | Increased LDH release indicating membrane damage (hCMEC/D3) |  | Release of Cd²⁺ ions implicated |  | Moderately toxic in endothelial cells; low toxicity in HepG2 and Caco-2 | Non-toxic | Medium | 4 |  | https://www.mdpi.com/1996-1944/11/8/1310 |  |  | Good | 1 | Conflict_LowViability_Safe
NP-02241 | Himadri_M1 | Safety | Silica (SiO2) | Silica | Inorganic |  | Silicon quantum dots coated with isocyanate silane and mesoporous silica | Spherical | 114 |  | 0.9 | 30 | 534 | Isocyanate silane coating on SiQDs embedded in mesoporous silica |  | 50 | 250 | 50–250 µg/mL |  | 24 |  | 37 | HepG2 |  | 2 |  |  |  | Minimal LDH release |  |  |  | Largely non-toxic | Non-toxic | High | 4 |  | https://www.mdpi.com/1996-1944/11/8/1310 |  |  | Unreliable | 1 | Conflict_LowViability_Safe
NP-02242 | Himadri_M1 | Safety | Silica (SiO2) | Silica | Inorganic |  | Silicon quantum dots embedded in mesoporous silica nanoparticles and PEGylated (PEG2) | Spherical | 128 |  | 0.5 | 34.8 |  | PEG2 polymer coating on SiQDs@Isoc@MNs |  | 50 | 250 | 50–250 µg/mL |  | 24 | 5.4 | 37 | HepG2 | [5 empty] | No significant LDH release |  |  |  | Largely non-toxic | Non-toxic | High | 4 |  | https://www.mdpi.com/1996-1944/11/8/1310 |  |  | Acceptable | 1 | No_Viability_Data
NP-02243 | Himadri_M1 | Safety | Silica (SiO2) | Silica | Inorganic |  | Amorphous silica (SiO2) nanoparticles | Spherical | 15 | 96 |  | -25 |  | Unmodified silica surface |  | 25 | 200 | 25–200 µg/mL |  | 72 |  | 37 | A549 | [5 empty] | Dose-dependent LDH leakage indicating plasma membrane damage | Significant dose-dependent increase (DCFH-DA assay) |  |  | Toxic (dose-dependent cytotoxicity) | TOXIC | High | 3 |  | https://journals.sagepub.com/doi/epub/10.1177/0960327112459206 |  | Dispersed |  | 1 | No_Viability_Data
NP-02244 | Himadri_M1 | Safety | Silica (SiO2) | Silica | Inorganic |  | Amorphous silica (SiO2) | Spherical | 20 | 47.8 | 0.99 | -25 |  |  |  | 0.002 | 1 | 0.002–1 OD (absorbance at 233 nm) |  | 24 |  | 37 | MCF-7 |  |  | U-2 OS: "0.01118 OD", MCF-7: "0.05408 OD", Hs27: "0.01967 OD", HeLa: "0.09516 OD", Ca Ski: "0.03821 OD | [6 empty] | Toxic (dose-dependent cytotoxicity) | TOXIC | High | 3 |  | https://onlinelibrary.wiley.com/doi/epdf/10.1155/2013/729306 |  | Dispersed | Unreliable | 1 | No_Viability_Data
NP-02245 | Himadri_M1 | Safety | Silica (SiO2) | Silica | Inorganic |  | Amorphous SiO2 (silica) | Spherical | 40 | 64.45 | 0.97 | -25 |  |  |  | 0.002 | 1 | 0.002–1 OD (absorbance at 233 nm) |  | 24 |  | 37 | MCF-7 |  |  | U-2 OS: "0.01555 OD", MCF-7: "0.07288 OD", Hs27: "0.01438 OD", HeLa: "0.08063 OD", Ca Ski: "0.02447 OD" | [6 empty] | Toxic (dose-dependent cytotoxicity) | TOXIC | High | 3 |  | https://onlinelibrary.wiley.com/doi/epdf/10.1155/2013/729306 |  | Dispersed | Unreliable | 1 | No_Viability_Data
NP-02246 | Himadri_M1 | Safety | Silica (SiO2) | Silica | Inorganic |  | Mesoporous silica (SiO2, SBA-15) | Nanorod | 200 |  |  | -25 | 517 |  |  | 1.6 | 100 | 1.6–100 µg mL−1 |  | 72 | 7.4 | 37 | MCF-7 |  |  | >100 µg mL−1 | [6 empty] | Cytotoxic to cancer cells (anticancer activity) | TOXIC | High | 3 |  | https://www.mdpi.com/2079-4991/12/21/3767 |  |  |  | 2 | No_Viability_Data
NP-02247 | Himadri_M1 | Safety | SBA-15¦1 (Platinum (IV)-Caffeate Loaded MSNs) | Silica | Inorganic |  | Mesoporous silica (SBA-15) loaded with cisplatin-diacetyl caffeate (Pt(IV)) | Porous | 200 |  |  | -25 | 245 | Physical encapsulation of Pt(IV) conjugate |  | 0.001 | 50 | 0.001–50 µg mL−1 | 17.5 and 35 mg kg−1 (i.p.) | 72 | 7.4 | 37 | MCF-7 |  |  | Sub-nanomolar to nanomolar range (more than 1000-fold lower than cisplatin) |  |  | Apoptotic cell death observed | induced (DHR assay) | 18% release over 72 h (PBS, pH 7.4) |  | Cytotoxic to cancer cells (anticancer activity) | TOXIC | High | 3 |  | https://www.mdpi.com/2079-4991/12/21/3767 |  |  |  | 4 | No_Viability_Data
NP-02248 | Himadri_M1 | Safety | SBA-15¦2 and SBA-15¦3 (Platinum (IV)-Ferulate Loaded MSNs) | Silica | Inorganic |  | Mesoporous silica (SBA-15) loaded with Pt(IV)-ferulate conjugates | Nanorod | 200 |  |  | -25 | 260 | Physical encapsulation of Pt(IV) conjugates |  | 0.001 | 50 | 0.001–50 µg mL−1 |  | 72 | 7.4 | 37 | MCF-7 |  |  | Nanomolar range (lower than cisplatin) |  |  |  |  | 5% (SBA-15¦2) and >70% (SBA-15¦3) over 72 h |  | Cytotoxic to cancer cells (anticancer activity) | TOXIC | High | 3 |  | https://www.mdpi.com/2079-4991/12/21/3767 |  |  |  | 2 | No_Viability_Data
NP-02249 | Himadri_M1 | Safety | Silica (SiO2) | Silica | Inorganic |  | Mesoporous silica (SiO2) | Spherical | 90.338 | 93.69 | 0.424 | -16.7 |  |  |  | 12.5 | 400 | 12.5–400 µg/mL |  | 48 | 7.4 | 37 | HepG2 |  |  | Dark_conditions: ">400 µg/mL", Blue_laser_HepG2: "14.44 µg/mL", Red_laser_HepG2: "65.59 µg/mL", Blue_laser_MDA-MB-231: "143.6 µg/mL", Red_laser_MDA-MB-231: ">400 µg/mL", Blue_laser_HSF: "31.17 µg/mL", Red_laser_HSF: "1.173 µg/mL" |  |  |  | Implied under PDT conditions |  |  | Non-toxic in dark; phototoxic after light activation | TOXIC | Medium | 4 |  | https://link.springer.com/article/10.1007/s10103-024-03988-2 |  | Dispersed | Acceptable | 1 | No_Viability_Data
NP-02250 | Himadri_M1 | Safety | Silica (SiO2) | Silica | Inorganic |  | Mesoporous silica (SiO2) loaded with chlorophyll | Spherical | 123.84 | 212.95 | 0.41 | -18.84 |  | physical absorption of chorophyll |  | 12.5 | 400 | 12.5–400 µg/mL |  | 48 | 7.4 | 37 | HepG2 |  |  | Dark_conditions: ">400 µg/mL", Blue_laser_HepG2: "310.9 µg/mL", Red_laser_HepG2: "143.9 µg/mL", Blue_laser_MDA-MB-231: "108.3 µg/mL", Red_laser_MDA-MB-231: ">400 µg/mL", Blue_laser_HSF: "63.71 µg/mL", Red_laser_HSF: "0.3226 µg/mL" |  |  |  | Dose-dependent ROS generation under PDT | Rapid initial release within 30 min at pH 7.4 |  | Non-toxic in dark; phototoxic after light activation | TOXIC | Medium | 4 |  | https://link.springer.com/article/10.1007/s10103-024-03988-2 |  | Dispersed | Acceptable | 1 | No_Viability_Data
NP-02251 | Himadri_M1 | Safety | Silica (SiO2) | Silica | Inorganic |  | Amorphous SiO2 | Spherical | 7.5 |  |  | -25 | 380 |  |  | 20 | 640 | 20–640 µg/mL |  | 72 |  | 37 | HepG2 | [5 empty] | Plasma membrane asymmetry loss observed (Annexin V positive) | Significant dose-dependent increase |  |  | Toxic to HepG2 cells; minimal toxicity to normal L-02 cells | TOXIC | High | 3 |  | https://www.tandfonline.com/doi/full/10.2147/IJN.S24005#d1e252 |  |  |  | 1 | No_Viability_Data
NP-02252 | Himadri_M1 | Safety | Silica (SiO2) | Silica | Inorganic |  | Amorphous SiO2 | Spherical | 18.9 |  |  | -25 | 150 |  |  | 20 | 640 | 20–640 µg/mL |  | 72 |  | 37 | HepG2 |  | 20 |  |  |  | Significant apoptotic membrane phosphatidylserine exposure | strong dose dependent increase |  |  | Toxic to HepG2 cells; minimal toxicity to normal L-02 cells | TOXIC | High | 3 |  | https://www.tandfonline.com/doi/full/10.2147/IJN.S24005#d1e252 |  |  |  | 1 | Consistent
NP-02253 | Himadri_M1 | Safety | Silica (SiO2) | Silica | Inorganic |  | Amorphous SiO2 | Spherical | 48.8 |  |  | -25 | 65 |  |  | 20 | 640 | 20–640 µg/mL |  | 72 |  | 37 | HepG2 | [5 empty] | Not significant | Negligible |  |  | Toxic to HepG2 cells; minimal toxicity to normal L-02 cells | TOXIC | High | 3 |  | https://www.tandfonline.com/doi/full/10.2147/IJN.S24005#d1e252 |  |  |  | 1 | No_Viability_Data
NP-02254 | Himadri_M1 | Safety | Silica (SiO2) | Silica | Inorganic |  | Synthetic amorphous silica (SiO2, pyrogenic) | Spherical | 15 | 232 |  | -25 | 200 | Plain (unmodified silanol surface) |  | 10 | 10 | 10, 25, 50, 100 µg/mL |  | 48 |  | 37 | HCT116 colon cancer cells (wild-type, p53−/−, BAX−/− derivatives) | [5 empty] | Significant LDH release and early membrane rupture |  |  |  | Toxic (apoptotic and necrotic cell death) | TOXIC | High | 3 |  | https://www.mdpi.com/2079-4991/9/8/1172 |  | Dispersed |  | 1 | No_Viability_Data
NP-02255 | Himadri_M1 | Safety | Silica (SiO2) | Silica | Inorganic |  | Synthetic amorphous silica (SiO2, Stöber-synthesized) | Spherical | 55 |  |  | -25 | 55 | Plain, –NH2, –COOH |  | 10 | 10 | 10 and 50 µg/mL |  | 48 |  | 37 | HCT116 colon cancer cells (wild-type, p53−/−, BAX−/− derivatives) | [5 empty] | Observed for plain particles; reduced for NH2/COOH |  |  |  | Toxic (apoptotic and necrotic cell death) | TOXIC | High | 3 |  | https://www.mdpi.com/2079-4991/9/8/1172 |  |  |  | 1 | No_Viability_Data
NP-02256 | Himadri_M1 | Safety | Silica (SiO2) | Silica | Inorganic |  | Synthetic amorphous silica (SiO2, Stöber-synthesized) | Spherical | 190 |  |  | -25 | 16 | plain |  | 10 | 10 | 10 and 50 µg/mL |  | 48 |  | 37 | HCT116 colon cancer cells (wild-type, p53−/−, BAX−/− derivatives) | [5 empty] | low |  |  |  | Toxic (apoptotic and necrotic cell death) | TOXIC | High | 3 |  | https://www.mdpi.com/2079-4991/9/8/1172 |  |  |  | 1 | No_Viability_Data
NP-02257 | Himadri_M1 | Safety | Silica (SiO2) | Silica | Inorganic |  | Amorphous silica (SiO2) | Spherical | 4 | 2.66 |  | -25 |  | Unmodified silica surface |  | 12.5 | 12.5 | 12.5, 31.25, 62.5 µg/mL |  | 72 |  | 37 | MRC-5 human lung fibroblast |  | 65 |  |  |  |  | Intracellular ROS increased by 12% (48 h) and 26% (72 h) |  |  | Toxic (oxidative stress–induced autophagy) | TOXIC | Medium | 3 |  | https://www.mdpi.com/1422-0067/16/12/29398 |  | Dispersed |  | 1 | Consistent
NP-02258 | Himadri_M1 | Safety | Silica (SiO2) | Silica | Inorganic |  | Amorphous silica (SiO2) | Spherical | 20 | 238 |  | -22.1 | 150 | Unmodified silica surface |  | 20 | 640 | 20–640 µg mL−1 |  | 72 |  | 37 | HeLa |  | 80 | MGC80-3: "236.3 µg mL−1 (72 h)", HeLa: "435.8 µg mL−1 (72 h)" |  |  | Apoptotic membrane phosphatidylserine externalization observed (Annexin V positive) | Dose- and time-dependent ROS increase; up to 154% (MGC80–3) and 106% (HeLa) vs control |  |  | Toxic (dose- and time-dependent cytotoxicity) | TOXIC | Medium | 4 |  | https://onlinelibrary.wiley.com/doi/epdf/10.1002/ppsc.201400167 |  | Dispersed |  | 1 | Conflict_HighViability_TOXIC
NP-02259 | Himadri_M1 | Safety | Silica (SiO2) | Silica | Inorganic |  | Mesoporous silica (SiO2) | Spherical | 188 | 188 | 0.091 | -25 | 480.44 | Unmodified silica surface |  | 100 | 100 | Up to 100 µg/mL |  | 24 | 7.4 | 37 | MCF-7 | [6 empty] | Slightly higher than untreated control |  |  | Non-toxic | Non-toxic | High | 3 |  | https://www.sciencedirect.com/science/article/pii/S0928493118337536 |  | Dispersed | Good | 1 | No_Viability_Data
NP-02260 | Himadri_M1 | Safety | Silica (SiO2) | Silica | Inorganic |  | Mesoporous silica (SiO2) loaded with thymoquinone | Spherical | 380 | 380 |  | -25 | 480.44 | Physical encapsulation of thymoquinone |  | 7.8 | 1000 | 7.8–1000 µg/mL |  | 24 | 7.4 | 37 | MCF-7 |  | 50 | HeLa: "31.2 µg/mL nanoparticles (1.56 µg/mL TQ)", MCF-7: "15.6 µg/mL nanoparticles (0.78 µg/mL TQ)" |  |  | Phosphatidylserine externalization observed (Annexin V positive) | Significant ROS generation; attenuated by NAC | 30% release in 3 h; 50% in 8 h; ~90% in 48 h |  | Toxic (anticancer cytotoxicity) | TOXIC | High | 3 |  | https://www.sciencedirect.com/science/article/pii/S0928493118337536 |  | Dispersed |  | 1 | Consistent
NP-02261 | Himadri_M1 | Safety | Silica (SiO2) | Silica | Inorganic |  | Mesoporous silica nanoparticles labelled with coumarin-6 fluorescent dye | Spherical | 188 |  |  | -25 |  | Fluorescent coumarin-6 labelling |  | 100 | 100 | 100 µg/mL |  |  | 7.4 | 37 | MCF-7 | [12 empty] | 2 |  | https://www.sciencedirect.com/science/article/pii/S0928493118337536 |  |  |  | 1 | No_Viability_Data
NP-02262 | Himadri_M1 | Safety | Silica (SiO2) | Silica | Inorganic |  | Mesoporous silica (SiO2) functionalized with polyethyleneimine (1.8 kD) and polyethylene glycol (5 kD) | Spherical | 50 |  |  | -25 |  | PEI-PEG copolymer coating; phosphonate-modified pores |  | 0.2 | 100 | 0.2–100 µg/mL | 121 mg/kg nanoparticles per injection | 72 | 7.4 | 37 | MCF-7 | [9 empty] | Non-toxic | Non-toxic | High | 3 |  | https://pubs.acs.org/doi/abs/10.1021/nn3044066 |  |  |  | 1 | No_Viability_Data | 121
NP-02263 | Himadri_M1 | Safety | Silica (SiO2) | Silica | Inorganic |  | Mesoporous silica nanoparticles loaded with doxorubicin | Spherical | 50 |  |  | -25 |  | Electrostatic attachment of doxorubicin to phosphonate-modified pores |  | 0.0066 | 3.3 | Equivalent to 0.0066–3.3 µg/mL doxorubicin | 4 mg/kg doxorubicin per injection | 72 |  | 37 | MCF-7 | [5 empty] | Apoptosis observed via nuclear Dox accumulation |  | Sustained release >96 h in acidifying endosomal environment |  | Toxic (anticancer cytotoxicity) | TOXIC | High | 3 |  | https://pubs.acs.org/doi/abs/10.1021/nn3044066 |  |  |  | 1 | No_Viability_Data | 4
NP-02264 | Himadri_M1 | Safety | Silica (SiO2) | Silica | Inorganic |  | Mesoporous silica nanoparticles co-loaded with doxorubicin and P-glycoprotein (Pgp) siRNA | Spherical | 50 |  |  | -25 |  | PEI-mediated electrostatic siRNA attachment; phosphonate-mediated Dox loading |  | 0.2 | 100 | 0.2–100 µg/mL MSNP (siRNA 0.002–1 µg/mL; Dox 0.0066–3.3 µg/mL) | 121 mg/kg MSNP (Dox 4 mg/kg; siRNA 1.2 mg/kg) | 72 |  | 37 | MCF-7 | [5 empty] | Apoptotic nuclear damage observed |  | Sustained Dox release >96 h |  | Toxic (enhanced anticancer activity) | TOXIC | Medium | 3 |  | https://pubs.acs.org/doi/abs/10.1021/nn3044066 |  |  |  | 1 | No_Viability_Data | 121
NP-02265 | Himadri_M1 | Safety | Silica (SiO2) | Silica | Inorganic |  | Amorphous silica (SiO2) derived from bamboo leaf ash | Spherical | 10 | 13 |  | -25 | 428 | Unmodified biogenic silica surface |  | 200 | 200 | 200, 500, 750 µg mL−1 | 10–100 mg L−1 (zebrafish embryo exposure) | 72 |  | 37 | A549 | [5 empty] | Minimal; significant only at highest concentration | Implied oxidative stress at high concentration |  |  | Non-toxic at low–moderate doses; mild toxicity at highest concentration | Non-toxic | Medium | 3 |  | https://www.tandfonline.com/doi/full/10.1080/21691401.2017.1369427#d1e271 |  | Dispersed |  | 1 | No_Viability_Data
NP-02266 | Himadri_M1 | Safety | Silica (SiO2) | Silica | Inorganic |  | Micron-sized silica (SiO2) | Other | 40 |  |  | -25 |  |  |  | 200 | 200 | 200, 500, 750 µg mL−1 | 10–100 mg L−1 | 72 |  | 37 | A549 | [5 empty] | Higher LDH release than nanoparticles | Higher oxidative stress than SNPs |  |  | Toxic at higher doses | TOXIC | Medium | 3 |  | https://www.tandfonline.com/doi/full/10.1080/21691401.2017.1369427#d1e271 |  |  |  | 0 | No_Viability_Data
NP-02267 | Himadri_M1 | Safety | Porous Silicon Nanoparticles (PSi NPs) | Other |  |  | Porous silicon (mesoporous silicon) | Porous | 80 | 80 |  |  |  | PEG-SH functionalization in EtOH:PEG solution |  | 0.7 | 0.7 | 0.7 g/L (PSi/EtOH:PEG solution) | 0.7 g/L, 100 µL intratumoral injection | 20 |  | 37 | Murine colon carcinoma CT-26 |  | 95.6 |  |  |  | Extensive necrosis and late apoptosis under PSi + NIR treatment |  |  |  | Low intrinsic toxicity; strong photothermal cytotoxicity under NIR irradiation | TOXIC | Medium | 3 |  | https://link.springer.com/article/10.1186/1556-276X-6-321 |  | Dispersed |  | 4 | Conflict_HighViability_TOXIC
NP-02268 | Himadri_M1 | Safety | Silica (SiO2) | Silica | Inorganic |  | Mesoporous silica (SiO2), MCM-41 structure | Spherical | 100 |  |  | 36.4 | 995 | Unfunctionalized silanol surface |  | 15 | 15 | 15, 30, 45 µg/mL |  | 72 |  | 37 | Human squamous cell carcinoma SCC25 |  | 72 |  |  |  | Not observed | No increase |  |  | Non-toxic (blank nanoparticles) | Non-toxic | High | 4 |  | https://pubs.acs.org/doi/abs/10.1021/mp500385n |  |  |  | 1 | Consistent
NP-02269 | Himadri_M1 | Safety | Curcumin-Loaded MCM-41 (MCM-41-CUR) | Silica | Inorganic |  | Mesoporous silica (MCM-41) encapsulating curcumin | Spherical | 100 |  |  | 35.27 | 450 | Native silanol groups |  | 15 | 15 | 15, 30, 45 µg/mL (curcumin equivalent) |  | 72 |  | 37 | SCC25 | [5 empty] | Apoptosis and late apoptotic/necrotic cells observed | increased ROS generation | 28.0% curcumin release at 72 h |  | Non-toxic (blank nanoparticles) | Non-toxic | High | 4 |  | https://pubs.acs.org/doi/abs/10.1021/mp500385n |  |  |  | 1 | No_Viability_Data
NP-02270 | Himadri_M1 | Safety | Amino-Functionalized Curcumin-Loaded MCM-41 (MCM-41-NH2-CUR) | Silica | Inorganic |  | Mesoporous silica (MCM-41) functionalized with APTES and loaded with curcumin | Spherical | 100 |  |  | 23.6 | 407 | Amino (-NH2) groups via APTES grafting |  | 15 | 15 | 15, 30, 45 µg/mL (curcumin equivalent) |  | 72 |  | 37 | SCC25 | [5 empty] | Apoptosis and late apoptotic/necrotic cells observed | Highest ROS among formulations | 22.63% curcumin release at 72 h |  | Non-toxic (blank nanoparticles) | Non-toxic | High | 4 |  | https://pubs.acs.org/doi/abs/10.1021/mp500385n |  |  |  | 1 | No_Viability_Data
NP-02271 | Himadri_M1 | Safety | Silica (SiO2) | Silica | Inorganic |  | Mesoporous silicon dioxide nanoparticles encapsulating fluorescein | Porous | 50 |  |  | -25 |  | FITC encapsulation |  | 20 | 20 | 20 µg/mL |  | 6 |  | 37 | HCT-116 colorectal cancer | [12 empty] | 3 |  | https://www.sciencedirect.com/science/article/abs/pii/S0378517311010866 |  |  |  | 4 | No_Viability_Data
NP-02272 | Himadri_M1 | Safety | Silica (SiO2) | Silica | Inorganic |  | Mesoporous silica (SiO2) incorporating porphyrin photosensitizer | Spherical |  | 245 |  | -25 | 728 | Galactose grafted via APTS linker; porphyrin embedded in silica framework |  | 20 | 20 | 20 µg mL−1 |  | 6 |  | 37 | HCT-116 |  | 56 |  |  |  | Photodynamically induced cell death | Not directly quantified; PDT-induced cytotoxicity implied | [5 empty] | 2 |  | https://www.sciencedirect.com/science/article/abs/pii/S0378517311010866 |  | Dispersed |  | 1 | No_Viability_Data
NP-02273 | Himadri_M1 | Safety | Silica (SiO2) | Silica | Inorganic |  | Mesoporous silica nanoparticles containing porphyrin photosensitizer and galactose targeting ligand | Porous |  | 313 |  | -25 | 402 | Porphyrin photosensitizer incorporation and galactose functionalization |  | 20 | 20 | 20 µg/mL |  | 24 |  | 37 | MDA-MB-231 |  | 44 |  |  |  |  | Photodynamic ROS-mediated toxicity |  |  | Phototoxic under irradiation | TOXIC | High | 2 |  | https://www.sciencedirect.com/science/article/abs/pii/S0378517311010866 |  | Dispersed |  | 4 | Consistent
NP-02274 | Himadri_M1 | Safety | Silica (SiO2) | Silica | Inorganic |  | Mesoporous silica (SiO2) with porphyrin photosensitizer and camptothecin payload | Spherical |  | 313 |  | -25 |  | Galactose targeting ligand; porphyrin photosensitizer; camptothecin loaded into pores |  | 20 | 20 | 20 µg mL−1 |  | 24 |  | 37 | MDA-MB-231 |  | 17 |  |  |  | Extensive cancer cell death after combined PDT and drug delivery | Implied via PDT mechanism | Sustained camptothecin release |  | Highly toxic under combined PDT + drug delivery | TOXIC | Medium | 2 |  | https://www.sciencedirect.com/science/article/abs/pii/S0378517311010866 |  | Dispersed |  | 1 | Consistent
NP-02275 | Himadri_M1 | Safety | Silica (SiO2) | Silica | Inorganic |  | Ru(BPY)3 dye-doped silica nanoparticles | Spherical | 70 |  |  | -25 |  | Ru(BPY)3 dye encapsulated silica | [7 empty] | 37 | Multiple breast cancer cell lines | [9 empty] | Non-toxic | Non-toxic | High | 1 |  | https://www.sciencedirect.com/science/article/abs/pii/S0956566315300324 |  |  |  | 1 | No_Viability_Data
NP-02276 | Himadri_M1 | Safety | Silica (SiO2) | Silica | Inorganic |  | PEGylated dye-doped silica nanoparticles | Spherical | 78.7 | 78.7 |  | -4.94 |  | PEG surface coating |  | 0.1 | 0.1 | 0.1 mg/mL (binding experiments) |  | 1 |  | 37 | Breast cancer cell lines | [9 empty] | Non-toxic | Non-toxic | High | 4 |  | https://www.sciencedirect.com/science/article/abs/pii/S0956566315300324 |  | Dispersed |  | 1 | No_Viability_Data
NP-02277 | Himadri_M1 | Safety | Silica (SiO2) | Silica | Inorganic |  | PEG-coated silica nanoparticles modified with avidin | Spherical |  |  |  | -25 |  | Avidin immobilization for aptamer binding | [7 empty] | 37 | Breast cancer cell lines | [12 empty] | 0 |  | https://www.sciencedirect.com/science/article/abs/pii/S0956566315300324 |  |  |  | 1 | No_Viability_Data
NP-02278 | Himadri_M1 | Safety | Silica (SiO2) | Silica | Inorganic |  | Silica nanoparticles doped with Ru(BPY)3 dye and surface-functionalized with PEG, avidin, and dual DNA aptamers (MUC1 and HER2) | Spherical | 70 | 78.74 |  | -4.94 |  | PEG coating; avidin immobilization; biotin–avidin conjugation of MUC1 and HER2 DNA aptamers |  | 0.1 | 0.1 | 0.1 mg/mL |  | 1 |  | 37 | MCF-7 | [5 empty] | Not observed |  |  |  | Non-toxic | Non-toxic | High | 4 |  | https://www.sciencedirect.com/science/article/abs/pii/S0956566315300324 |  | Dispersed |  | 1 | No_Viability_Data
NP-02279 | Himadri_M1 | Safety | Silica (SiO2) | Silica | Inorganic |  | Mesoporous silica (SiO2) functionalized with phosphonate groups | Spherical | 98.1 | 98.1 |  | -19.5 |  | Phosphonate surface groups |  | 0.0025 | 5 | 0.0025–5 µg/mL (EPI-equivalent concentrations tested) |  | 72 | 5.5 | 37 | MCF-7 | [5 empty] | Not observed |  | pH-dependent release behavior reported in prior work |  | Non-toxic (carrier alone) | Non-toxic | Medium | 4 |  | https://nmj.mums.ac.ir/article_8954.html |  | Dispersed |  | 1 | No_Viability_Data
NP-02280 | Himadri_M1 | Safety | Silica (SiO2) | Silica | Inorganic |  | Mesoporous silica nanoparticles loaded with epirubicin via electrostatic interaction | Spherical | 98.1 | 98.1 |  | -19.5 |  | Phosphonate groups enabling epirubicin loading |  | 0.0025 | 5 | 0.0025–5 µg/mL (EPI equivalent) |  | 72 | 5.5 | 37 | MCF-7 |  |  | MCF-7: "8.705 µg/mL (72 h)", MCF-7/ADR: "4.854 µg/mL (72 h)" |  |  |  |  | Electrostatic drug loading; sustained intracellular release |  | Cytotoxic to cancer cells | TOXIC | Medium | 4 |  | https://nmj.mums.ac.ir/article_8954.html |  | Dispersed |  | 1 | No_Viability_Data
NP-02281 | Himadri_M1 | Safety | Silicon Nanoparticles (SiNPs) | Silica | Inorganic |  | Elemental silicon nanoparticles with surface silicon oxide (SiOx, 1 < x < 2) | Other | 10 | 100 |  | 25.6 |  | Native oxidized silicon surface (Si–O–Si, SiOx) |  | 4 | 256 | 4–256 µg/mL |  | 24 |  | 37 | MCF-7 |  | 100 | [7 empty] | Low toxicity at tested range; mild cytotoxicity at high concentrations | Non-toxic | Medium | 4 |  | https://www.mdpi.com/1422-0067/17/9/1536 |  | Dispersed |  | 0 | Consistent
NP-02282 | Himadri_M1 | Safety | Silica (SiO2) | Silica | Inorganic |  | Mesoporous silica (SiO2), MCM-41 structure | Spherical | 180 |  |  | -25 | 1048 | Native silanol surface |  | 5 | 30 | 5–30 µg/mL |  | 72 | 7.4 | 37 | U87MG glioblastoma |  | 96 |  |  |  | Not observed |  |  |  | Non-toxic carrier | Non-toxic | High | 3 |  | https://www.tandfonline.com/doi/full/10.1080/21691401.2017.1290648#abstract |  |  |  | 1 | Consistent
NP-02283 | Himadri_M1 | Safety | Silica (SiO2) | Silica | Inorganic |  | Mesoporous silica (MCM-41) coated with chitosan polymer | Spherical | 180 |  |  | -25 |  | Chitosan coating via GPTMS coupling |  | 5 | 30 | 5–30 µg/mL |  | 72 | 5.5 | 37 | U87MG glioblastoma |  | 97 |  |  |  | Not observed |  | pH-responsive swelling |  | Non-toxic carrier | Non-toxic | High | 3 |  | https://www.tandfonline.com/doi/full/10.1080/21691401.2017.1290648#abstract |  |  |  | 1 | Consistent
NP-02284 | Himadri_M1 | Safety | Silica (SiO2) | Silica | Inorganic |  | Mesoporous silica (MCM-41) capped with chitosan and loaded with curcumin | Spherical | 180 |  |  | -25 |  | Chitosan pH-responsive polymer coating |  | 5 | 30 | 5–30 µg/mL |  | 72 | 5.5 | 37 | U87MG glioblastoma |  | 50 | 24 h: "15.12 µg/mL", 72 h: "5.21 µg/mL" |  |  |  |  | 42.72 ± 2.29% at pH 5.5 (96 h); 19.54 ± 1.36% at pH 7.4 |  | Toxic to cancer cells (anticancer effect) | TOXIC | Medium | 3 |  | https://www.tandfonline.com/doi/full/10.1080/21691401.2017.1290648#abstract |  |  |  | 1 | Consistent
NP-02285 | Himadri_M1 | Safety | Silica (SiO2) | Silica | Inorganic |  | Mesoporous silica (SiO2) | Spherical | 70 |  |  | -23.3 | 918.5 | Native silanol surface |  | 0.19 | 0.93 | 0.19–0.93 mg mL−1 |  | 24 |  | 37 | HCT-116 human colon cancer |  | 100 |  |  |  | Not observed |  |  |  | Non-toxic | Non-toxic | High | 4 |  | https://pubs.rsc.org/en/content/articlehtml/2013/nr/c2nr32145a |  |  |  | 1 | Consistent
NP-02286 | Himadri_M1 | Safety | Silica (SiO2) | Silica | Inorganic |  | Mesoporous silica (SiO2) grafted with hyaluronic acid | Spherical | 70 |  |  | -18.8 |  | Hyaluronic acid conjugation via amide linkage |  | 4.14 | 20.7 | 4.14–20.70 mg mL−1 |  | 24 |  | 37 | HCT-116 |  | 100 |  |  |  | Not observed |  |  |  | Non-toxic | Non-toxic | High | 4 |  | https://pubs.rsc.org/en/content/articlehtml/2013/nr/c2nr32145a |  |  |  | 1 | Consistent
NP-02287 | Himadri_M1 | Safety | Dox-MSNs | Silica | Inorganic |  | Mesoporous silica (SiO2) grafted with hyaluronic acid | Spherical | 70 |  |  | -18.8 |  | Hyaluronic acid conjugation via amide linkage |  | 4.14 | 20.7 | 4.14–20.70 mg mL−1 |  | 24 |  | 37 | HCT-116 |  | 100 |  |  |  | Not observed |  |  |  | Non-toxic | Non-toxic | High | 4 |  | https://pubs.rsc.org/en/content/articlehtml/2013/nr/c2nr32145a |  |  |  | 1 | Consistent
NP-02288 | Himadri_M1 | Safety | Doxorubicin-Loaded Hyaluronic Acid-Modified MSNs (Dox-HA-MSNs) | Silica | Inorganic |  | Mesoporous silica nanoparticles conjugated with hyaluronic acid and loaded with doxorubicin | Spherical | 70 |  |  | -18.8 |  | HA targeting ligand; electrostatic Dox loading |  | 0.05 | 0.25 | 0.05–0.25 mg mL−1 (Dox equivalent) |  | 24 |  | 37 | HCT-116 |  | 49 | [5 empty] | Lower Dox loading (1.2 wt%) compared to MSNs |  | Mild cytotoxicity | TOXIC | Medium | 4 |  | https://pubs.rsc.org/en/content/articlehtml/2013/nr/c2nr32145a |  |  |  | 1 | Consistent
NP-02289 | Himadri_M1 | Safety | Silica (SiO2) | Silica | Inorganic |  | Mesoporous amorphous silicon dioxide nanoparticles | Spherical | 100 | 112 |  | -25 |  | Bare mesoporous silica carrier |  |  |  |  | 5 mg g−1 (intravenous, tumor-bearing mice) | 72 |  | 37 | MCF-7 | [9 empty] | Non-toxic carrier | Non-toxic | High | 2 |  | http://dx.doi.org/10.1016/j.biomaterials.2011.06.066 |  | Dispersed |  | 1 | No_Viability_Data
NP-02290 | Himadri_M1 | Safety | Silica (SiO2) | Silica | Inorganic |  | Mesoporous silica nanoparticles co-loaded with doxorubicin (DOX) and cetyltrimethylammonium bromide (CTAB) | Spherical | 101 | 112 |  | -25 |  | CTAB surfactant micelles and encapsulated doxorubicin |  | 160 | 160 | Up to 160 µg mL−1 | 5 mg g−1 (intravenous, tumor-bearing mice) | 72 |  | 37 | MCF-7 |  |  | 17.3 µg mL−1 (MCF-7); 65.2 µg mL−1 (MCF-7/ADR) |  |  |  |  | Less than 2% DOX released at pH 7.4 after 14 days; ~26.6% at pH 4 after 14 days |  | Moderate cytotoxicity due to CTAB | TOXIC | Medium | 3 |  | http://dx.doi.org/10.1016/j.biomaterials.2011.06.066 |  | Dispersed |  | 1 | No_Viability_Data
NP-02291 | Himadri_M1 | Safety | Silica (SiO2) | Silica | Inorganic |  | Mesoporous silica nanoparticles co-loaded with doxorubicin (DOX) and cetyltrimethylammonium bromide (CTAB) | Spherical | 101 | 112 |  | -25 |  | CTAB micelles and doxorubicin co-loading (pH-responsive system) |  | 100 | 100 | Multiple concentrations; 100 µg/mL | 5 mg g−1 (intravenous, tumor-bearing mice) | 72 | 4 | 37 | MCF-7 |  |  | MCF-7 cells: ~17.3 µg/mL (72 h); MCF-7/ADR cells: ~65.2 µg/mL (72 h) |  |  |  |  | Less than 2% DOX released at pH 7.4 after 14 days; ~26.6% at pH 4 after 14 days |  | Highly cytotoxic to cancer cells | TOXIC | High | 3 |  | http://dx.doi.org/10.1016/j.biomaterials.2011.06.066 |  | Dispersed |  | 1 | No_Viability_Data
NP-02292 | Himadri_M1 | Safety | Silica (SiO2) | Silica | Inorganic |  | Mesoporous silica nanoparticles incorporating FITC dye and phosphonate surface modification | Spherical | 100 |  |  | -25 |  | Phosphonate-modified silica surface |  | 20 | 20 | 20 µg/mL used in cell uptake and cytotoxicity assays | 1 mg/mouse (~50 mg/kg) | 336 |  |  | MCF-7 | [7 empty] | Approximately 94.4% silica excreted within 4 days |  | Biocompatible at <100 µg/mL; minimal cytotoxicity | Non-toxic | Medium | 3 |  | 10.1002/smll.201000538 |  |  |  | 1 | No_Viability_Data | 50
NP-02293 | Himadri_M1 | Safety | Silica (SiO2) | Silica | Inorganic |  | Mesoporous silica nanoparticles conjugated with folic acid targeting ligand | Spherical | 100 |  |  | -25 |  | Folic acid ligand conjugation |  | 20 | 20 | 20 µg/mL | 1 mg/mouse (~50 mg/kg) | 1632 |  |  | MCF-7 | [7 empty] | Renal excretion observed |  | Biocompatible carrier; enhanced cytotoxicity when drug-loaded | Non-toxic | Medium | 3 |  | 10.1002/smll.201000538 |  |  |  | 1 | No_Viability_Data | 50
NP-02294 | Himadri_M1 | Safety | MSN-Hydrazone | Silica | Inorganic |  | Mesoporous silica nanoparticles functionalized with hydrazone linkers | Porous | 300 |  |  | -25 |  | Hydrazone linker functionalization on mesoporous silica surface |  | 50 | 50 | 50 µg/mL | Intratumoral injection (50 µg/mL) | 48 |  | 37 | MES-SA/Dx5 (human uterine sarcoma multidrug resistant cells) | [9 empty] | Non-toxic | Non-toxic | High | 3 |  | https://pubmed.ncbi.nlm.nih.gov/21411714/ |  |  |  | 4 | No_Viability_Data
NP-02295 | Himadri_M1 | Safety | MSN-Hydrazone-Dox | Silica | Inorganic |  | Mesoporous silica nanoparticles (SiO2) with doxorubicin covalently conjugated via pH-sensitive hydrazone linkers | Porous | 300 |  |  | -25 |  | Hydrazone linker conjugation of doxorubicin inside mesoporous channels |  | 50 | 50 | 50 µg/mL nanoparticle concentration (0.55 µg/mL equivalent doxorubicin) | 50 µg/mL MSN-Hydrazone-Dox via intratumoral injection | 48 | 4 | 37 | MES-SA/Dx5 multidrug-resistant uterine sarcoma | [7 empty] | Sustained release in acidic endosomal pH |  | Cytotoxic to MDR cancer cells | TOXIC | Medium | 3 |  | https://pubmed.ncbi.nlm.nih.gov/21411714/ |  |  |  | 4 | No_Viability_Data
NP-02296 | Himadri_M1 | Safety | Silica (SiO2) | Silica | Inorganic |  | Amorphous mesoporous hollow silica (SiO2) | Spherical | 110 | 110 |  | -25 | [6 empty] | Single dose: up to 1280 mg/kg (i.v.); Repeated dose: 20, 40, 80 mg/kg/day for 14 days (i.v.) | 14 |  |  | in vivo mouse study |  |  |  |  | LD50 > 1000 mg/kg (intravenous, mice) |  |  |  |  | Low toxicity at moderate doses; hepatotoxicity at high doses | Non-toxic | Medium | 2 |  | https://pubmed.ncbi.nlm.nih.gov/21093905/ |  | Dispersed |  | 1 | No_Viability_Data | 1280
NP-02297 | Himadri_M1 | Safety | Silica (SiO2) | Silica | Inorganic |  | Amorphous mesoporous silica (SiO2) | Spherical | 50 |  |  | -25 | 900 | Various organosilanes (amine, thiol, carboxyl, phosphonate, folic acid, PAMAM dendrimers) |  | 100 | 100 | Up to 100 µg/mL per 10^5 cells |  | 7 |  | 37 | HeLa |  | 100 |  |  |  | No membrane integrity loss observed |  |  |  | Biocompatible under tested in vitro conditions | Non-toxic | Medium | 3 |  | https://pubmed.ncbi.nlm.nih.gov/18514969/ |  |  |  | 1 | Consistent
NP-02298 | Himadri_M1 | Safety | Silica (SiO2) | Silica | Inorganic |  | Mesoporous silica (SiO2) | Spherical | 10 |  |  | -25 | 600 | PEGylation, amine, phosphonate, folate, mannose, HA, PEI, antibody, aptamer (study-dependent) |  |  |  |  | Study-dependent (e.g., 16–160 mg/kg reported across cited studies) |  |  |  | tumor and normal cell types | [5 empty] | Not Related | ROS generation discussed qualitatively; no quantitative values | Silica degradation discussed qualitatively; no unified rate |  | Generally biocompatible; toxicity dependent on dose, porosity, surface properties | Non-toxic | Medium | 1 |  | https://www.sciencedirect.com/science/article/abs/pii/S0169409X12002487 |  |  |  | 1 | No_Viability_Data | 160
NP-02299 | Himadri_M1 | Safety | Silica (SiO2) | Silica | Inorganic |  | Synthetic amorphous silica (SiO2) |  | 12 |  |  | -25 |  | Unmodified amorphous silica nanoparticles |  | 5 | 5 | 5, 10, 20, 40 ppm | 50, 100, 250 mg/kg (intraperitoneal injection in mice) | 96 |  |  | RAW264.7 |  | 50 |  |  |  |  | Dose-dependent ROS increase; 139.1% of control at 40 ppm |  |  | Dose-dependent cytotoxicity and pro-inflammatory response | TOXIC | Medium | 3 |  | https://www.sciencedirect.com/science/article/abs/pii/S0378427408012952 |  |  |  |  | Consistent | 250
NP-02300 | Himadri_M1 | Safety | Silica (SiO2) | Silica | Inorganic |  | Biogenic silica nanoparticles derived from rice husk | Other | 84 |  |  | -25 |  | Unmodified silica surface |  | 1 | 100 | 1–100 µM equivalent treatment groups |  | 72 |  | 37 | MCF-7 |  | 31.7 |  |  |  | Apoptosis observed (flow cytometry) |  |  |  | Moderate cytotoxicity | TOXIC | Medium | 3 |  | https://doi.org/10.1016/j.bbrc.2018.04.174 |  |  |  | 0 | Consistent
NP-02301 | Himadri_M1 | Safety | Quercetin nanoparticles (nano-quercetin) | Other |  |  | Nano-structured quercetin particles | Spherical | 82 |  |  |  |  | Nanostructured quercetin particles |  | 1 | 100 | 1–100 µM |  | 72 |  | 37 | MCF-7 |  | 1.77 |  |  |  | Apoptosis induction confirmed by flow cytometry |  |  |  | Highly cytotoxic to cancer cells | TOXIC | High | 3 |  | https://doi.org/10.1016/j.bbrc.2018.04.174 |  |  |  | 1 | Consistent
NP-02302 | Himadri_M1 | Safety | Silica (SiO2) | Silica | Inorganic |  | Quercetin conjugated with biogenic silica nanoparticles | Spherical | 82 |  |  | -25 |  | Quercetin conjugated to silica nanoparticles via hydrogen bonding |  | 1 | 100 | 1–100 µM |  | 72 |  | 37 | MCF-7 | [5 empty] | Apoptosis induction reported |  |  |  | Cytotoxic to breast cancer cells | TOXIC | High | 3 |  | https://doi.org/10.1016/j.bbrc.2018.04.174 |  |  |  | 1 | No_Viability_Data
NP-02303 | Himadri_M1 | Safety | Silica (SiO2) | Silica | Inorganic |  | Amorphous silicon dioxide (SiO2) | Spherical | 15 | 590 |  | -25 | 268.01 | Unmodified amorphous silica |  | 10 | 10 | 10, 50, 100 µg/mL |  | 72 |  | 37 | A549 |  | 91.9 |  |  |  | LDH release increased by 8.7%, 12.5%, and 17.7% at 10, 50, and 100 µg/mL | ROS increased by 70%, 139%, and 181% at 10, 50, and 100 µg/mL |  |  | Dose- and time-dependent cytotoxicity | TOXIC | Medium | 3 |  | 10.1016/j.taap.2006.10.004 |  | Dispersed |  | 1 | Conflict_HighViability_TOXIC
NP-02304 | Himadri_M1 | Safety | Silica (SiO2) | Silica | Inorganic |  | Amorphous silicon dioxide (SiO2) | Spherical | 46 | 617 |  | -25 | 52.48 | Unmodified amorphous silica |  | 10 | 10 | 10, 50, 100 µg/mL |  | 48 |  | 37 | A549 |  | 92.9 |  |  |  | Not qualified |  |  |  | Dose- dependent cytotoxicity | TOXIC | Medium | 3 |  | 10.1016/j.taap.2006.10.004 |  | Dispersed |  | 1 | Conflict_HighViability_TOXIC
NP-02305 | Himadri_M1 | Safety | Silica (SiO2) | Silica | Inorganic |  | Silica nanoparticles | Spherical | 14.23 | 128 |  | -25 | 640 | Unmodified amorphous silica nanoparticles |  | 1 | 1 | 1, 5, 10, 25, 50, 100, 200 µg/ml |  | 72 |  | 37 | HepG2 |  | 79 |  |  |  | Dose-dependent lipid peroxidation (increased MDA levels) | 1.56-fold increase at 200 µg/ml; reduced to 1.14-fold with vitamin C |  |  | Dose-dependent cytotoxicity | TOXIC | High | 4 |  | 10.1016/j.taap.2011.12.020 |  | Dispersed |  | 1 | Conflict_HighViability_TOXIC
NP-02306 | Himadri_M1 | Safety | Silica (SiO2) | Silica | Inorganic |  | Unmodified Silica Nanoparticles (TMA) | Spherical | 2 | 34.43 |  | -39.2 | 118 | Unmodified silica surface |  | 0 | 300 | 0–300 µg/mL |  | 24 | 6 | 37 | A549 |  | 20 |  |  |  | Minor apoptosis/necrosis observed at EC20 dose | Dose-dependent ROS increase in A549 cells |  | 5 | Toxic (dose-dependent cytotoxicity) | TOXIC | High | 4 |  | http://dx.doi.org/10.1016/j.cbi.2013.04.007 |  | Dispersed |  | 1 | Consistent
NP-02307 | Himadri_M1 | Safety | Silica (SiO2) | Silica | Inorganic |  | Amorphous silica (SiO2) coated with bovine serum albumin (BSA) | Spherical | 25 | 42.06 |  | -31.6 |  | BSA protien corona |  | 0 | 300 | 0–300 µg/mL |  | 24 | 6 | 37 | A549 |  | 2 |  |  |  | Minor apoptosis and necrosis (~5%) at EC20 | Dose-dependent ROS increase; similar to unmodified silica |  | 5 | Toxic (less toxic than unmodified particles) | TOXIC | Medium | 4 |  | http://dx.doi.org/10.1016/j.cbi.2013.04.007 |  | Dispersed |  | 1 | Consistent
NP-02308 | Himadri_M1 | Safety | Silica (SiO2) | Silica | Inorganic |  | Amorphous silica (SiO2) | Spherical | 21.06 | 37.82 |  | -24.5 | 88.905 | Unmodified silica surface |  | 10 | 500 | 10–500 µg/mL |  | 72 |  | 37 | A549 |  | 50 |  |  |  | LDH leakage observed at high doses | Increased ROS with dose |  |  | Dose-dependent cytotoxicity | TOXIC | High | 4 |  | http://dx.doi.org/10.1016/j.nano.2015.03.004 |  | Dispersed |  | 1 | Consistent
NP-02309 | Himadri_M1 | Safety | Silica (SiO2) | Silica | Inorganic |  | Amorphous silica (SiO2) | Spherical | 59.72 | 70.12 |  | -38.1 | 49.724 | Unmodified silica surface |  | 10 | 500 | 10–500 µg/mL |  | 72 |  | 37 | A549 |  | 1.3 |  |  |  | Severe LDH leakage at high doses | Highest ROS increase across all sizes |  |  | Highly toxic at high dose | TOXIC | Medium | 4 |  | http://dx.doi.org/10.1016/j.nano.2015.03.004 |  | Dispersed |  | 1 | Consistent
NP-02310 | Himadri_M1 | Safety | Silica (SiO2) | Silica | Inorganic |  | Amorphous silica (SiO2) | Spherical | 100.33 | 105.5 |  | -31.7 | 29.289 | Unmodified silica surface |  | 10 | 500 | 10–500 µg/mL |  | 72 |  | 37 | A549 |  | 50 |  |  |  | LDH leakage correlated with dose | Increased ROS, less than 60 nm SNPs |  |  | Toxic at higher doses | TOXIC | Medium | 4 |  | http://dx.doi.org/10.1016/j.nano.2015.03.004 |  | Dispersed |  | 1 | Consistent
NP-02311 | Himadri_M1 | Safety | Silica (SiO2) | Silica | Inorganic |  | Amorphous silica (SiO2) | Spherical | 199.89 | 203.3 |  | -36.3 | 13.762 | Unmodified silica surface |  | 10 | 500 | 10–500 µg/mL |  | 72 |  | 37 | A549 |  | 50 |  |  |  | Mitochondrial structural damage observed | Dose-dependent increase |  |  | Toxic at higher doses | TOXIC | Medium | 4 |  | http://dx.doi.org/10.1016/j.nano.2015.03.004 |  | Dispersed |  | 1 | Consistent
NP-02312 | Himadri_M1 | Safety | Silica (SiO2) | Silica | Inorganic |  | Amorphous silica (SiO2) derived from rice husk ash | Other |  |  |  | -46.35 | 92.27 | Unmodified silica surface with silanol groups | [8 empty] | Not directly tested | [12 empty] | 1 |  | https://doi.org/10.1016/j.ijbiomac.2022.12.235 |  |  |  | 0 | No_Viability_Data
NP-02313 | Himadri_M1 | Safety | Silica (SiO2) | Silica | Inorganic |  | Amorphous silica (SiO2) coated with chitosan | Spherical |  |  |  | -48.83 | 145.1 | Chitosan polymer coating |  | 0.5 | 2 | 0.5–2 µg/mL |  | 48 |  | 37 | HepG2 |  | 90 |  |  |  | No detectable membrane damage |  |  |  | Non-toxic | Non-toxic | High | 3 |  | https://doi.org/10.1016/j.ijbiomac.2022.12.235 |  |  |  | 1 | Consistent
NP-02314 | Himadri_M1 | Safety | Silica (SiO2) | Silica | Inorganic |  | Amorphous silica coated with chitosan and HepG2 cancer cell membrane | Core-Shell |  |  |  | -51.32 | 162.13 | Chitosan + cancer cell membrane |  | 0.5 | 2 | 0.5–2 µg/mL | Tumor-bearing nude mice | 48 | 5.4 | 37 | HepG2 |  | 90 |  |  |  | No membrane disruption observed |  |  |  | Non-toxic | Non-toxic | High | 3 |  | https://doi.org/10.1016/j.ijbiomac.2022.12.235 |  |  |  | 7 | Consistent
NP-02315 | Himadri_M1 | Safety | Silica (SiO2) | Silica | Inorganic |  | Amorphous silicon dioxide (SiO2) surface-modified with aminopropyl triethoxy silane (KH550) | Spherical | 19.8 | 420.4 | 0.602 | -25 |  | Aminopropyl triethoxy silane (KH550) to render amphipathic surface |  | 31.25 | 31.25 | 31.25, 62.5, 125, 250, 500 µg/mL |  | 72 |  | 37 | HL-7702 (human normal liver cells), BRL-3A (rat liver cells) |  | 72 |  |  | 254.8 µg/mL (HL-7702 cells, 72 h) | Dose-dependent LDH leakage at 62.5–250 µg/mL | Dose-dependent ROS increase at 62.5–250 µg/mL |  |  | Toxic (dose-dependent cytotoxicity) | TOXIC | High | 3 |  | http://dx.doi.org/10.1016/j.colsurfb.2016.05.006 |  | Dispersed | Poor | 1 | Conflict_HighViability_TOXIC
NP-02316 | Himadri_M1 | Safety | Silica (SiO2) | Silica | Inorganic |  | Mesoporous silica (MCM-41 type) doped with fluorescein isothiocyanate (FITC) | Spherical | 80 | 712 |  | -1.5 | 991.2 | Fluorescein isothiocyanate covalently incorporated via silane couplin |  | 0 | 0 | 0, 5, 10, 25, 50, 100 µg/mL |  | 12 | 7.5 | 37 | CHO | [5 empty] | No membrane damage observed |  |  |  | Biocompatible | Non-toxic | High | 3 |  | 10.1016/j.cej.2007.09.045 |  | Dispersed |  | 1 | No_Viability_Data
NP-02317 | Himadri_M1 | Safety | Silica (SiO2) | Silica | Inorganic |  | Mesoporous silica (MCM-41 type) doped with fluorescein isothiocyanate (FITC) | Other | 80 | 955 |  | -1.9 | 951.7 | Fluorescein isothiocyanate covalently incorporated |  | 0 | 0 | 0, 5, 10, 25, 50, 100 µg/mL |  | 12 | 7.5 | 37 | CHO | [5 empty] | No membrane damage observed |  |  |  | Biocompatible | Non-toxic | High | 3 |  | 10.1016/j.cej.2007.09.045 |  | Dispersed |  | 0 | No_Viability_Data
NP-02318 | Himadri_M1 | Safety | Silica (SiO2) | Silica | Inorganic |  | Amorphous mesoporous silica (SiO2) | Spherical | 80 | 200 |  | -25 |  | Unmodified silica surface |  | 2.5 | 25 | 2.5–25 µg/mL | 5 mg/kg (biodistribution study) | 48 | 7.5 | 37 | MCF-7 | [9 empty] | Non-toxic | Non-toxic | High | 3 |  | http://dx.doi.org/10.1016/j.bbagen.2016.07.001 |  | Dispersed |  | 1 | No_Viability_Data | 5
NP-02319 | Himadri_M1 | Safety | Silica (SiO2) | Silica | Inorganic |  | Mesoporous silica loaded with quercetin | Spherical | 80 | 200 |  | -25 |  | Quercetin physically loaded into mesopores |  | 5 | 10 | 5–10 µg/mL | 5 mg/kg | 48 | 5.6 | 37 | MCF-7 |  | 70 | [5 empty] | pH-dependent drug release |  | Cytotoxic to cancer cells | TOXIC | Medium | 3 |  | http://dx.doi.org/10.1016/j.bbagen.2016.07.001 |  | Dispersed |  | 1 | Consistent | 5
NP-02320 | Himadri_M1 | Safety | Silica (SiO2) | Silica | Inorganic |  | Mesoporous silica loaded with quercetin and functionalized with folic acid | Spherical | 200 | 200 |  | -25 |  | Folic acid conjugation + quercetin loading |  | 2.5 | 10 | 2.5–10 µg/mL | 5 mg/kg (i.v.) | 48 | 5.6 | 37 | MCF-7 |  | 50 | [5 empty] | pH-dependent quercetin release |  | Selective cytotoxicity toward cancer cells | TOXIC | High | 4 |  | http://dx.doi.org/10.1016/j.bbagen.2016.07.001 |  | Dispersed |  | 1 | Consistent | 5
NP-02321 | Himadri_M1 | Safety | Silica (SiO2) | Silica | Inorganic |  | Amorphous mesoporous silica (SiO2) functionalized with diethylenetriamine (DETA) | Spherical | 48 |  |  | -25 | 579 | Amine-functionalized (Si-DETA) |  |  |  | Various concentrations (Pt-free control) |  | 24 |  | 37 | A549 | [9 empty] | Non-toxic | Non-toxic | High | 2 |  | http://dx.doi.org/10.1016/j.jinorgbio.2015.09.002 |  |  |  | 1 | No_Viability_Data
NP-02322 | Himadri_M1 | Safety | Silica (SiO2) | Silica | Inorganic |  | Amorphous mesoporous silica functionalized with DETA and loaded with cisplatin | Spherical | 46 |  |  | -25 | 579 | Amine-functionalized (Si-DETA) with adsorbed cisplatin |  | 80 | 80 | Up to 80 µM Pt concentration |  | 24 | 7.3 | 37 | A549 |  |  | 45.3 µM (H596); 69.1 µM (A549); 58.6 µM (WI-38); 9.1 µM (BEAS-2B) |  |  |  |  | 67–72% cisplatin released after 8 h; ~80% after 24 h |  | Cytotoxic | TOXIC | High | 3 |  | http://dx.doi.org/10.1016/j.jinorgbio.2015.09.002 |  |  |  | 1 | No_Viability_Data
NP-02323 | Himadri_M1 | Safety | Silica (SiO2) | Silica | Inorganic |  | Amorphous mesoporous silica functionalized with DETA, loaded with cisplatin and diazeniumdiolate NO donors | Spherical | 46 |  |  | -25 | 579 | DETA amine groups converted to N-diazeniumdiolates (NO donors) |  | 80 | 80 | Up to 80 µM Pt |  | 24 |  | 37 | A549 |  |  | 13.6 µM (H596); 31.7 µM (A549); 113.1 µM (WI-38); 15.2 µM (BEAS-2B) |  |  |  |  | NO release: 37 µmol/g over 6 days |  | Highly cytotoxic to cancer cells; limited toxicity to normal cells | TOXIC | High | 3 |  | http://dx.doi.org/10.1016/j.jinorgbio.2015.09.002 |  |  |  | 1 | No_Viability_Data
NP-02324 | Himadri_M1 | Safety | Silica (SiO2) | Silica | Inorganic |  | Mesoporous silica (SiO2) | Spherical | 120 | 232.2 |  | 5.21 | 342 | None (silanol groups only) |  | 500 | 500 | Up to 500 µg/mL |  | 96 | 4 | 37 | A549 |  | 82.7 | [7 empty] | Non-toxic | Non-toxic | High | 4 |  | https://www.sciencedirect.com/science/article/pii/S0264127519306252 |  | Dispersed |  | 1 | Consistent
NP-02325 | Himadri_M1 | Safety | Silica (SiO2) | Silica | Inorganic |  | Carboxyl-modified mesoporous silica (SiO2) | Spherical | 120 | 109.1 |  | -28.7 | 144 | Carboxyl functional groups |  | 500 | 500 | Up to 500 µg/mL |  | 96 | 4 | 37 | A549 |  | 82.7 | [7 empty] | Non-toxic | Non-toxic | High | 4 |  | https://www.sciencedirect.com/science/article/pii/S0264127519306252 |  | Dispersed |  | 1 | Consistent
NP-02326 | Himadri_M1 | Safety | Silica (SiO2) | Silica | Inorganic |  | Cisplatin complexed to carboxyl-functionalized mesoporous silica nanoparticles | Spherical | 120 |  |  | -25 | 148 | Carboxyl groups coordinating platinum (cisplatin complex) |  | 500 | 500 | Up to 500 µg/mL |  | 96 | 4 | 37 | A549 |  | 3.6 | [5 empty] | pH-dependent cisplatin release (faster at acidic pH) |  | Highly cytotoxic | TOXIC | High | 3 |  | https://www.sciencedirect.com/science/article/pii/S0264127519306252 |  |  |  | 1 | Consistent
NP-02327 | Himadri_M1 | Safety | Silica (SiO2) | Silica | Inorganic |  | Amorphous silicon dioxide (SiO2) | Spherical | 20 |  |  | -25 |  | Hydrophilic silica surface |  | 0.01 | 0.01 | 0.01 mg/mL; 1.0 mg/mL |  | 48 | 7 | 37 | HeLa |  | 76.9 |  |  |  | Increased membrane permeability inferred from metabolomic lipid changes | Oxidative stress inferred from altered ATP, ADP, lactate/alanine ratio |  |  | Low toxicity at ≤0.1 mg/mL; moderate toxicity at high dose | Non-toxic | Medium | 3 |  | https://link.springer.com/article/10.1007/s11306-013-0499-8 |  |  |  | 1 | Consistent
NP-02328 | Himadri_M1 | Safety | Silica (SiO2) | Silica | Inorganic |  | Mesoporous silica nanoparticles (MSNPs) | Spherical | 56.1 | 56.1 | 0.17 | 6 | 148.08 | Amine-functionalized silica surface |  | 1 | 1 | Equivalent SUN concentrations of 1, 5, 10, 20 µM |  | 48 |  | 37 | SK-OV-3 | [9 empty] | Non-toxic | Non-toxic | High | 4 |  | https://pmc.ncbi.nlm.nih.gov/articles/PMC10329750/ |  | Dispersed | Good | 1 | No_Viability_Data
NP-02329 | Himadri_M1 | Safety | Silica (SiO2) | Silica | Inorganic |  | Mesoporous silica coated with PEG600 | Spherical | 103 | 103 | 0.23 | -29.6 | 148.08 | PEG600 coating |  | 1 | 20 | Equivalent SUN concentrations of 1–20 µM |  | 48 |  | 37 | SK-OV-3 | [9 empty] | Non-toxic | Non-toxic | High | 4 |  | https://pmc.ncbi.nlm.nih.gov/articles/PMC10329750/ |  | Dispersed | Good | 1 | No_Viability_Data
NP-02330 | Himadri_M1 | Safety | Silica (SiO2) | Silica | Inorganic |  | PEGylated mesoporous silica loaded with sunitinib | Spherical | 103 | 103 | 0.23 | -25 | 148.08 | PEG600 + sunitinib loading |  | 1 | 1 | 1, 5, 10, 20 µM (SUN equivalent) |  | 48 | 7.4 | 37 | SK-OV-3 | [7 empty] | pH-dependent SUN release |  | Higher cytotoxicity in MUC16-positive OVCAR-3 cells; apoptosis and sub-G1 cell cycle arrest observed | TOXIC | Medium | 3 |  | https://pmc.ncbi.nlm.nih.gov/articles/PMC10329750/ |  | Dispersed | Good | 1 | No_Viability_Data
NP-02331 | Himadri_M1 | Safety | MUC16 aptamer-functionalized sunitinib-loaded MSNPs (MSNP-PEG/SUN-MUC16) | Silica | Inorganic |  | PEGylated mesoporous silica loaded with sunitinib and conjugated with MUC16 aptamer | Spherical | 103 | 103 | 0.23 | -25 | 148.08 | PEG600 + sunitinib + MUC16 aptamer |  | 1 | 1 | 1, 5, 10, 20 µM (SUN equivalent) |  | 48 | 5.4 | 37 | SK-OV-3 | [5 empty] | Apoptotic nuclear fragmentation observed |  | pH-responsive SUN release |  | Higher cytotoxicity in MUC16-positive OVCAR-3 cells; apoptosis and sub-G1 cell cycle arrest observed | TOXIC | Medium | 3 |  | https://pmc.ncbi.nlm.nih.gov/articles/PMC10329750/ |  | Dispersed | Good | 1 | No_Viability_Data
NP-02332 | Himadri_M1 | Safety | Silica (SiO2) | Silica | Inorganic |  | Mesoporous silica nanoparticles (MSNP) | Spherical | 117 |  |  | -25 |  | APTS amine functionalization; porphyrin grafting (PS0, PS1, PS2) |  | 0 | 20 | 0–20 µM (porphyrin equivalent concentration) |  | 24 |  |  | HT-1376, UM-UC-3 bladder cancer | [6 empty] | Singlet oxygen (1O2) generation confirmed via DPBF assay |  |  | Non-toxic (dark conditions) | Non-toxic | High | 2 |  | https://pubs.rsc.org/en/content/articlelanding/2022/tb/d1tb02299g/unauth |  |  |  | 1 | No_Viability_Data
NP-02333 | Himadri_M1 | Safety | Silica (SiO2) | Silica | Inorganic |  | Amorphous mesoporous silicon dioxide (SiO2) | Nanorod | 175 |  |  | -25 |  | APTS amine functionalization; porphyrin grafting (PS1, PS2) |  | 0 | 20 | 0–20 µM (porphyrin equivalent concentration) |  | 24 |  |  | HT-1376, UM-UC-3 bladder cancer | [6 empty] | Singlet oxygen generation lower than MSNPs |  |  | Non-toxic (dark conditions) | Non-toxic | High | 2 |  | https://pubs.rsc.org/en/content/articlelanding/2022/tb/d1tb02299g/unauth |  |  |  | 2 | No_Viability_Data
NP-02334 | Himadri_M1 | Safety | Silica (SiO2) | Silica | Inorganic |  | Amorphous mesoporous silicon dioxide (SiO2) | Spherical | 180 | 180 |  | -25 | 803.2 | Amine-functionalized silica (3-aminopropyltrimethoxysilane) | [5 empty] | 24 | 5.3 | 37 | A549 | [9 empty] | Non-toxic | Non-toxic | High | 2 |  | https://iopscience.iop.org/article/10.1088/0957-4484/22/45/455102/meta |  | Dispersed |  | 1 | No_Viability_Data
NP-02335 | Himadri_M1 | Safety | Silica (SiO2) | Silica | Inorganic |  | Mesoporous silica nanoparticles covalently conjugated with doxorubicin via hydrazone linker | Spherical | 180 | 180 |  | -25 | 391.6 | Hydrazone-linked doxorubicin |  | 0 | 10 | 0–10 µg mL−1 (DOX equivalent) |  | 24 | 5.3 | 37 | A549 | [7 empty] | pH-dependent DOX release |  | Moderately cytotoxic | TOXIC | Medium | 2 |  | https://iopscience.iop.org/article/10.1088/0957-4484/22/45/455102/meta |  | Dispersed |  | 1 | No_Viability_Data
NP-02336 | Himadri_M1 | Safety | Silica (SiO2) | Silica | Inorganic |  | Mesoporous silica nanoparticles conjugated with doxorubicin and folic acid | Spherical | 180 | 180 |  | -25 | 391.6 | Folic acid + hydrazone-linked doxorubicin |  | 0 | 10 | 0–10 µg mL−1 (DOX equivalent) |  | 24 | 5.3 | 37 | A549 |  | 20 |  |  |  | Apoptosis induction inferred from cytotoxicity profiles |  | Acid-sensitive DOX release |  | Highly cytotoxic to FR-positive cancer cells | TOXIC | High | 3 |  | https://iopscience.iop.org/article/10.1088/0957-4484/22/45/455102/meta |  | Dispersed |  | 1 | Consistent
NP-02337 | Himadri_M1 | Safety | Silica (SiO2) | Silica | Inorganic |  | Amorphous mesoporous silicon dioxide (SiO2) | Spherical | 52.6 | 210 |  | 31.3 |  | Unmodified mesoporous silica |  | 0 | 200 | 0–200 µg/mL |  |  |  | 37 | PC-3 (prostate cancer), PrEC (normal prostate epithelial cells) |  | 90 | [10 empty] | 3 |  | https://pubs.acs.org/doi/abs/10.1021/acs.langmuir.6b00214 |  | Dispersed |  | 1 | No_Viability_Data
NP-02338 | Himadri_M1 | Safety | Silica (SiO2) | Silica | Inorganic |  | APTES-modified silica nanoparticles | Spherical | 66.4 | 210 |  | 37.1 |  | Aminopropyl functional groups |  | 3 | 3 | Equivalent to 3 µg curcumin dose experiments |  | 48 |  | 37 | PC-3, PrEC | [5 empty] | Apoptosis induction inferred from cytotoxicity |  | ≈80% drug released within 24 h |  | Moderate cytotoxicity | TOXIC | Medium | 4 |  | https://pubs.acs.org/doi/abs/10.1021/acs.langmuir.6b00214 |  | Dispersed |  | 1 | No_Viability_Data
NP-02339 | Himadri_M1 | Safety | Silica (SiO2) | Silica | Inorganic |  | Curcumin-loaded amino-functionalized silica nanoparticles | Spherical | 70.8 |  |  | 27.6 |  | Amine functionalization with curcumin loading |  | 3 | 3 | 3 µg curcumin equivalent |  | 48 |  | 37 | PC-3, PrEC |  | 24 | [7 empty] | Cytotoxic to tumor cells | TOXIC | Medium | 4 |  | https://pubs.acs.org/doi/abs/10.1021/acs.langmuir.6b00214 |  |  |  | 1 | Consistent
NP-02340 | Himadri_M1 | Safety | Silica (SiO2) | Silica | Inorganic |  | Folic-acid-functionalized amino silica nanoparticles loaded with curcumin | Spherical | 69 |  |  | 14.5 | 30 | Folic acid targeting ligand + curcumin loading |  | 3 | 3 | 3 µg curcumin equivalent |  | 48 |  | 37 | PC-3, PrEC |  | 80 |  |  |  | Cell structural changes indicating apoptosis |  | ≈35% curcumin release after 48 h |  | Selective cytotoxicity toward cancer cells | TOXIC | High | 4 |  | https://pubs.acs.org/doi/abs/10.1021/acs.langmuir.6b00214 |  |  |  | 1 | Conflict_HighViability_TOXIC
NP-02341 | Himadri_M1 | Safety | Silica (SiO2) | Silica | Inorganic |  | Amorphous mesoporous silicon dioxide (SiO2) | Spherical | 120 |  |  | -25 |  | None (bare silica surface) |  | 0.001 | 0.01 | 0.001–0.01 mg/mL | 5 mg/kg (carrier dose in biodistribution study) | 48 | 7 | 37 | MCF-7 |  | 0.1 | [7 empty] | Low toxicity at low concentrations | Non-toxic | Medium | 3 |  | https://pubs.rsc.org/en/content/articlelanding/2011/nr/c1nr10580a/unauth |  |  |  | 1 | Conflict_LowViability_Safe | 5
NP-02342 | Himadri_M1 | Safety | Silica (SiO2) | Silica | Inorganic |  | Mesoporous silica nanoparticles physically loaded with doxorubicin (DOX) | Spherical | 120 |  |  | -25 | 306 | Electrostatic adsorption of doxorubicin |  | 0.001 | 0.003 | DOX: 0.001–0.003 mg/mL; MSNs: 0.01 mg/mL | 5 mg/kg (DOX equivalent) | 48 | 7 | 37 | MCF-7 |  | 8 | MCF-7: 0.97 µg/mL; MCF-7/ADR: 4.49 µg/mL |  |  |  |  | ≈25% DOX released within 48 h (pH 7.4) |  | Cytotoxic (enhanced toxicity in resistant cancer cells) | TOXIC | Medium | 3 |  | https://pubs.rsc.org/en/content/articlelanding/2011/nr/c1nr10580a/unauth |  |  |  | 1 | Consistent | 5
NP-02343 | Himadri_M1 | Safety | Silica (SiO2) | Silica | Inorganic |  | Amorphous silicon dioxide (SiO2) with perylene surface label | Spherical | 310 | 450 |  | -14.1 |  | Perylene fluorescent labeling (~0.16% surface coverage) |  | 3 | 6 | 1.0×10^3 – 6.0×10^4 nanoparticles per cell |  | 24 |  | 37 | HeLa |  | 25.9 |  |  |  | HUVEC: significant LDH release; HeLa: none detected |  |  |  | Cell-type dependent toxicity (toxic to HUVEC; low toxicity to HeLa) | Non-toxic | Medium | 4 |  | https://onlinelibrary.wiley.com/doi/abs/10.1002/smll.201301004 |  | Dispersed |  | 1 | Conflict_LowViability_Safe
NP-02344 | Himadri_M1 | Safety | Silica (SiO2) | Silica | Inorganic |  | Amorphous silicon dioxide (SiO2) | Spherical | 304 |  |  | -17.1 |  |  |  | 3 | 6 | 1.0×10^3 – 6.0×10^4 nanoparticles per cell |  | 24 |  | 37 | HeLa |  | 18.33 |  |  |  | HUVEC: dose-dependent LDH increase; HeLa: no membrane damage |  |  |  | Toxic to endothelial cells; non-toxic to HeLa cells | Non-toxic | Medium | 4 |  | https://onlinelibrary.wiley.com/doi/abs/10.1002/smll.201301004 |  |  |  | 1 | Conflict_LowViability_Safe
NP-02345 | Himadri_M1 | Safety | Silica (SiO2) | Silica | Inorganic |  | Amorphous mesoporous silicon dioxide (SiO2) | Spherical | 114 |  |  | -19.8 | 1106 | Hydroxyl-terminated silica surface |  | 100 | 100 | Up to 100 µg mL−1 |  | 72 | 7.34 | 37 | LNCaP, PC3 |  | 80 | [10 empty] | 4 |  | https://pubs.acs.org/doi/full/10.1021/acsomega.8b02909 |  |  |  | 1 | No_Viability_Data
NP-02346 | Himadri_M1 | Safety | Silica (SiO2) | Silica | Inorganic |  | Mesoporous silica nanoparticles covalently linked with docetaxel (DTX-Suc) | Spherical | 114 |  |  | -14.3 | 359.4 | Amine-functionalized MSNs with covalently bound docetaxel |  | 0.005 | 100 | 0.005–100 µg mL−1 (DTX equivalent) |  | 72 | 7.34 | 37 | LNCaP, PC3 |  |  | 0.10 ± 0.02 µg mL−1 (LNCaP) |  |  |  |  | ≈18% DTX release after 24 h in PBS |  | Toxic to prostate cancer cells | TOXIC | Medium | 4 |  | https://pubs.acs.org/doi/full/10.1021/acsomega.8b02909 |  |  |  | 1 | No_Viability_Data
NP-02347 | Himadri_M1 | Safety | Silica (SiO2) | Silica | Inorganic |  | Mesoporous silica nanoparticles covalently linked with docetaxel and anti-FOLH1 (PSMA) monoclonal antibody | Spherical | 114 |  |  | -10.7 | 76.9 | Docetaxel + anti-PSMA antibody conjugation |  | 0.005 | 100 | 0.005–100 µg mL−1 (DTX equivalent) |  | 72 | 7.34 | 37 | LNCaP, PC3 |  |  | 0.05 ± 0.01 µg mL−1 (LNCaP) |  |  |  |  | ≈18% release after 24 h |  | Toxic (targeted cytotoxic effect) | TOXIC | Medium | 4 |  | https://pubs.acs.org/doi/full/10.1021/acsomega.8b02909 |  |  |  | 1 | No_Viability_Data
NP-02348 | Himadri_M1 | Safety | Silica (SiO2) | Silica | Inorganic |  | Amorphous silicon dioxide (SiO2) | Spherical | 50 | 48 |  | 30 |  |  |  | 0.156 | 10 | 0.156–10 mg mL−1 |  | 48 |  | 37 | HEK293 |  | 90 |  |  |  | No significant membrane damage at low doses | Low (qualitative; inferred from low cytotoxicity) |  |  | Non-toxic at low concentrations | Non-toxic | Medium | 4 |  | https://pubs.rsc.org/en/content/articlelanding/2011/nr/c1nr10499c/unauth |  | Dispersed |  | 1 | Consistent
NP-02349 | Himadri_M1 | Safety | Silica (SiO2) | Silica | Inorganic |  | Amorphous silicon dioxide (SiO2) | Spherical | 10 |  |  | -25 |  |  |  | 0.156 | 10 | 0.156–10 mg mL−1 |  | 48 |  | 37 | H1299, NE083 |  | 90 | [7 empty] | Low toxicity | Non-toxic | High | 3 |  | https://pubs.rsc.org/en/content/articlelanding/2011/nr/c1nr10499c/unauth |  |  |  | 1 | Consistent
NP-02350 | Himadri_M1 | Safety | Silica (SiO2) | Silica | Inorganic |  | Amorphous silicon dioxide (SiO2) | Spherical | 400 |  |  | -25 |  |  |  | 0.156 | 10 | 0.156–10 mg mL−1 |  | 48 |  | 37 | H1299, NE083 |  | 90 |  |  |  |  | Low (qualitative) |  |  | Low toxicity | Non-toxic | High | 3 |  | https://pubs.rsc.org/en/content/articlelanding/2011/nr/c1nr10499c/unauth |  |  |  | 1 | Consistent
NP-02351 | Himadri_M1 | Safety | Silica (SiO2) | Silica | Inorganic |  | Crystalline silicon dioxide (α-quartz) | Other |  |  |  | 4 |  |  |  | 0.156 | 10 | 0.156–10 mg mL−1 |  | 48 |  | 37 | HEK293 |  | 60 |  |  |  | Organelle membrane rupture observed | Higher than amorphous silica (qualitative) |  |  | More toxic than amorphous silica | TOXIC | Medium | 3 |  | https://pubs.rsc.org/en/content/articlelanding/2011/nr/c1nr10499c/unauth |  |  |  | 0 | Consistent
NP-02352 | Himadri_M1 | Safety | Silica (SiO2) | Silica | Inorganic |  | Amorphous silicon dioxide (SiO2) | Spherical | 50 |  |  | -25 | [5 empty] | Not explicitly quantified for bare silica |  | 48 | 7.4 | 35 | HeLa | [12 empty] | 2 |  | https://pubs.acs.org/doi/abs/10.1021/jf402894x |  |  |  | 1 | No_Viability_Data
NP-02353 | Himadri_M1 | Safety | Silica (SiO2) | Silica | Inorganic |  | Amorphous silica nanoparticles conjugated with curcumin | Spherical | 50 |  |  | -25 |  | Curcumin conjugated via enolic hydroxyl group |  | 2 | 80 | 2–80 µg mL−1 |  | 48 | 7.4 | 35 | HeLa |  | 27 |  |  |  | Not Reported (cytotoxicity inferred from MTT assay) |  | ≈50% curcumin release within 7 h (PBS, pH 7.4, 35 °C) |  | Selective cytotoxicity toward cancer cells | TOXIC | High | 3 |  | https://pubs.acs.org/doi/abs/10.1021/jf402894x |  |  |  | 1 | Consistent
NP-02354 | Himadri_M1 | Safety | Silica (SiO2) | Silica | Inorganic |  | Amorphous mesoporous silicon dioxide (SiO2) with embedded Cy5 fluorophore | Spherical | 100 |  |  | 7.96 |  | Amine groups converted to carboxylic acids via succinic anhydride |  | 0.1 | 0.5 | 0.1–0.5 mg mL−1 |  | 48 |  |  | C6 glioma cells, T98G glioma |  | 90 |  |  |  | Slight apoptosis at high dose (0.5 mg mL−1) | Possible oxidative response at high dose (qualitative) |  |  | Low intrinsic toxicity | TOXIC | Medium | 4 |  | https://onlinelibrary.wiley.com/doi/abs/10.1002/smll.201500540 |  |  |  | 1 | Conflict_HighViability_TOXIC
NP-02355 | Himadri_M1 | Safety | Silica (SiO2) | Silica | Inorganic |  | Mesoporous silica nanoparticles loaded with temozolomide (TMZ) | Spherical | 100 |  |  | 35.26 |  | Carboxylated MSNPs with physically loaded temozolomide |  | 0.1 | 0.5 | 0.1–0.5 mg mL−1 |  | 48 |  |  | C6 glioma cells, T98G glioma |  | 70 |  |  |  | Apoptosis induction observed |  | Sustained intracellular release (qualitative) |  | Moderately cytotoxic | TOXIC | Medium | 4 |  | https://onlinelibrary.wiley.com/doi/abs/10.1002/smll.201500540 |  |  |  | 1 | Consistent
NP-02356 | Himadri_M1 | Safety | Silica (SiO2) | Silica | Inorganic |  | Mesoporous silica nanoparticles electrostatically coated with R8-PNA221 | Spherical | 100 |  |  | 0.11 |  | Electrostatically adsorbed cationic R8-PNA221 |  | 0.1 | 0.5 | 0.1–0.5 mg mL−1 |  | 48 |  |  | C6 glioma cells, T98G glioma |  | 70 |  |  |  | Apoptosis induction observed |  | Delayed PNA release (qualitative) |  | Cytotoxic to glioma cells | TOXIC | Medium | 4 |  | https://onlinelibrary.wiley.com/doi/abs/10.1002/smll.201500540 |  |  |  | 1 | Consistent
NP-02357 | Himadri_M1 | Safety | Silica (SiO2) | Silica | Inorganic |  | Mesoporous silica nanoparticles loaded with temozolomide and coated with R8-PNA221 | Spherical | 100 |  |  | 0.34 |  | Temozolomide loading + electrostatic R8-PNA221 coating |  | 0.1 | 0.5 | 0.1–0.5 mg mL−1 |  | 48 |  |  | C6 glioma cells, T98G glioma |  | 20 |  |  |  | strong apoptosis induction |  | Sustained TMZ release (qualitative) |  | Highly cytotoxic to resistant glioma cells | TOXIC | High | 4 |  | https://onlinelibrary.wiley.com/doi/abs/10.1002/smll.201500540 |  |  |  | 1 | Consistent
NP-02358 | Himadri_M1 | Safety | Silica (SiO2) | Silica | Inorganic |  | Mesoporous silicon dioxide (SiO2) encapsulating fluorescent dye and functionalized with folic acid | Spherical | 75 | 75 |  | 2 |  | Folic acid conjugation via precursor modification (amine–folate linkage) |  | 9.3 | 9.3 | 9.3 × 10^13 particles L−1 |  | 15 |  | 37 | Normal cervical epithelial cells (HCX strains), precancerous HPV-immortalized cells (CX series), cervical carcinoma cells (CXT series) | [12 empty] | 4 |  | https://pmc.ncbi.nlm.nih.gov/articles/PMC3815984/pdf/nihms498384.pdf |  | Dispersed |  | 1 | No_Viability_Data
NP-02359 | Himadri_M1 | Safety | Silica (SiO2) | Silica | Inorganic |  | Mesoporous silicon dioxide (SiO2) encapsulating fluorescent dye and surface-grafted folic acid | Spherical | 46 | 46 |  | 15 |  | Folic acid conjugation via surface grafting on amine-modified silica |  | 9.3 | 9.3 | 9.3 × 10^13 particles L−1 |  | 15 |  | 37 | Normal cervical epithelial cells (HCX strains), precancerous HPV-immortalized cells (CX series), cervical carcinoma cells (CXT series) | [12 empty] | 4 |  | https://pmc.ncbi.nlm.nih.gov/articles/PMC3815984/pdf/nihms498384.pdf |  | Dispersed |  | 1 | No_Viability_Data
NP-02360 | Himadri_M1 | Safety | Silica (SiO2) | Zinc Oxide | Inorganic |  | Mesoporous silica (SiO2) incorporating ZnO within the silica network | Spherical | 54.6 | 100.9 |  | 18.9 |  | Zn incorporated into silica network (ZnO-modified silicate) |  | 25 | 250 | 25–250 µg/mL |  | 24 | 4.5 | 37 | MCF-7 |  | 0 | 78 µg/mL (MCF-7); 86 µg/mL (MDA-MB-231); 141 µg/mL (MCF-10a) |  |  | Not directly measured; apoptosis inferred from TUNEL and DNA reduction | Not directly measured; toxicity attributed to Zn2+-induced oxidative stress (qualitative) | ≈90% Zn released within 2 h at pH 4.5; <5% Zn released after 2 h at pH 7.4 |  | Selective toxicity to cancer cells | TOXIC | Medium | 4 |  | https://www.sciencedirect.com/science/article/pii/S2590049820300138 |  | Dispersed |  | 1 | Consistent
NP-02361 | Himadri_M1 | Safety | Silica (SiO2) | Silica | Inorganic |  | Pure mesoporous silicon dioxide (SiO2) | Spherical |  |  |  | -25 |  |  |  | 25 | 250 | 25–250 µg/mL |  | 24 | 4.5 | 37 | MCF-7 | [7 empty] | Slower degradation than MSNPs-Zn |  |  |  |  | 2 |  | https://www.sciencedirect.com/science/article/pii/S2590049820300138 |  |  |  | 1 | No_Viability_Data
NP-02362 | Himadri_M1 | Safety | Iron Oxide (Fe3O4) | Iron Oxide | Inorganic |  | Fe3O4 magnetic core coated with mesoporous silicon dioxide (SiO2) | Spherical | 43 |  |  | 18.6 | 378 |  |  | 125 | 125 | Up to 125 µg mL−1 |  | 24 | 6.5 | 37 | HeLa |  | 96 | [7 empty] | Non-toxic (carrier) | Non-toxic | Medium | 4 |  | https://www.sciencedirect.com/science/article/pii/S0928493116306579 |  |  |  | 1 | Consistent
NP-02363 | Himadri_M1 | Safety | Silica (SiO2) | Iron Oxide | Inorganic |  | Fe3O4@mSiO2 nanoparticles loaded with doxorubicin and capped with diselenide linker | Spherical | 43 |  |  | 9.41 | 240 | Diselenide (Se–Se) linker acting as redox-responsive gatekeeper |  | 7.82 | 125 | 7.82–125 µg mL−1 |  | 24 | 6.5 | 37 | HeLa |  | 27 |  |  |  | Not directly measured; cytotoxicity attributed to intracellular DOX release |  | Up to ~96% DOX release within 8 h at 20 mM GSH |  | Toxic (drug-loaded) | TOXIC | High | 4 |  | https://www.sciencedirect.com/science/article/pii/S0928493116306579 |  |  |  | 1 | Consistent
NP-02364 | Himadri_M1 | Safety | Silica (SiO2) | Iron Oxide | Inorganic |  | Fe3O4@mSiO2 nanoparticles loaded with doxorubicin, capped with diselenide linker, and functionalized with folic acid | Spherical | 43 |  |  | -10 |  | Diselenide linker + folic acid targeting ligand |  | 7.82 | 125 | 7.82–125 µg mL−1 |  | 24 | 6.5 | 37 | HeLa |  | 35 |  |  |  | Not directly measured; enhanced apoptosis inferred |  | GSH-triggered, faster than non-FA counterpart |  | Toxic (drug-loaded) | TOXIC | High | 3 |  | https://www.sciencedirect.com/science/article/pii/S0928493116306579 |  |  |  | 1 | Consistent
NP-02365 | Himadri_M1 | Safety | MSNP1 | Silica | Inorganic |  | Mesoporous silica nanoparticles | Spherical | 126 |  |  | 14 | [7 empty] | 24 |  | 37 | AsPC-1, PANC-1, MIA PaCa-2 | [9 empty] | Low toxicity | Non-toxic | High | 3 |  | https://www.mdpi.com/1420-3049/23/11/2749 |  |  |  | 1 | No_Viability_Data
NP-02366 | Himadri_M1 | Safety | MSNP3 | Silica | Inorganic |  | Thiol-functionalized mesoporous silica nanoparticles | Spherical | 262 | 262 |  | 27 |  | Mercaptopropyl (-SH) |  | 1 | 1 | 1 mg mL−1 |  | 24 | 7.4 | 37 | AsPC-1, PANC-1, MIA PaCa-2 | [6 empty] | No singlet oxygen | Negligible release |  | Low toxicity | Non-toxic | High | 4 |  | https://www.mdpi.com/1420-3049/23/11/2749 |  | Dispersed |  | 1 | No_Viability_Data
NP-02367 | Himadri_M1 | Safety | MSNP4 | Silica | Inorganic |  | PEGylated MSNP loaded with ZnPcOBP | Spherical | 285 | 285 |  | 17 |  | PEG |  | 1 | 1 | 1 mg mL−1 |  | 24 | 7.4 | 37 | AsPC-1, PANC-1, MIA PaCa-2 | [6 empty] | Negligible | Extractable by THF |  | Phototoxic | TOXIC | Medium | 4 |  | https://www.mdpi.com/1420-3049/23/11/2749 |  | Dispersed |  | 1 | No_Viability_Data
NP-02368 | Himadri_M1 | Safety | MSNP5 | Silica | Inorganic |  | Cetuximab-functionalized PEGylated MSNP with ZnPcOBP | Spherical | 303 | 303 |  | 9 |  | PEG + Cetuximab |  | 2 | 2 | 2 mg |  | 24 | 7.4 | 37 | AsPC-1, PANC-1, MIA PaCa-2 | [6 empty] | Negligible | Protein-assisted extraction |  | Highly phototoxic | TOXIC | Medium | 4 |  | https://www.mdpi.com/1420-3049/23/11/2749 |  | Dispersed |  | 1 | No_Viability_Data
NP-02369 | Himadri_M1 | Safety | MSN | Silica | Inorganic |  | Mesoporous silica nanoparticles (SiO2) | Spherical | 50 | 173.71 |  | 3.89 | 650 |  |  | 0.1 | 10 | 0.1–10 ng per cell | 12.5 μg intratumoral injection | 24 | 7.2 | 37 | MDA-MB-231 | [9 empty] | Non-toxic | Non-toxic | High | 4 |  | https://pubs.acs.org/doi/full/10.1021/nn502807n |  | Dispersed |  | 1 | No_Viability_Data
NP-02370 | Himadri_M1 | Safety | BrMSN | Silica | Inorganic |  | Mesoporous silica nanoparticles conjugated with bromelain proteolytic enzyme | Spherical | 50 | 213.62 |  | 2.01 | 650 | Bromelain enzyme via EDC/NHS coupling |  | 0.1 | 10 | 0.1–10 ng per cell | 12.5 μg intratumoral injection | 24 | 7.2 | 37 | MDA-MB-231 | [5 empty] | No disruption of endothelial junctions observed |  |  |  | Low toxicity | Non-toxic | High | 4 |  | https://pubs.acs.org/doi/full/10.1021/nn502807n |  | Dispersed |  | 1 | No_Viability_Data
NP-02371 | Himadri_M1 | Safety | PEG-MSNPs48-CD-PEG-FA | Silica | Inorganic |  | Mesoporous silica nanoparticles (MSNPs) coated with PEG, β-cyclodextrin gatekeepers, and folic-acid–PEG–adamantane targeting ligands | Spherical | 48.3 | 72.1 | 0.013 | -25 | 356.1 | PEGylation, β-cyclodextrin pore capping via disulfide bonds, folic-acid targeting ligand |  | 0.1 | 10 | 0.1–10 μg mL−1 Dox equivalent | 0.5 mg Dox kg−1 (intravenous) | 72 | 7.4 | 37 | MDA-MB-231 |  | 20 | 0.92 ± 0.21 μg mL−1 (MDA-MB-231, 72 h) | [6 empty] | Selective cytotoxicity (drug-loaded form) | TOXIC | Medium | 3 |  | https://advanced.onlinelibrary.wiley.com/doi/abs/10.1002/adfm.201302988 |  | Dispersed | Good | 1 | Consistent
NP-02372 | Himadri_M1 | Safety | PEG-MSNPs72-CD-PEG-FA | Silica | Inorganic |  | PEGylated mesoporous silica nanoparticles functionalized with β-cyclodextrin and folic acid | Spherical | 71.8 | 107.3 | 0.05 | -25 | 356.1 | PEG, β-cyclodextrin, folic acid |  |  |  |  | 20 mg kg−1 (Si-based biodistribution study) |  | 7.4 | 37 | MDA-MB-231 | [9 empty] | Carrier shows low toxicity | Non-toxic | Medium | 1 |  | https://advanced.onlinelibrary.wiley.com/doi/abs/10.1002/adfm.201302988 |  | Dispersed | Good | 1 | No_Viability_Data
NP-02373 | Himadri_M1 | Safety | PEG-MSNPs100-CD-PEG-FA | Silica | Inorganic |  | PEGylated mesoporous silica nanoparticles with β-cyclodextrin gating and folate targeting | Spherical | 100.2 | 138.9 | 0.053 | -25 | 356.1 | PEG, β-cyclodextrin, folic acid |  |  |  |  | 20 mg kg−1 |  | 7.4 | 37 | MDA-MB-231 | [9 empty] | Low toxicity carrie | Non-toxic | Medium | 1 |  | https://advanced.onlinelibrary.wiley.com/doi/abs/10.1002/adfm.201302988 |  | Dispersed | Good | 1 | No_Viability_Data
NP-02374 | Himadri_M1 | Safety | SiNPs-OH | Silica | Inorganic |  | Silica nanoparticles loaded with Ru(bpy)3^2+ fluorescent dye, hydroxyl-terminated surface | Spherical | 100 |  |  | -21.2 |  | Hydroxyl (-OH) |  | 25 | 25 | 25, 50, 100, 200 μg/mL |  | 24 |  | 37 | MCF-7 | [9 empty] | Non-toxic at tested doses | Non-toxic | High | 4 |  | https://www.nature.com/articles/s41598-017-16591-z |  |  |  | 1 | No_Viability_Data
NP-02375 | Himadri_M1 | Safety | SiNPs-NH2 | Silica | Inorganic |  | Silica nanoparticles loaded with Ru(bpy)3^2+ dye, amino-functionalized surface | Spherical | 100 |  |  | 5.3 |  | Amino (-NH2) |  | 25 | 25 | 25, 50, 100, 200 μg/mL |  | 24 |  | 37 | MCF-7 | [9 empty] | Non-toxic at experimental exposure | Non-toxic | Medium | 4 |  | https://www.nature.com/articles/s41598-017-16591-z |  |  |  | 1 | No_Viability_Data
NP-02376 | Himadri_M1 | Safety | SiNPs-COOH | Silica | Inorganic |  | Silica nanoparticles loaded with Ru(bpy)3^2+ dye, carboxyl-functionalized surface | Spherical | 100 |  |  | -33.7 |  | Carboxyl (-COOH) |  | 25 | 25 | 25, 50, 100, 200 μg/mL |  | 24 |  | 37 | MCF-7 | [9 empty] | Non-toxic | Non-toxic | High | 4 |  | https://www.nature.com/articles/s41598-017-16591-z |  |  |  | 1 | No_Viability_Data
NP-02377 | Himadri_M1 | Safety | Diatomite Nanoparticles (DNPs) | Silica | Inorganic |  | Natural diatomite-derived amorphous silica nanoparticles composed of diatom frustules | Porous | 220 | 220 |  | 19 | 200 | Surface silanol (Si–OH) groups after acid purification |  | 5 | 5 | 5, 10, 15 μg/mL |  | 24 | 7 | 37 | H1355 | [9 empty] | Non-toxic | Non-toxic | High | 4 |  | https://link.springer.com/article/10.1186/1556-276X-9-329 |  | Dispersed |  | 4 | No_Viability_Data
NP-02378 | Himadri_M1 | Safety | APTES-Functionalized Diatomite Nanoparticles (DNPs–NH2) | Silica | Inorganic |  | Diatomite-derived silica nanoparticles functionalized with 3-aminopropyltriethoxysilane (APTES) | Porous | 280 | 280 |  | 80 |  | Amino (-NH2) groups via APTES silanization |  | 5 | 5 | 5, 10, 15 μg/mL |  | 24 | 7 | 37 | H1355 | [9 empty] | Non-toxic | Non-toxic | High | 4 |  | https://link.springer.com/article/10.1186/1556-276X-9-329 |  | Dispersed |  | 4 | No_Viability_Data
NP-02379 | Himadri_M1 | Safety | Silica (SiO2) | Silica | Inorganic |  | Curcumin encapsulated in silica nanoparticles prepared by silicification using sodium silicate | Spherical | 61.7 | 111.05 |  | -25 |  | Silica (silanol groups) |  | 10 | 1000 | 10–1000 μg/mL |  | 48 |  | 37 | A549 |  | 30 | 41 ± 10 μg/mL (Hep G2, 48 h) |  |  | LDH leakage increased at ~70–80 μg/mL | Discussed narratively (ROS involvement suggested) |  |  | Toxic to cancer cells | TOXIC | High | 3 |  | https://www.mdpi.com/1422-0067/20/12/2918 |  | Dispersed |  | 1 | Consistent
NP-02380 | Himadri_M1 | Safety | Silica (SiO2) | Silica | Inorganic |  | Curcumin co-encapsulated with silica and chitosan prepared by biosilicification | Spherical | 75 | 112.88 |  | -25 |  | Silica with chitosan (amine and hydroxyl groups) |  | 10 | 1000 | 10–1000 μg/mL |  | 48 |  | 37 | A549 |  | 20 | 46 ± 3 μg/mL (Hep G2, 48 h) |  |  | >50% LDH leakage at ~70–80 μg/mL | Indirectly discussed (antioxidant/ROS modulation) |  |  | Highly toxic to cancer cells | TOXIC | Medium | 3 |  | https://www.mdpi.com/1422-0067/20/12/2918 |  | Dispersed |  | 1 | Consistent
NP-02381 | Himadri_M1 | Safety | Silica (SiO2) | Silica | Inorganic |  | Amorphous mesoporous silica nanoparticles with ordered pore structures; frequently PEGylated, ligand-modified (e.g., folic acid), or drug-loaded | Spherical | 50 |  |  | -25 |  | PEGylation, folic acid, PEI, amines, dyes, magnetic cores (study-dependent) |  |  |  |  | Reported across studies (e.g., 160–240 mg/kg in mice, study-dependent) | 48 |  |  | MCF-7 |  |  |  |  | LD50 >1000 mg/kg for mesoporous hollow silica nanoparticles; 240 mg/kg caused acute toxicity for nonfunctionalized MSNs | Hemolysis reported for nonfunctionalized MSNs; reduced after surface functionalization | Altered ROS signaling reported; some MSNs decreased intracellular ROS | Biodegradable under physiological conditions; dissolution rate depends on size, surface chemistry, and condensation degree |  | Generally biocompatible when functionalized; toxicity reported for nonfunctionalized MSNs | Non-toxic | Medium | 2 |  | https://www.tandfonline.com/doi/abs/10.2217/nnm.11.166 |  |  |  | 1 | No_Viability_Data | 240
NP-02382 | Himadri_M1 | Safety | Silica (SiO2) | Silica | Inorganic |  | Amorphous mesoporous silica nanoparticles synthesized using phenanthrolinium (Phen-C16) surfactant template | Spherical | 30 |  |  | -25 | 833.99 | Bare silica with surface silanol (Si–OH) groups |  | 0 | 500 | 0–500 μg (bare MSNs) |  | 72 | 5 | 37 | A549 |  |  | >500 μg/mL (bare MSNs, 24–72 h) | [6 empty] | Non-toxic | Non-toxic | High | 2 |  | https://www.mdpi.com/1999-4923/13/2/150 |  |  |  | 1 | No_Viability_Data
NP-02383 | Himadri_M1 | Safety | Ru-PIP@MSNs | Silica | Inorganic |  | Mesoporous silica nanoparticles loaded with ruthenium polypyridyl complex [Ru(dppz)2PIP]2+ | Spherical | 30 |  |  | -25 | 833.99 | Physical encapsulation of Ru-PIP within mesopores |  | 0 | 100 | 0–100 μM Ru-PIP equivalent |  | 72 | 5 | 37 | A549 |  |  | <10 μM (Hela, A549, T24 at 48 h) |  |  |  |  | Gradual release; ~50% cumulative release at 72 h | 1 | Toxic to cancer cells, low toxic to NHDF | TOXIC | Medium | 2 |  | https://www.mdpi.com/1999-4923/13/2/150 |  |  |  | 1 | No_Viability_Data
NP-02384 | Himadri_M1 | Safety | Silica (SiO2) | Iron Oxide | Inorganic |  | Cobalt ferrite magnetic nanoparticle core coated with silica shell incorporating rhodamine B isothiocyanate (RITC), surface-modified with PEG/COOH and conjugated with MUC1 monoclonal antibody | Spherical | 50 |  |  | -10 |  | PEGylation, COOH functional groups, MUC1 antibody conjugation |  | 2 | 2 | 2 mg/mL (incubation concentration) |  | 30 | 7 | 37 | OVKAR-3, HEK293T | [12 empty] | 3 |  | https://www.tandfonline.com/doi/full/10.2147/IJN.S45059 |  |  |  | 1 | No_Viability_Data
NP-02385 | Himadri_M1 | Safety | Silica (SiO2) | Iron Oxide | Inorganic |  | Organically modified silica (ORMOSIL) nanoparticles co-encapsulating CdSe/CdS/ZnS quantum dots and Fe3O4 magnetic nanoparticles | Spherical | 30 |  |  | -10 |  | Amino-terminated ORMOSIL surface; optional transferrin (Tf) conjugation |  | 2.5 | 2.5 | 2.5, 5, 10, 15, 20 µg/mL |  | 48 | 6 | 37 | MCF-7 |  | 80 | [7 empty] | Non-toxic (>80% viability | Non-toxic | Medium | 3 |  | https://pubs.acs.org/doi/abs/10.1021/jp712090y |  |  |  | 1 | Consistent
NP-02386 | Himadri_M1 | Safety | Silica (SiO2) | Silica | Inorganic |  | Three-dimensional fibrous dendritic mesoporous silica nanoparticles (KCC-1 type) | Spherical | 324 | 324 |  | 2 | 380.1 | Bare silica (Si–OH) |  | 1000 | 1000 | Up to 1000 μg/mL |  | 72 | 2 | 37 | HepG2 |  | 100 | Cell-line dependent; >1000 μg/mL for BJ1 normal cells | [6 empty] | Low toxicity; higher toxicity in cancer vs normal cells | Non-toxic | Medium | 4 |  | https://www.mdpi.com/2072-6694/12/1/144 |  | Dispersed |  | 1 | Consistent
NP-02387 | Himadri_M1 | Safety | Phosphonate-Functionalized MSNs (MSNsP) | Silica | Inorganic |  | Mesoporous silica nanoparticles functionalized with phosphonate groups | Spherical | 407 | 407 |  | -25 | 202.1 | Phosphate groups |  | 1000 | 1000 | Up to 1000 μg/mL |  | 72 | 2 | 37 | HepG2 |  | 100 | Cell-line dependent; >1000 μg/mL in BJ1 cells | [6 empty] | Low toxicity; slightly higher in HCT116 | Non-toxic | Medium | 3 |  | https://www.mdpi.com/2072-6694/12/1/144 |  | Dispersed |  | 1 | Consistent
NP-02388 | Himadri_M1 | Safety | Colchicine-Loaded MSNs (MSNsPCOL) | Silica | Inorganic |  | Phosphonate-functionalized mesoporous silica nanoparticles loaded with colchicine | Spherical | 391 | 391 |  | -25 | 181.8 | Phosphonate groups + encapsulated colchicine |  | 200 | 200 | Up to 200 μg/mL |  | 72 | 2 | 37 | HepG2 |  |  | Cell-line dependent; lower than free COL |  |  |  |  | Controlled release from mesopores |  | Toxic to cancer cells | TOXIC | High | 3 |  | https://www.mdpi.com/2072-6694/12/1/144 |  | Dispersed |  | 1 | No_Viability_Data
NP-02389 | Himadri_M1 | Safety | MSNsPCOL/CG-FA | Silica | Inorganic |  | Colchicine-loaded phosphonate-functionalized mesoporous silica nanoparticles coated with chitosan–glycine conjugated to folic acid | Spherical | 330 | 330 |  | 40 | 89.5 | Phosphonate + colchicine + chitosan-glycine-folic acid |  | 10 | 200 | 10–200 μg/mL |  | 72 | 2 | 37 | HepG2 |  | 100 | 17.0 μg/mL (HCT116, 72 h) |  |  | Mitochondrial membrane potential reduction observed |  | Time- and pH-controlled release |  | Highly Toxic to cancer calls, low toxicity to BJ1 (4%) | Non-toxic | Medium | 4 |  | https://www.mdpi.com/2072-6694/12/1/144 |  | Dispersed |  | 1 | Consistent
NP-02390 | Himadri_M1 | Safety | Silica (SiO2) | Silica | Inorganic |  | Stellate mesoporous silica nanoparticles coated with a DOTAP-based supported lipid bilayer (DOTAP/Cholesterol/DOPE/DSPE-PEG2000) | Spherical | 130 | 130 | 0.01 | 23.5 |  | Supported lipid bilayer (cationic DOTAP-based) on silica surface |  | 10 | 25 | 10–25 μg/mL | 25 μg LC-MSN per hemisphere (mouse brain, intrastriatal injection) | 336 | 8 | 37 | A549 | [5 empty] | Endosomal vesicle localization observed; no explicit membrane rupture reported |  | Up to 25% dissolution in human plasma within 72 h |  | Moderate toxicity (RNP-loaded); lower toxicity than pCRISPR-loaded; compatible with A549 and HeLa | TOXIC | Medium | 4 |  | https://www.sciencedirect.com/science/article/abs/pii/S174270612030413X |  | Dispersed | Good | 1 | No_Viability_Data
NP-02391 | Himadri_M1 | Safety | T–siHER2–NP 10C | Silica | Inorganic |  | Mesoporous silica nanoparticle (MSNP) core coated with crosslinked polyethyleneimine (10 kDa), polyethylene glycol (PEG), conjugated with trastuzumab antibody, and externally loaded with siRNA against HER2 | Spherical | 47 | 117 | 0.19 | 19 |  | Crosslinked PEI, PEG, trastuzumab antibody, siRNA (electrostatic loading) |  | 60 | 60 | 60 × 10⁻⁹ M siRNA; ~100 µg nanoparticles per 10⁶ cells | 1.25 mg siRNA kg⁻¹ (intravenous, mouse xenograft) | 96 | 5 | 37 | MCF-7 |  | 2 |  |  |  | No hemolysis or platelet aggregation observed |  |  |  | Selectively toxic twords HER2+ cells | TOXIC | High | 4 |  | https://advanced.onlinelibrary.wiley.com/doi/abs/10.1002/adfm.201404629 |  | Dispersed | Good | 1 | Consistent
NP-02392 | Himadri_M1 | Safety | T–siHER2–NP1.8C | Silica | Inorganic |  | Mesoporous silica nanoparticle (MSNP) core coated with crosslinked polyethyleneimine (10 kDa), polyethylene glycol (PEG), conjugated with trastuzumab antibody, and externally loaded with siRNA against HER2 | Spherical | 47 | 117 | 0.19 | 19 |  | Crosslinked PEI, PEG, trastuzumab antibody, siRNA (electrostatic loading) |  | 60 | 60 | 60 × 10⁻⁹ M siRNA; ~100 µg nanoparticles per 10⁶ cells | 1.25 mg siRNA kg⁻¹ (intravenous, mouse xenograft) | 96 | 5 | 37 | MCF-7 |  | 2 |  |  |  | No hemolysis or platelet aggregation observed |  |  |  | Selectively toxic twords HER2+ cells | TOXIC | High | 4 |  | https://advanced.onlinelibrary.wiley.com/doi/abs/10.1002/adfm.201404629 |  | Dispersed | Good | 1 | Consistent
NP-02393 | Himadri_M1 | Safety | Silica (SiO2) | Silica | Inorganic |  | Amorphous mesoporous silica nanospheres synthesized using CTAB template and TEOS precursor | Spherical | 130 |  |  | -25 | 835 | Bare silica surface (Si–OH); electrostatic association with cationic liposomes (Lipofectamine 2000)" |  | 0.05 | 0.4 | 0.05–0.4 mg/mL | 20 mg/kg (intravenous injection in mice) | 48 |  | 37 | human embroyonic kidney 293T |  | 40 |  |  |  | No significant apoptosis or membrane damage observed |  |  |  | Non-toxic at ≤0.4 mg/mL | Non-toxic | Medium | 3 |  | https://www.ingentaconnect.com/contentone/asp/jbn/2013/00000009/00000011/art00008 |  |  |  | 1 | Consistent | 20
NP-02394 | Himadri_M1 | Safety | MSNs combined with lipofectamine 2000 | Silica | Inorganic |  | Mesoporous silica nanospheres (~130 nm) complexed with cationic liposomes (Lipofectamine 2000) | Spherical | 130 |  |  | -25 | 835 | Mesoporous silica nanospheres (~130 nm) complexed with cationic liposomes (Lipofectamine 2000) |  | 0.05 | 0.4 | 0.05–0.4 mg/mL MSNs; 20 µL Lipofectamine 2000 per 0.5 mg MSNs | 20 mg/kg MSNs + 30 µL Lipofectamine 2000 per mouse (i.v.) | 48 |  |  | human embroyonic kidney 293T | [9 empty] | Non-toxic | Non-toxic | High | 3 |  | https://www.ingentaconnect.com/contentone/asp/jbn/2013/00000009/00000011/art00008 |  |  |  | 1 | No_Viability_Data | 20
NP-02395 | Himadri_M1 | Safety | Silica (SiO2) | Silica | Inorganic |  | Amorphous mesoporous silica nanoparticles synthesized using CTAB template and TEOS precursor | Spherical | 40 |  |  | 18.5 |  | Bare silica surface (Si–OH) |  | 100 | 100 | 100 µg/mL (nanoparticle concentration) |  | 24 | 7.4 | 37 | MCF-7 |  | 12 | [10 empty] | 4 |  | https://link.springer.com/article/10.1007/s00280-018-3535-6 |  |  |  | 1 | No_Viability_Data
NP-02396 | Himadri_M1 | Safety | MSN-DOX | Silica | Inorganic |  | Mesoporous silica nanoparticles loaded with doxorubicin | Spherical | 40 |  |  | -25 |  | Electrostatis loading of DOX at pH 7.4 |  | 0 | 40 | 0–40 µg/mL DOX; MSN 100 µg/mL |  | 24 | 7.4 | 37 | MCF-7 | [9 empty] | Cytotoxic | TOXIC | High | 2 |  | https://link.springer.com/article/10.1007/s00280-018-3535-6 |  |  |  | 1 | No_Viability_Data
NP-02397 | Himadri_M1 | Safety | MSN-YSA-DOX | Silica | Inorganic |  | Carboxyl-modified mesoporous silica nanoparticles conjugated with YSA peptide (YSAYPDSVPMMSK) and loaded with doxorubicin | Spherical | 40 |  |  | 12.6 |  | COOH functionalization + YSA peptide conjugation |  | 0 | 40 | 0–40 µg/mL DOX; MSN 100 µg/mL |  | 24 | 7.4 | 37 | MCF-7 | [9 empty] | More cytotoxic in EphA2-high cells | TOXIC | Medium | 4 |  | https://link.springer.com/article/10.1007/s00280-018-3535-6 |  |  |  | 1 | No_Viability_Data
NP-02398 | Himadri_M1 | Safety | Silica (SiO2) | Silica | Inorganic |  | Mesoporous silica nanoparticles with hydrophobic phenyl-functionalized inner pores and hydrophilic methylphosphonate-functionalized outer surface | Spherical | 40 | 120 | 0.162 | 30.5 | 950 | Phenyl groups inside pores; propylmethylphosphonate groups on external surface |  | 100 | 500 | 100–500 µg/mL (depending on assay) |  | 1 |  | 37 | HCT116 | [12 empty] | 4 |  | https://pubs.acs.org/doi/abs/10.1021/am4014693 |  | Dispersed | Good | 1 | No_Viability_Data
NP-02399 | Himadri_M1 | Safety | Silica (SiO2) | Silica | Inorganic |  | Amorphous colloidal silica nanoparticles (Ludox SM-30) | Spherical | 14 | 500 |  | -25 |  | Unmodified amorphous silica surface (SiO2) |  | 0.1 | 1000 | 0.1–1000 μg/mL |  | 24 | 7.4 | 37 | A549 |  | 100 |  |  |  | Transient membrane disruption observed; vesicle leakage up to ~20% at 100 μg/mL | ROS implicated narratively as a contributor to DNA damage | Some dissolution in culture media discussed narratively |  | Genotoxic at ≥0.1 μg/mL; cytotoxic at ≥100 μg/mL | TOXIC | Medium | 3 |  | https://link.springer.com/article/10.1186/1743-8977-9-29 |  | Dispersed |  | 1 | Conflict_HighViability_TOXIC
NP-02400 | Himadri_M1 | Safety | Silica (SiO2) | Silica | Inorganic |  | Core–shell mesoporous silica nanoparticles synthesized from TEOS with CTAC template, covalently functionalized with PEG-linked aluminum phthalocyaninedisulfonate (AlPcS2a) and coated with a supported lipid bilayer (DOPC/DOTAP) | Spherical | 70 |  |  | -25 |  | PEG8 linker with covalently attached AlPcS2a photosensitizer; supported lipid bilayer (70% DOPC / 30% DOTAP); targeting ligands (folic acid or epidermal growth factor) via DSPE-PEG2000 | [5 empty] | 1 | 5 | 37 | HeLa | [5 empty] | No observable membrane damage reported at light intensities 0.12–1.2 W/mm2 | Singlet oxygen generation upon red-light photoactivation (qualitative) |  |  | Non-toxic | Non-toxic | High | 2 |  | https://pubs.acs.org/doi/abs/10.1021/nl400681f |  |  |  | 1 | No_Viability_Data
NP-02401 | Himadri_M1 | Safety | Silica (SiO2) | Silica | Inorganic |  | Core-shell mesoporous silica nanoparticles with PEG8-linked AlPcS2a photosensitizer, supported lipid bilayer (70% DOPC / 30% DOTAP), functionalized with DSPE-PEG2000-EGF | Spherical | 70 |  |  | -25 |  | PEG8 linker with covalently attached AlPcS2a photosensitizer; supported lipid bilayer (70% DOPC / 30% DOTAP); targeting ligands (folic acid or epidermal growth factor) via DSPE-PEG2000 |  | 3 | 3 | 3 h incubation at 37 °C |  | 1 | 5 | 37 | HeLa | [5 empty] | Photoinduced SLB disruption via singlet oxygen | Singlet oxygen generation upon red-light photoactivation (qualitative) | [5 empty] | 3 |  | https://pubs.acs.org/doi/abs/10.1021/nl400681f |  |  |  | 1 | No_Viability_Data
NP-02402 | Himadri_M1 | Safety | TPPOH-X-SNP | Silica | Inorganic |  | Silica nanoparticles (80 nm) surface-tethered with TPPOH porphyrin via xylan hemicellulose bridge | Spherical | 80 |  |  | -25 |  | Xylan linker; TPPOH covalently attached |  | 630 | 660 | 75 J cm⁻2 (630–660 nm) | Reported in selected cited studies (tumor-bearing mice) | 48 |  | 37 | HT-29 |  |  | 0.55 µM (HT-29); 0.073 µM (HCT116); 0.075 µM (SW620) |  |  |  | Singlet oxygen generation reported as primary PDT mechanism |  |  | Non-toxic | Non-toxic | High | 3 |  | https://onlinelibrary.wiley.com/doi/epdf/10.1111/php.13802 |  |  |  | 1 | No_Viability_Data
NP-02403 | Himadri_M1 | Safety | MSN@SiNPs@TMPyP-FA | Silica | Inorganic |  | mesoporous silica nanoparticles co-loaded with TMPyP porphyrin and silicon nanoparticles; surface functionalized with folic acid | Spherical | 88 |  |  | -25 |  | Folic acid tethering |  | 0.1 | 100 | 0.1–100 μg/mL, 27 J cm⁻2 at 655 nm |  | 90 |  | 37 | HT-29 |  | 50 | 80 µg mL⁻1 (MCF-7); 90 µg mL⁻1 (A549) |  |  |  | Porphyrin-mediated singlet oxygen |  |  | Non-toxic in dark; phototoxic under irradiation | Non-toxic | High | 3 |  | https://onlinelibrary.wiley.com/doi/epdf/10.1111/php.13802 |  |  |  | 1 | Consistent
NP-02404 | Himadri_M1 | Safety | MSN-Ce6-FA | Silica | Inorganic |  | Mesoporous silica nanoparticles (150–180 nm) covalently anchored with chlorin e6 and folic acid | Spherical | 150 |  |  | -25 |  | Covalent Ce6, folic acid tethering |  | 60 | 60 | 60 J cm⁻2 (670 nm) |  | 48 |  | 37 | HT-29 |  | 50 | 2 µM |  |  |  | Singlet oxygen (Ce^ mediated) |  |  | Non-toxic in dark; phototoxic under irradiation | Non-toxic | High | 3 |  | https://onlinelibrary.wiley.com/doi/epdf/10.1111/php.13802 |  |  |  | 1 | Consistent
NP-02405 | Himadri_M1 | Safety | Silica (SiO2) | Silica | Inorganic |  | Silicon dioxide (SiO2), amorphous silica nanoparticles |  | 20 |  |  | -25 |  | Unmodified (bare silica surface) |  | 100 | 100 | 100, 200, 400, 600, 800, 1000 µg/mL |  | 48 |  | 37 | HeLa |  | 3 | [7 empty] | Toxic to tumor cells; non-toxic to REF normal cells | Non-toxic | Medium | 3 |  | https://journalofbabylon.com/index.php/JUBPAS/article/download/1495/1205 |  |  |  |  | Conflict_LowViability_Safe
NP-02406 | Himadri_M1 | Safety | Silica (SiO2) | Silica | Inorganic |  | Silica nanoparticles (TEOS) modified with N-diazeniumdiolated AHAP3 (primary amine silane) | Spherical | 161 |  |  | -25 |  | N-diazeniumdiolate NO donor groups on AHAP3-modified silica |  | 13 | 1000 | 13-1000 µg/mL |  | 72 | 7.4 | 37 | SK-OV-3 |  |  | 120 µg/mL (control AHAP3); NO-releasing variant lower but exact IC50 not numerically stated | [6 empty] | Cytotoxic to ovarian cancer cells | TOXIC | Medium | 3 |  | 10.1021/mp9002865. |  |  |  | 1 | No_Viability_Data
NP-02407 | Himadri_M1 | Safety | Silica (SiO2) | Silica | Inorganic |  | Amorphous silica nanoparticles synthesized by sol–gel co-condensation of TEOS and N-diazeniumdiolate-modified MAP3 aminosilane | Spherical | 90 |  |  | -25 |  | Secondary amine MAP3 with N-diazeniumdiolate nitric oxide donor |  | 13 | 1000 | 13–1000 µg/mL |  | 72 | 7.4 | 37 | SK-OV-3 |  |  | 60–100 µg/mL (cell-line dependent) |  |  |  | Reactive nitrogen species implicated (narrative) | Sustained NO release; t1/2 ≈ 7 min (PBS, pH 7.4, 37 °C) |  | Cytotoxic to tumor and normal ovarian cells | TOXIC | Medium | 3 |  | 10.1021/mp9002865. |  |  |  | 1 | No_Viability_Data
NP-02408 | Himadri_M1 | Safety | Silica (SiO2) | Silica | Inorganic |  | Amorphous silica nanoparticles synthesized by sol–gel co-condensation of TEOS and N-diazeniumdiolate-modified MAP3 aminosilane | Spherical | 350 |  |  | -25 |  | Secondary amine MAP3 with N-diazeniumdiolate nitric oxide donor |  | 13 | 1000 | 13–1000 µg/mL |  | 72 |  | 37 | SK-OV-3 |  |  | 30–220 µg/mL (cell-line dependent) |  |  |  | Reactive nitrogen species involved in apoptosis | Total NO release up to 12.52 µmol/mg (PBS, pH 7.4, 37 °C) |  | Preferentially toxic to tumor and Ras-transformed cells | TOXIC | Medium | 3 |  | 10.1021/mp9002865. |  |  |  | 1 | No_Viability_Data
NP-02409 | Himadri_M1 | Safety | Silica (SiO2) | Silica | Inorganic |  | Amorphous silicon dioxide (SiO2) nanoparticles synthesized by modified Stöber method (TEOS precursor) |  |  |  |  | 7 |  | Uncoated silica surface with silanol (Si–OH) groups |  | 50 | 50 | 50, 100, 200, 500 µg/mL |  | 48 |  | 37 | HepG2 |  | 92 | [7 empty] | Non-toxic | Non-toxic | High | 3 |  | http://dx.doi.org/10.1016/j.colsurfb.2014.10.047 |  |  |  |  | Consistent
NP-02410 | Himadri_M1 | Safety | Silica (SiO2) | Silica | Inorganic |  | Silica nanoparticles coated with chitosan (0.3% w/v, pH 4.5) |  |  |  |  | -25 |  | Chitosan coating (amine-rich, cationic polymer) |  | 50 | 50 | 50, 100, 200, 500 µg/mL |  | 48 |  | 37 | HepG2 |  | 77 | [7 empty] | Low toxicity (concentration-dependent) | Non-toxic | Medium | 2 |  | http://dx.doi.org/10.1016/j.colsurfb.2014.10.047 |  |  |  |  | Consistent
NP-02411 | Himadri_M1 | Safety | Silica (SiO2) | Silica | Inorganic |  | Silica nanoparticles coated with sodium alginate (0.3% w/v, pH 4.5) |  |  |  |  | -25 |  | Alginate coating (anionic polysaccharide) |  | 50 | 50 | 50, 100, 200, 500 µg/mL |  | 48 |  | 37 | HepG2 |  | 80 | [7 empty] | Low toxicity | Non-toxic | High | 2 |  | http://dx.doi.org/10.1016/j.colsurfb.2014.10.047 |  |  |  |  | Consistent
NP-02412 | Himadri_M1 | Safety | Silica (SiO2) | Silica | Inorganic |  | Silica nanoparticles coated with polyethylene glycol (PEG 6000 or PEG 20000) |  |  |  |  | -25 |  | PEGylation (PEG 6000 or PEG 20000) |  | 50 | 50 | 50, 100, 200, 500 µg/mL |  | 48 |  | 37 | HepG2 | [9 empty] | Moderate toxic at high concentration | TOXIC | Medium | 2 |  | http://dx.doi.org/10.1016/j.colsurfb.2014.10.047 |  |  |  |  | No_Viability_Data
NP-02413 | Himadri_M1 | Safety | Silica (SiO2) | Silica | Inorganic |  | Silica nanoparticles coated with polyethylene glycol (PEG 6000 or PEG 20000) |  |  |  |  | -25 |  | PEGylation (PEG 6000 or PEG 20000) |  | 50 | 50 | 50, 100, 200, 500 µg/mL |  | 48 |  | 37 | HepG2 | [9 empty] | Non-toxic | Non-toxic | High | 2 |  | http://dx.doi.org/10.1016/j.colsurfb.2014.10.047 |  |  |  |  | No_Viability_Data
NP-02414 | Himadri_M1 | Safety | Porous Silicon Nanoparticles (PSi) | Other |  |  | Thermally carbonized porous silicon nanoparticles, amine-terminated via APTES functionalization | Porous | 177 | 177 | 0.106 | 40.6 | 301 | Amine-terminated (APTES-modified) porous silicon surface |  | 20 | 100 | 20–100 µg/mL (corresponding to MTX-equivalent experiments) |  | 48 | 7.4 | 37 | U-87 | [7 empty] | Biodegradable; surface silane hydrolysis in aqueous media |  | Low toxicity | Non-toxic | High | 4 |  | http://dx.doi.org/10.1016/j.actbio.2015.01.021 |  | Dispersed | Good | 4 | No_Viability_Data
NP-02415 | Himadri_M1 | Safety | Methotrexate–Porous Silicon Nanoparticles (MTX–PSi) | Other |  |  | Methotrexate covalently conjugated to amine-terminated thermally carbonized porous silicon nanoparticles | Porous | 200 | 200 | 0.118 | 38.5 | 301 | Covalent MTX conjugation via amide bond to amine-terminated PSi |  | 0.01 | 2 | 0.01–2 µg/mL MTX-equivalent |  | 96 | 7.4 | 37 | U-87 |  |  | 0.5 µg/mL (EA.hy926, 24 h); 1.0 µg/mL (EA.hy926, 48 h); 0.5 µg/mL (U87 MG, 24 h); 0.25 µg/mL (U87 MG, 48 h) |  |  |  |  | Sustained MTX release up to 96 h; ~40% released in first 12 h at pH 7.4 |  | Cytotoxic | TOXIC | High | 4 |  | http://dx.doi.org/10.1016/j.actbio.2015.01.021 |  | Dispersed | Good | 4 | No_Viability_Data
NP-02416 | Himadri_M1 | Safety | Sorafenib-Loaded MTX–PSi Nanoparticles | Other |  |  | Methotrexate-conjugated porous silicon nanoparticles with physically loaded sorafenib | Porous | 200 | 200 | 0.118 | 38.5 | 301 | Covalent MTX conjugation; physical sorafenib loading in pores", |  | 0.01 | 2 | MTX 0.01–2 µg/mL; sorafenib loading ~6 wt% |  | 96 | 7.4 | 37 | U-87 | [7 empty] | Sorafenib dissolution significantly enhanced vs free drug |  | Cytotoxic | TOXIC | High | 4 |  | http://dx.doi.org/10.1016/j.actbio.2015.01.021 |  | Dispersed | Good | 4 | No_Viability_Data
NP-02417 | Himadri_M1 | Safety | Silica (SiO2) | Silica | Inorganic |  | MCM-41 type mesoporous silica nanoparticles (SiO2) functionalized with APTES (amine groups) and covalently conjugated to trastuzumab (Herceptin®); optional FITC labeling | Hexagonal | 1 |  |  | -25 | 1000 | APTES amine functionalization; EDC/NHS-mediated conjugation to Herceptin |  | 0.1 | 1 | 0.1- 1 mg/ml |  | 30 | 7.4 | 37 | MDA-MB-231 | [7 empty] | Stable during insonication |  | Non lethal below 1mg/ml |  |  | 3 |  | http://dx.doi.org/10.1016/j.colsurfb.2013.10.038 |  |  |  | 5 | No_Viability_Data
NP-02418 | Himadri_M1 | Safety | Silica (SiO2) | Silica | Inorganic |  | APTES-functionalized mesoporous silica nanoparticles conjugated with Trastuzumab (Herceptin®) via EDC/NHS coupling | Hexagonal | 1 |  |  | -25 | 1000 | Covalent conjugation of Herceptin via amide linkage; FITC labeling |  | 0.1 | 1 | 50 µg/well (binding and cytotoxicity assays); 0.1–1.0 mg/mL (phantom studies) |  | 30 | 7.4 | 37 | MDA-MB-231 |  | 2 | [5 empty] | Stable during insonication |  | Targeted toxicity towards Her2+ | TOXIC | Medium | 3 |  | http://dx.doi.org/10.1016/j.colsurfb.2013.10.038 |  |  |  | 5 | Consistent
NP-02419 | Himadri_M1 | Safety | Silica (SiO2) | Silica | Inorganic |  | Mesoporous silicon dioxide (SiO2) nanoparticles synthesized via sol–gel (Stöber) method using TEOS and APTMS | Spherical | 77.9 | 77.9 |  | 24.7 |  | Amine-terminated surface (APTMS) |  | 0.5 | 0.5 | 0.5, 5, 10, 50, 100 µg/mL (as DOX-loaded formulations) |  | 2 |  | 37 | MCF-7 | [9 empty] | Low toxicity | Non-toxic | High | 4 |  | http://dx.doi.org/10.1016/j.colsurfb.2017.05.032 |  | Dispersed |  | 1 | No_Viability_Data
NP-02420 | Himadri_M1 | Safety | FA-MSNP | Silica | Inorganic |  | Amine-functionalized MSNPs conjugated with folic acid via EDC/NHS chemistry | Spherical | 78 |  |  | -25 |  | Folic acid conjugation |  | 0.5 | 100 | 0.5 - 100 µg/mL |  | 48 |  | 37 | MCF-7 |  |  | 2.5 µM (DOX-FA-MSNPs) |  |  | Apoptosis observed |  |  |  | Cytotoxic when DOX-loaded | TOXIC | High | 3 |  | http://dx.doi.org/10.1016/j.colsurfb.2017.05.032 |  |  |  | 1 | No_Viability_Data
NP-02421 | Himadri_M1 | Safety | NAG-conjugated MSNP | Silica | Inorganic |  | Amine-functionalized MSNPs conjugated with folic acid via EDC/NHS chemistry | Spherical | 78 |  |  | -25 |  | Folic acid conjugation |  | 0.5 | 100 | 0.5 - 100 µg/mL |  | 48 |  | 37 | MCF-7 |  |  | 2.5 µM (DOX-FA-MSNPs) |  |  | Apoptosis observed |  |  |  | Cytotoxic when DOX-loaded | TOXIC | High | 3 |  | http://dx.doi.org/10.1016/j.colsurfb.2017.05.032 |  |  |  | 1 | No_Viability_Data
NP-02422 | Himadri_M1 | Safety | Silica (SiO2) | Silica | Inorganic |  | Mesoporous silica nanoparticles conjugated with folic acid via EDC/NHS chemistry and loaded with doxorubicin | Spherical | 77.9 |  |  | -25 |  | Folic acid conjugation on amine-terminated MSNPs |  | 0.5 | 0.5 | 0.5, 5, 10, 50, 100 µg/mL (DOX equivalent) |  | 48 |  | 37 | MCF-7 |  | 14.57 | 2.5 µM (MDA-MB-231 cells) |  |  | Apoptosis observed (AO/EB staining) |  |  |  | Cytotoxic when DOX-loaded | TOXIC | High | 3 |  | http://dx.doi.org/10.1016/j.colsurfb.2017.05.032 |  |  |  | 1 | Consistent
NP-02423 | Himadri_M1 | Safety | DOX load NAG MSNP | Silica | Inorganic |  | Amine-functionalized MSNPs conjugated with folic acid via EDC/NHS chemistry | Spherical | 78 |  |  | -25 |  | Folic acid conjugation |  | 0.5 | 100 | 0.5 - 100 µg/mL |  | 48 |  | 37 | MCF-7 |  |  | 2.5 µM (DOX-FA-MSNPs) |  |  | Apoptosis observed |  |  |  | Cytotoxic when DOX-loaded | TOXIC | High | 3 |  | http://dx.doi.org/10.1016/j.colsurfb.2017.05.032 |  |  |  | 1 | No_Viability_Data
NP-02424 | Himadri_M1 | Safety | DOX loaded unmodified MSNP | Silica | Inorganic |  | Amine-functionalized MSNPs conjugated with folic acid via EDC/NHS chemistry | Spherical | 78 |  |  | -25 |  | Folic acid conjugation |  | 0.5 | 100 | 0.5 - 100 µg/mL |  | 48 |  | 37 | MCF-7 |  |  | 2.5 µM (DOX-FA-MSNPs) |  |  | Apoptosis observed |  |  |  | Cytotoxic when DOX-loaded | TOXIC | High | 3 |  | http://dx.doi.org/10.1016/j.colsurfb.2017.05.032 |  |  |  | 1 | No_Viability_Data
NP-02425 | Himadri_M1 | Safety | Silica (SiO2) | Silica | Inorganic |  | Hollow mesoporous silica nanospheres (SiO2) functionalized with amine groups (APTES) | Spherical | 100 |  |  | -25 | 309 | Amine functionalization (–NH2) via APTES |  | 0 | 250 | 0–250 µg/mL |  | 48 |  | 37 | A549 | [9 empty] | Non-toxic | Non-toxic | High | 2 |  | https://doi.org/10.1016/j.ejps.2023.106477 |  |  |  | 1 | No_Viability_Data
NP-02426 | Himadri_M1 | Safety | Cisplatin@N-HMSNs | Silica | Inorganic |  | Cisplatin adsorbed on amino-functionalized hollow mesoporous silica nanoparticles | Spherical | 100 |  |  | -25 | 736.7 | Amine-functionalized silica (–NH2)" |  | 0 | 250 | 0–250 µg/mL |  | 48 | 7.4 | 37 | A549 |  |  | MCF-7: 19.0 ± 4.2 µg/mL; HCT116: 20.75 ± 8.03 µg/mL; A549: 28.72 ± 10.5 µg/mL; HFF: 125.6 ± 17.2 µg/mL |  |  |  |  | Rapid release within first 6 h |  | Selectively toxic towards cancer cells | TOXIC | Medium | 2 |  | https://doi.org/10.1016/j.ejps.2023.106477 |  |  |  | 1 | No_Viability_Data
NP-02427 | Himadri_M1 | Safety | Carboplatin@N-HMSNs | Silica | Inorganic |  | Carboplatin adsorbed on amino-functionalized hollow mesoporous silica nanoparticles | Spherical | 100 |  |  | -25 | 533.8 | Amine-functionalized silica |  | 0 | 250 | 0–250 µg/mL |  | 48 |  | 37 | A549 |  |  | MCF-7: 58.7 ± 4.5 µg/mL; HCT116: 30.47 ± 9.01 µg/mL; A549: 45.78 ± 7.9 µg/mL; HFF: 141 ± 11.4 µg/mL |  |  |  |  | Most controlled release among tested drugs |  | Moderate toxic | TOXIC | Medium | 2 |  | https://doi.org/10.1016/j.ejps.2023.106477 |  |  |  | 1 | No_Viability_Data
NP-02428 | Himadri_M1 | Safety | Oxaliplatin@N-HMSNs | Silica | Inorganic |  | Oxaliplatin adsorbed on amino-functionalized hollow mesoporous silica nanoparticles | Spherical | 100 |  |  | -25 | 433.7 | Amine-functionalized silica |  | 0 | 250 | 0–250 µg/mL |  | 48 |  | 37 | A549 |  |  | MCF-7: 48.85 ± 3.3 µg/mL; HCT116: 19.28 ± 6.7 µg/mL; A549: 33.98 ± 9.3 µg/mL; HFF: 142.5 ± 14.7 µg/mL |  |  |  |  | ≈53% released |  | Selective for HCT116 |  |  | 2 |  | https://doi.org/10.1016/j.ejps.2023.106477 |  |  |  | 1 | No_Viability_Data
NP-02429 | Himadri_M1 | Safety | Oxalipalladium@N-HMSNs | Silica | Inorganic |  | Oxalipalladium complex adsorbed on amino-functionalized hollow mesoporous silica nanoparticles | Spherical | 100 |  |  | -25 | 125.6 | Amine-functionalized silica |  | 0 | 250 | 0–250 µg/mL |  | 48 |  | 37 | A549 |  |  | MCF-7: 85.4 ± 2.6 µg/mL; HCT116: 42.82 ± 13 µg/mL; A549: 82.14 ± 14.7 µg/mL; HFF: 103.0 ± 15.4 µg/mL |  |  |  |  | ≈60% released |  | Low selectivity |  |  | 2 |  | https://doi.org/10.1016/j.ejps.2023.106477 |  |  |  | 1 | No_Viability_Data
NP-02430 | Himadri_M1 | Safety | Silica (SiO2) | Silica | Inorganic |  | Mesoporous silica nanoparticles (SiO2) loaded with curcumin and surface-coated with polyethylene glycol (PEG4000) | Spherical | 184.6 | 184.6 | 0.516 | 20.8 |  | PEGylation (PEG4000) on curcumin-loaded MSNPs |  | 36 | 108 | 36–108 µg/mL (curcumin equivalent) | Repeated dosing under TCP and TRP protocols (exact mg/kg Not Reported) | 48 | 7.4 | 37 | HeLa |  | 3 | 20 µg/mL (HepG2, 24 h); 28 µg/mL (HeLa, 24 h) |  |  | Apoptotic morphology observed (cell shrinkage, rounding, contact loss) |  | ≈52% curcumin released at pH 5.5 over 192 h; ≈1% at pH 7.4 |  | Non-toxic to normal cells, highly toxic to cancer cells | Non-toxic | Medium | 4 |  | https://doi.org/10.1016/j.micromeso.2019.06.002 |  | Dispersed | Poor | 1 | Conflict_LowViability_Safe
NP-02431 | Himadri_M1 | Safety | Silica (SiO2) | Silica | Inorganic |  | Mesoporous silicon dioxide (SiO2) nanoparticles synthesized using CTAB templating and TEOS precursor | Spherical | 53.2 | 53.2 | 0.126 | -25 |  |  |  | 16 | 16 | Up to 16 µg/mL (biocompatibility testing) |  | 72 |  | 37 | L929 |  | 80 | [7 empty] | Non-toxic | Non-toxic | High | 3 |  | https://doi.org/10.1016/j.jddst.2021.102535 |  | Dispersed | Good | 1 | Consistent
NP-02432 | Himadri_M1 | Safety | Silica (SiO2) | Silica | Inorganic |  | Mesoporous silica nanoparticles functionalized with APTES and conjugated with folic acid via EDC/NHS chemistry | Spherical | 64.9 | 64.9 | 0.156 | 11.2 |  | Folic acid conjugation on amine-terminated silica surface |  | 16 | 16 | Up to 16 µg/mL |  | 48 |  | 37 | L929 |  | 90 | [7 empty] | Non-toxic | Non-toxic | High | 4 |  | https://doi.org/10.1016/j.jddst.2021.102535 |  | Dispersed | Good | 1 | Consistent
NP-02433 | Himadri_M1 | Safety | Silica (SiO2) | Silica | Inorganic |  | Doxorubicin hydrochloride physically loaded into mesoporous silica nanoparticles | Spherical | 53.2 | 53.2 | 0.126 | -25 |  |  |  | 250 | 250 | Equivalent to 250, 500, 750 nM DOX |  | 72 | 7.4 | 37 | L929 |  | 72 | Lower than free DOX (exact value Not Reported) |  |  |  |  | <20% at pH 7.4 (24 h); ~45% at pH 5.5 (24 h) |  | Cytotoxic to breast cancer cells | TOXIC | High | 3 |  | https://doi.org/10.1016/j.jddst.2021.102535 |  | Dispersed | Good | 1 | Conflict_HighViability_TOXIC
NP-02434 | Himadri_M1 | Safety | Silica (SiO2) | Silica | Inorganic |  | Doxorubicin-loaded mesoporous silica nanoparticles conjugated with folic acid | Spherical | 64.9 | 64.9 | 0.156 | 11.2 |  | Folic acid targeting ligand |  | 250 | 250 | 250, 500, 750 nM DOX-equivalent |  | 72 | 7.4 | 37 | L929 |  | 72 | Free DOX IC50 (72 h): 324 nM (T47-D), 493 nM (ZR-75-1) |  |  |  |  | ~45% release at pH 5.5 (24 h) |  | Highly Cytotoxic to breast cancer cells | TOXIC | High | 4 |  | https://doi.org/10.1016/j.jddst.2021.102535 |  | Dispersed | Good | 1 | Conflict_HighViability_TOXIC
NP-02435 | Himadri_M1 | Safety | Silica (SiO2) | Silica | Inorganic |  | Crystalline silicon dioxide (SiO2), quartz polymorph | Spherical |  |  |  | -25 |  | Unmodified crystalline silica surface |  | 0.156 | 10 | 10 µg/mL (standard exposure); 0.156–10 mg/mL for MTT assays |  | 48 |  | 37 | H1299, NL20, NE083, H358, H292, HCT116 (+), HCT116 (-) | [6 empty] | Strong intracellular ROS generation observed |  |  | Genotoxic in p53 deficient cells, ROS mediated toxicity | TOXIC | Medium | 2 |  | http://dx.doi.org/10.1016/j.biomaterials.2012.06.073 |  |  |  | 1 | No_Viability_Data
NP-02436 | Himadri_M1 | Safety | Silica (SiO2) | Silica | Inorganic |  | Amorphous silicon dioxide (SiO2) synthesized via Stöber method | Spherical | 50 |  |  | -25 |  | Unmodified amorphous silica surface |  | 10 | 10 | 10 µg/mL standard; up to 10 mg/mL for MTT assay |  | 48 |  | 37 | H1299, NL20, NE083, H358, H292, HCT116 (+), HCT116 (-) | [6 empty] | No significant ROS increase |  |  | No genotoxicity, benign in both p53 and proficient cells | TOXIC | Medium | 3 |  | http://dx.doi.org/10.1016/j.biomaterials.2012.06.073 |  |  |  | 1 | No_Viability_Data
NP-02437 | Himadri_M1 | Safety | Non functionalised mesoporaous NP | Silica | Inorganic |  | Mesoporous silicon dioxide (SiO2) nanoparticles including MCM-41-type MSNs, large-pore MSNs (LP-MSNs), supported lipid bilayer coated MSNs (SLB@MSNs), and organo-functionalized variants (NH2, SH, N3, PEG, folate, photosensitizers) | Spherical | 50 |  |  | -25 | [9 empty] | 37 | HeLa | [5 empty] | Endosomal membrane rupture observed (qualitative, photoactivated systems) | Singlet oxygen generation via photosensitizers (qualitative) |  |  | No cytotoxic affect | TOXIC | Medium | 1 |  | https://pubs.acs.org/doi/10.1021/ar600032u |  |  |  | 1 | No_Viability_Data
NP-02438 | Himadri_M1 | Safety | CdS-MSN | Silica | Inorganic |  | Mesoporous silicon dioxide (SiO2) nanoparticles including MCM-41-type MSNs, large-pore MSNs (LP-MSNs), supported lipid bilayer coated MSNs (SLB@MSNs), and organo-functionalized variants (NH2, SH, N3, PEG, folate, photosensitizers) | Spherical | 2 |  |  | -25 |  | PEGylation, folic acid, epidermal growth factor, photosensitizers (PpIX, AlPcS2a), pH-responsive polymers (PVP), supported lipid bilayers | [5 empty] | 24 |  | 37 | Neuron free astrocytes type-1 | [5 empty] | Endosomal membrane rupture observed (qualitative, photoactivated systems) | Singlet oxygen generation via photosensitizers (qualitative) |  |  | Biocompatible | Non-toxic | High | 2 |  | https://pubs.acs.org/doi/10.1021/ar600032u |  |  |  | 1 | No_Viability_Data
NP-02439 | Himadri_M1 | Safety | Magnet-MSN | Silica | Inorganic |  | Mesoporous silicon dioxide (SiO2) nanoparticles including MCM-41-type MSNs, large-pore MSNs (LP-MSNs), supported lipid bilayer coated MSNs (SLB@MSNs), and organo-functionalized variants (NH2, SH, N3, PEG, folate, photosensitizers) | Spherical | 50 |  |  | -25 |  | PEGylation, folic acid, epidermal growth factor, photosensitizers (PpIX, AlPcS2a), pH-responsive polymers (PVP), supported lipid bilayers | [5 empty] | 96 |  | 37 | HeLa | [5 empty] | Endosomal membrane rupture observed (qualitative, photoactivated systems) | Singlet oxygen generation via photosensitizers (qualitative) |  |  | Biocompatible in HeLA | Non-toxic | Medium | 2 |  | https://pubs.acs.org/doi/10.1021/ar600032u |  |  |  | 1 | No_Viability_Data
NP-02440 | Himadri_M1 | Safety | G2-MSN | Silica | Inorganic |  | Mesoporous silicon dioxide (SiO2) nanoparticles including MCM-41-type MSNs, large-pore MSNs (LP-MSNs), supported lipid bilayer coated MSNs (SLB@MSNs), and organo-functionalized variants (NH2, SH, N3, PEG, folate, photosensitizers) | Spherical | 50 |  |  | -25 |  | PEGylation, folic acid, epidermal growth factor, photosensitizers (PpIX, AlPcS2a), pH-responsive polymers (PVP), supported lipid bilayers | [5 empty] | 48 |  | 37 | CHO | [5 empty] | Endosomal membrane rupture observed (qualitative, photoactivated systems) | Singlet oxygen generation via photosensitizers (qualitative) |  |  | Non-toxic | Non-toxic | High | 2 |  | https://pubs.acs.org/doi/10.1021/ar600032u |  |  |  | 1 | No_Viability_Data
NP-02441 | Himadri_M1 | Safety | MSN | Silica | Inorganic |  | Mesoporous silica | Spherical | 100 | 130.6 | 0.086 | -25 | 1542 | [6 empty] | 48 | 7.4 | 37 | MCF-7 | [12 empty] | 2 |  | https://doi.org/10.1016/j.colsurfb.2018.12.038 |  | Dispersed | Good | 1 | No_Viability_Data
NP-02442 | Himadri_M1 | Safety | DOX/MSN | Silica | Inorganic |  | Mesoporous silica nanoparticle core (SiO2) loaded with doxorubicin | Spherical | 100 |  |  | -25 | 1046 | DOX loaded eletrostatic interaction and hydrogen bonding |  | 0 | 16 | 0–16 µg/mL (DOX equivalent) |  | 48 | 7.4 | 37 | MCF-7 |  | 2 |  |  |  | Induced apoptosis |  | ≈70% DOX released at pH 5.0 (48 h); 2.7% at pH 7.4 | 41 | Cytotoxic to LNCaP-AI cells | TOXIC | Medium | 3 |  | https://doi.org/10.1016/j.colsurfb.2018.12.038 |  |  |  | 1 | Consistent
NP-02443 | Himadri_M1 | Safety | DOX/MSN@CaCO3 | Silica | Inorganic |  | Mesoporous silica nanoparticle core (SiO2) loaded with doxorubicin, coated with CaCO3 gate keeper | Spherical | 130.6 |  | 0.159 | -19.8 |  | CaCO3 inorganic gatekeeper; cancer cell membrane camouflage |  | 0 | 16 | 0–16 µg/mL (DOX equivalent) | 5 mg/kg (DOX equivalent, intravenous) | 48 | 7.4 | 37 | MCF-7 |  | 55 |  |  |  | Apoptosis and necrosis observed via Annexin V-FITC/PI assay |  | ≈70% DOX released at pH 5.0 (48 h); 2.7% at pH 7.4 |  | Cytotoxic to Prostate cancer | TOXIC | Medium | 4 |  | https://doi.org/10.1016/j.colsurfb.2018.12.038 |  |  | Good | 1 | Consistent | 5
NP-02444 | Himadri_M1 | Safety | DOX/MSN@CaCO3@CM | Silica | Inorganic |  | Mesoporous silica nanoparticle core (SiO2) loaded with doxorubicin, coated with CaCO3 pH-sensitive gatekeeper and cloaked with prostate cancer cell membrane | Core-Shell | 154 | 154.1 | 0.233 | -9.6 |  | CaCO3 inorganic gatekeeper; cancer cell membrane camouflage |  | 0 | 16 | 0–16 µg/mL (DOX equivalent) |  | 48 | 7.4 | 37 | MCF-7 |  | 55 |  |  |  | Apoptosis and necrosis observed via Annexin V-FITC/PI assay |  | ≈70% DOX released at pH 5.0 (48 h); 2.7% at pH 7.4 |  |  |  |  | 4 |  | https://doi.org/10.1016/j.colsurfb.2018.12.038 |  | Dispersed | Good | 7 | No_Viability_Data
NP-02445 | Himadri_M1 | Safety | Silica (SiO2) | Silica | Inorganic |  | Amorphous silica nanoparticles (SiO2) surface-functionalized with trihydroxysilylpropyl carboxylate (THSC) groups and covalently conjugated camptothecin via ester bond at 20-OH position | Spherical | 10 | 102.2 | 0.067 | -16.2 | 578 | Carboxylated silica surface (THSC) with covalently bound camptothecin |  | 0.025 | 2.5 | 0.025–2.5 µg/mL (CPT equivalents, 72 h) | 0.4–0.8 mg CPT equivalent/kg (intravenous) | 72 | 2 |  | HeLa |  |  | HeLa: 0.014 µg/mL; HT-29.Fluc: 0.006 µg/mL; HCT-116: 0.120 µg/mL; U87-MG: 0.144 µg/mL |  |  |  |  | Less than 4% CPT released at pH 7.4 (3 h); <9% released in human serum (24 h) |  | High | TOXIC | High | 4 |  | 10.1016/j.jconrel.2011.06.039 |  | Dispersed | Good | 1 | No_Viability_Data
NP-02446 | Himadri_M1 | Safety | Silica (SiO2) | Silica | Inorganic |  | Paclitaxel-loaded MUC-1 aptamer–tethered degradable mesoporous silica nanoparticles (PTX-DMSNPs-PEG-MUC-1) | Spherical | 72.07 | 72.07 |  | 27.5 |  | PEG linker and MUC-1 aptamer conjugation; tetrasulfide-doped silica framework |  | 5 | 5 | 5, 25, 50, 75, 100 nM paclitaxel |  | 48 | 7.4 |  | OVCAR-3; PA-1 |  |  | OVCAR-3: 25.66 nM; PA-1: 42.93 nM (paclitaxel-loaded targeted DMSNPs) |  |  | Apoptotic membrane damage observed (AO/EB staining and Annexin V-FITC/PI) |  | Nanoparticle degradation observed within 5–15 days in presence of 10 mM GSH |  | High | TOXIC | High | 4 |  | https://doi.org/10.1016/j.xphs.2023.01.011 |  | Dispersed |  | 1 | No_Viability_Data
NP-02447 | Himadri_M1 | Safety | Silica (SiO2) | Silica | Inorganic |  | MCM-41 type mesoporous silica nanoparticles coated with crosslinked gelatin shell and surface-grafted folic acid, loaded with topotecan hydrochloride | Spherical | 170 | 190 |  | -14 | 1116 | Crosslinked gelatin coating and folic acid grafting on silica surface |  | 20 | 20 | Nanoparticles: 20, 50, 100 µg/mL; Topotecan: 2.5 and 10 µg/mL |  | 48 | 5.3 | 37 | MC3T3-E1; LNCaP |  | 99 | [7 empty] | Moderate (selective toxicity toward LNCaP at 72 h) | TOXIC | Medium | 4 |  | https://pubs.rsc.org/en/content/articlelanding/2016/ra/c6ra07763c |  | Dispersed |  | 1 | Conflict_HighViability_TOXIC
NP-02448 | Himadri_M1 | Safety | Silica (SiO2) | Silica | Inorganic |  | Mesoporous silica (SiO2) nanoparticles with diverse pore structures (MCM-41, SBA-15, hollow MSNs, wormhole MSNs) and various surface functionalizations | Spherical | 50 |  |  | -25 | 700 | PEGylation, folic acid, chitosan, hyaluronic acid, peptides, antibodies, polymers, lipid bilayers | [8 empty] | Reveiw paper cell type not mentioned | [12 empty] | 1 |  | https://doi.org/10.1016/j.drudis.2020.06.006 |  |  |  | 1 | No_Viability_Data
NP-02449 | Himadri_M1 | Safety | Silica (SiO2) | Silica | Inorganic |  | MCM-48 type mesoporous silica nanoparticles (SiO2) loaded with resveratrol via rotary evaporation | Spherical | 150 | 191 | 0.06 | -28.2 | 1100 | Unfunctionalized mesoporous silica; resveratrol physically encapsulated in pores |  | 100 | 100 | 100, 200, 400 µM resveratrol equivalents |  | 48 |  | 37 | HT-29 | [5 empty] | Apoptosis-associated membrane damage inferred via PARP cleavage and cIAP1 downregulation |  | 36.9% RES released at 30 min; 64.7% at 24 h (PBS, pH 7.4) |  | Moderate toxicity | TOXIC | Medium | 4 |  | https://europepmc.org/article/med/27060664#:~:text=Here%20we%20show%20that%20encapsulating,excellent%20encapsulation%20efficiency%20(100%25). |  | Dispersed | Good | 1 | No_Viability_Data
NP-02450 | Himadri_M1 | Safety | Silica (SiO2) | Silica | Inorganic |  | Mesoporous silica nanoparticles (SiO2) synthesized from TEOS using CTAB template, loaded with doxorubicin via electrostatic adsorption | Spherical | 80 | 100 | 0.206 | -25 | 1086 | Uncoated mesoporous silica surface |  | 200 | 200 | Doxorubicin equivalent concentrations up to 200 µg/mL |  | 48 | 7.4 | 37 | SKBr-3 |  | 65 | [5 empty] | 48% Dox release at pH 7.4 and 70% at pH 5.5 after 72 h |  | Moderate | TOXIC | Medium | 3 |  | https://doi.org/10.1016/j.ejpb.2021.04.020 |  | Dispersed | Good | 1 | Consistent
NP-02451 | Himadri_M1 | Safety | Silica (SiO2) | Silica | Inorganic |  | Mesoporous silica nanoparticles coated with cationic liposomes composed of DPPC, cholesterol, and DOTAP, loaded with doxorubicin | Spherical | 90 | 120 | 0.29 | -25 |  | Cationic lipid coating (DPPC:Cholesterol:DOTAP, 85:12:3) |  | 200 | 200 | Doxorubicin equivalent concentrations up to 200 µg/mL |  | 72 |  | 37 | MCF-7 |  | 75 | [5 empty] | 24% Dox release at pH 7.4 and 48% at pH 5.5 after 72 h |  | Moderate toxicity (~40% viability at 50 µg/mL, 24 h) | TOXIC | Medium | 3 |  | https://doi.org/10.1016/j.ejpb.2021.04.020 |  | Dispersed | Good | 1 | Conflict_HighViability_TOXIC
NP-02452 | Himadri_M1 | Safety | Silica (SiO2) | Silica | Inorganic |  | Mesoporous silica nanoparticles (SiO2) with trimethylammonium (TA) groups in the framework, surface-modified with aldehyde and hydrazone-linked carboxylate groups, coordinated with hydroxo-substituted cisplatin | Spherical | 60 |  |  | 5.1 | 1200 | Trimethylammonium groups in framework; aldehyde-modified surface; hydrazone-linked carboxylate groups coordinating cisplatin |  | 3.125 | 1600 | 3.125–1600 µg/mL (nanoparticles); cisplatin-equivalent doses 5.1–20.5 µg/mL |  | 24 | 5 | 37 | HT-29 |  | 100 |  |  |  | No necrotic membrane damage observed; apoptosis without cell lysis reported |  | pH-sensitive hydrazone bond hydrolyzed at pH 5.0 within 12 h |  | High toxicity (~100% growth inhibition at 40 µg/mL, 24 h) | TOXIC | High | 4 |  | https://www.sciencedirect.com/science/article/abs/pii/S0378517312002670?via%3Dihub |  |  |  | 1 | Conflict_HighViability_TOXIC
NP-02453 | Himadri_M1 | Safety | Oxidized silicon nanoparticles (SiNPs) | Other |  |  | Ultrasmall oxidized silicon nanoparticles with amorphous SiOx shell (x < 2), uncapped surface | Other | 1 |  |  |  |  | Oxidized silicon surface (SiOx), uncapped | 3.06 | 0.1 | 0.1 | 0.1 mg Si/mL" |  | 72 |  | 37 | MCF-7 | [5 empty] | DNA damage-associated apoptosis observed; membrane lipid peroxidation increased | ROS increased by ~23% (MCF-7) and ~10% (3T3) without irradiation; negligible radiosensitization |  |  | Low toxicity (70% viability MCF-7 at 0.1 mg/mL, 72 h; 95% in 3T3) | Non-toxic | Medium | 3 |  | http://dx.doi.Org/l0.1016/j.bbrc.2013.03.042 |  |  |  | 0 | No_Viability_Data
NP-02454 | Himadri_M1 | Safety | Aminosilanized oxidized silicon nanoparticles (NH2-SiNPs) | Other |  |  | Ultrasmall oxidized silicon nanoparticles functionalized with aminopropyltriethoxysilane (APTES) | Other | 1 |  |  |  |  | Aminosilane (NH2) surface groups | 3.06 | 0.1 | 0.1 | 0.1 mg Si/mL |  | 72 |  | 37 | MCF-7 | [5 empty] | Significant mitochondrial membrane lipid peroxidation (MDA increased to ~200%) | ROS increased to 180% (MCF-7) and 120% (3T3) after X-ray irradiation |  |  | Low toxicity (70% viability MCF-7 at 0.1 mg/mL, 72 h; 95% in 3T3) | Non-toxic | Medium | 3 |  | http://dx.doi.Org/l0.1016/j.bbrc.2013.03.042 |  |  |  | 0 | No_Viability_Data
NP-02455 | Himadri_M1 | Safety | MSN-PEI-PEG-EPI | Silica | Inorganic |  | Mesoporous silica nanoparticles functionalized with phosphonate, polyethyleneimine (PEI), and polyethylene glycol (PEG), loaded with epirubicin hydrochloride | Spherical | 123.8 | 123.8 |  | 9.9 |  | Phosphonate + PEI–PEG copolymer |  | 0.0025 | 5 | 0.0025–5 µg/mL | 9 mg/kg (intravenous) | 48 | 5.5 | 37 | MCF-7 |  | 50 | 1.047 µg/mL (48 h) | [6 empty] | High toxicity (IC50 = 1.047 µg/mL at 48 h | TOXIC | High | 4 |  | http://dx.doi.org/10.1016/j.ejpb.2014.12.009 |  | Dispersed |  | 1 | Consistent | 9
NP-02456 | Himadri_M1 | Safety | Gold Nanoparticles (Au) | Gold | Inorganic |  | Rod-like gold nanoparticles synthesized using CTAB as surfactant | Other | 40 |  |  | 34.2 |  | CTAB-coated gold surface |  | 1.56 | 200 | 1.56–200 µg/mL |  | 72 |  | 37 | MCF-7 | [5 empty] | Mitochondrial membrane potential loss and apoptosis-associated membrane damage | Highest ROS generation among tested nanoparticles |  |  | High toxicity (strong dose-dependent cytotoxicity at low µg/mL range) | TOXIC | High | 4 |  | https://www.tandfonline.com/doi/full/10.2147/IJN.S90887 |  |  |  | 0 | No_Viability_Data
NP-02457 | Himadri_M1 | Safety | Silica (SiO2) | Gold | Inorganic |  | Gold nanorod core coated with mesoporous silica shell | Porous | 80 |  |  | 14.7 |  | mesoporous silica coating |  | 1.56 | 200 | 1.56–200 µg/mL |  | 72 |  | 37 | MCF-7 | [5 empty] | Loss of mitochondrial membrane potential and apoptosis | Intermediate ROS generation |  |  | Moderate toxicity | TOXIC | Medium | 4 |  | https://www.tandfonline.com/doi/full/10.2147/IJN.S90887 |  |  |  | 4 | No_Viability_Data
NP-02458 | Himadri_M1 | Safety | Silica (SiO2) | Gold | Inorganic |  | Asymmetric Janus gold nanorod partially coated with mesoporous silica | Nanorod | 200 |  |  | 2.1 |  | Partial mesoporous silica coating (Janus structure |  | 1.56 | 200 | 1.56–200 µg/mL |  | 72 |  | 37 | MCF-7 | [5 empty] | Mild mitochondrial membrane potential loss | Lowest ROS generation |  |  | Low toxicity | Non-toxic | High | 4 |  | https://www.tandfonline.com/doi/full/10.2147/IJN.S90887 |  |  |  | 2 | No_Viability_Data
NP-02459 | Himadri_M1 | Safety | Silica (SiO2) | Silica | Inorganic |  | Mesoporous silica nanoparticles (MSNs) functionalized with CAPN2-cleavable peptide linker and avidin-biotin gatekeeper, loaded with paclitaxel | Spherical | 235.1 | 235.1 | 0.29 | 25.5 |  | PEG4-N3 functionalization with biotinylated CAPN2-cleavable peptide linker, avidin-capped |  | 1.56 | 12.5 | 1.56–12.5 µM paclitaxel equivalent | 50 mg/kg paclitaxel-loaded MSNs (IV injection) | 48 |  | 37 | PANC-1 |  | 20 |  |  |  | Not directly reported (cytotoxicity via apoptosis) |  | Protease-triggered intracellular drug release |  | High toxicity | TOXIC | High | 4 |  | https://www.sciencedirect.com/science/article/pii/S0304383524002386 |  | Dispersed | Good | 1 | Consistent | 50
NP-02460 | Himadri_M1 | Safety | Silica (SiO2) | Silica | Inorganic |  | Mesoporous silica nanoparticles functionalized with DPP3-cleavable peptide linker and avidin-biotin gatekeeper, loaded with paclitaxel | Spherical | 285.2 | 285.2 | 0.47 | 22.9 |  | PEG4-N3 functionalization with biotinylated DPP3-cleavable peptide linker, avidin-capped |  | 1.56 | 12.5 | 1.56–12.5 µM paclitaxel equivalent | 50 mg/kg paclitaxel-loaded MSNs (IV injection) | 48 |  | 37 | PANC-1 |  | 30 |  |  |  | Not directly reported (cytotoxicity via apoptosis) |  | Protease-triggered intracellular drug release (less efficient than CAPN2) |  | Moderate | TOXIC | Medium | 4 |  | https://www.sciencedirect.com/science/article/pii/S0304383524002386 |  | Dispersed | Acceptable | 1 | Consistent | 50
NP-02461 | Himadri_M1 | Safety | Silica (SiO2) | Silica | Inorganic |  | Mesoporous silica nanoparticles functionalized with BACE2-cleavable peptide linker and avidin-biotin gatekeeper, loaded with paclitaxel | Spherical | 240.6 | 240.6 | 0.35 | 26.9 |  | PEG4-N3 functionalization with biotinylated BACE2-cleavable peptide linker, avidin-capped |  | 200 | 200 | Up to 200 µM paclitaxel equivalent | 50 mg/kg (no antitumor efficacy) | 48 |  | 37 | PANC-1 |  | 60 | Not achieved |  |  |  |  | poor protease cleavage |  | low/non-toxic | Non-toxic | Medium | 4 |  | https://www.sciencedirect.com/science/article/pii/S0304383524002386 |  | Dispersed | Acceptable | 1 | Consistent | 50
NP-02462 | Himadri_M1 | Safety | RMSN-D | Silica | Inorganic |  | Mesoporous silica nanoparticles synthesized from rice husk–derived biogenic silica | Spherical | 41.8 | 41.8 |  | -25 | 950.76 |  |  | 0.4 | 200 | 0.4–200 µg mL−1 (blank); 0.08–20 µg mL−1 (Dox equivalent) |  | 72 |  | 37 | HFF-2 |  | 90 | [7 empty] | Low toxicity (blank particles) (>90% viability up to 400 µg/mL) | Non-toxic | Medium | 3 |  | https://www.sciencedirect.com/science/article/abs/pii/S0927775721005884 |  | Dispersed |  | 1 | Consistent
NP-02463 | Himadri_M1 | Safety | RMSN-DAN | Silica | Inorganic |  | Rice husk–derived mesoporous silica nanoparticles grafted with poly(N-isopropylacrylamide-co-acrylic acid) | Spherical | 34.01 | 34.01 |  | -25 |  | Poly(NIPAAm-co-AA) grafted polymer shell |  | 0.08 | 20 | 0.08–20 µg mL−1 (Dox equivalent); 0.4–200 µg mL−1 (blank) |  | 72 | 5.4 | 37 | MCF-7 |  | 100 | Derived from MTT assay (numerical value not explicitly reported) |  |  | Apoptosis-associated nuclear fragmentation observed |  | Stimuli-responsive controlled release |  | Blank: Non-toxic (~100% viability), Drug-loaded: Moderate toxicity (similar to free Dox) | Non-toxic | Medium | 3 |  | https://www.sciencedirect.com/science/article/abs/pii/S0927775721005884 |  | Dispersed |  | 1 | Consistent
NP-02464 | Himadri_M1 | Safety | Silica (SiO2) | Silica | Inorganic |  | Mesoporous silica nanoparticles with propylamine surface functionalization; DyLight fluorophore-conjugated for tracking | Spherical | 200 |  |  | -34 |  | Propylamine-functionalized silica; DyLight 488/594/633 fluorophore conjugation |  | 10 | 100 | 10–100 µg/mL | 150–250 µg per mouse (intravenous) |  |  | 37 | A549 | [9 empty] | toxicity endpoints not primary focus | TOXIC | Medium | 3 |  | https://www.mdpi.com/2072-6694/12/10/2892 |  |  |  | 1 | No_Viability_Data
NP-02465 | Himadri_M1 | Safety | MSN_CurNQ | Silica | Inorganic |  | Mesoporous silica nanoparticles loaded with a curcumin–naphthoquinone conjugate (CurNQ) | Other | 108 | 108 | 0.15 | -42 | 30.0883 | CurNQ physically impregnated into mesoporous silica pores |  | 200 | 400 | 200–400 ng/mL |  | 72 | 7.4 | 37 | MCF-7 |  | 50 | [5 empty] | 31.5% release at pH 7.4; 57% release at pH 6.8 after 96 h |  | High toxicity | TOXIC | High | 4 |  | https://www.frontiersin.org/journals/molecular-biosciences/articles/10.3389/fmolb.2021.670792/full |  | Dispersed | Good | 0 | Consistent
NP-02466 | Himadri_M1 | Safety | MSNs | Silica | Inorganic |  | Mesoporous silica nanoparticles synthesized using CTAB and TEOS | Spherical | 56.3 |  |  | -24.2 | 816 | Silanol-rich silica surface (no organic functionalization) |  | 0 | 250 | 0–250 µg/mL |  | 72 |  | 37 | MCF-7 |  | 90 | [7 empty] | Non-toxic / Low toxicity (>90% viability up to 250 µg/mL | Non-toxic | Medium | 4 |  | https://www.mdpi.com/1420-3049/28/12/4776 |  |  |  | 1 | Consistent
NP-02467 | Himadri_M1 | Safety | MH-MSNs | Silica | Inorganic |  | Mesoporous silica nanoparticles loaded with morin hydrate | Spherical | 56.3 |  |  | -29.1 |  | Morin hydrate physically encapsulated via hydrogen bonding |  | 0 | 500 | 0–500 µg/mL |  | 72 | 5.2 | 37 | MCF-7 |  | 50 | A375: "977.5 µg/mL (24 h); 507.7 µg/mL (48 h); 414.0 µg/mL (72 h)", MNT-1: "1853.1 µg/mL (24 h); 582.4 µg/mL (48 h); 468.3 µg/mL (72 h)", SK-MEL-28: "818.8 µg/mL (24 h); 464.1 µg/mL (48 h); 423.3 µg/mL (72 h)" |  |  |  |  | 23.7% release at pH 5.2 (48 h); pH-dependent kinetics |  | Low toxicity (IC50 values >400 µg/mL range) | Non-toxic | Medium | 4 |  | https://www.mdpi.com/1420-3049/28/12/4776 |  |  |  | 1 | Consistent
NP-02468 | Himadri_M1 | Safety | CSMS-HP | Silica | Inorganic |  | Core–shell ordered mesoporous silica nanoparticles synthesized using dual surfactants (Pluronic F127 and CTAB | Hexagonal | 220 | 225 |  | -40.1 | 898.6 | Bare calcined silica surface (aminated only for FITC labeling) |  | 10 | 300 | 10–300 µg mL−1 |  | 24 | 5.4 | 37 | PC3 (prostate cancer) cell lines |  | 80 | 12.5 µg mL−1 (CSMS equivalent, 24 h) |  |  | Not directly reported (cell death associated with oxidative stress) | Significant free radical production for CBZ-loaded CSMS-HP | Biodegradation observed within 10 days |  | Non-toxic / Low toxicity (>80% viability up to 300 µg/mL), CBZ-loaded: Moderate toxicity (~40–50% viability at 12.5 µg/mL, 24 h) | Non-toxic | Medium | 4 |  | https://onlinelibrary.wiley.com/doi/epdf/10.1002/smll.202303269 |  | Dispersed |  | 5 | Consistent
NP-02469 | Himadri_M1 | Safety | CSMS-S | Silica | Inorganic |  | Core–shell ordered mesoporous silica nanoparticles synthesized using F127 and CTAB with ethanol-induced spherical morphology | Spherical | 200 | 260 |  | -40.1 |  | Bare calcined silica surface |  | 10 | 300 | 10–300 µg mL−1 |  | 24 |  | 37 | PC3 (prostate cancer) cell lines |  | 80 | 12.5 µg mL−1 (CSMS equivalent, 24 h) |  |  |  | Moderate free radical generation when CBZ-loaded | Slower biodegradation than CSMS-HP |  | Bare: Non-toxic / Low toxicity, CBZ-loaded: Moderate toxicity | Non-toxic | Medium | 4 |  | https://onlinelibrary.wiley.com/doi/epdf/10.1002/smll.202303269 |  | Dispersed |  | 1 | Consistent
NP-02470 | Himadri_M1 | Safety | CBZ@CSMS-HP | Silica | Inorganic |  | Cabazitaxel loaded into hexagonal-prism core–shell mesoporous silica nanoparticles | Hexagonal | 220 | 260 |  | -40.1 |  | Physical adsorption of cabazitaxel |  | 12.5 | 100 | 12.5–100 µg mL−1 |  | 24 |  | 37 | PC3 (prostate cancer) cell lines |  | 40 | 12.5 µg mL−1 (CSMS equivalent) |  |  | Associated with oxidative stress-mediated apoptosis | Highest free radical production among tested groups | ≈25% CBZ released in 72 h at pH 5.4 |  | Moderate toxicity | TOXIC | Medium | 4 |  | https://onlinelibrary.wiley.com/doi/epdf/10.1002/smll.202303269 |  | Dispersed |  | 5 | Consistent
NP-02471 | Himadri_M1 | Safety | DOX-loaded MSNP-PEG-Triptorelin | Silica | Inorganic |  | Mesoporous silica nanoparticles surface-functionalized with polyethylene glycol and GnRH agonist (triptorelin) and loaded with doxorubicin | Spherical | 113 | 113 |  | -24.39 |  | PEG linker conjugated with triptorelin (GnRH agonist) on MSNP surface |  | 0.01 | 10 | 0.01–10 µM DOX equivalent |  | 48 |  | 37 | MCF-7 |  | 34.6 | 0.44 µM (MCF-7, 48 h); 0.43 µM (LNCaP, 48 h) |  |  | Apoptotic membrane permeabilization observed via AO/EB and Annexin V/PI staining |  |  |  | High toxicity (IC50 ~0.44 µM at 48 h) | TOXIC | High | 4 |  | https://www.tandfonline.com/doi/full/10.2147/IJN.S184634 |  | Dispersed |  | 1 | Consistent
NP-02472 | Himadri_M1 | Safety | DOX-HPCF | Silica | Inorganic |  | Doxorubicin-loaded folic acid-functionalized hollow mesoporous silica nanoparticles coated with polydopamine and carbon quantum dots | Spherical | 187.1 | 187.1 |  | -38.8 |  | Polydopamine coating, carbon quantum dots grafting, folic acid conjugation via amide bond |  | 264 | 264 | 264.0 ± 25.8 ng/mL (DOX-HPCF); 164.5 ± 8.6 ng/mL (DOX-HPCF + NIR) | 5 mg/kg DOX equivalent (mouse model) | 48 |  | 37 |  |  | 32.5 | 264.0 ± 25.8 ng/mL (DOX-HPCF); 164.5 ± 8.6 ng/mL (DOX-HPCF + NIR) |  |  | Apoptotic membrane disruption observed via Annexin V-FITC/PI staining |  | 51.2 ± 1.8% DOX release at pH 7.4 (24 h); 73.5 ± 1.7% at pH 4.0 (24 h); 85.2 ± 2.0% at pH 4.0 with NIR |  | High toxicity | TOXIC | High | 4 |  | https://www.tandfonline.com/doi/full/10.1080/10717544.2020.1718801 |  | Dispersed |  | 1 | Consistent | 5
NP-02473 | Himadri_M1 | Safety | Silica (SiO2) | Silica | Inorganic |  | Sol–gel derived silica nanoshells doped with approximately 6% iron(III) in the silica matrix | Spherical | 100 |  |  | -25 |  | Intrinsic Fe(III) doping within silica matrix; amine functionalization only for fluorescent dye labeling |  | 50 | 50 | 50, 100, and 200 µg mL⁻¹ |  |  |  | 37 | [8 empty] | Iron removal–induced biodegradation over several weeks (qualitative) |  |  |  |  | 2 |  | https://pubs.rsc.org/en/content/articlelanding/2014/tb/c4tb01429d/unauth |  |  |  | 1 | No_Viability_Data
NP-02474 | Himadri_M1 | Safety | Silica (SiO2) | Silica | Inorganic |  | Undoped sol–gel derived silica nanoshells | Spherical | 100 |  |  | -25 |  | Amine functionalization only for fluorescent dye labeling |  | 50 | 50 | 50, 100, and 200 µg mL⁻¹ |  |  |  | 37 | [13 empty] | 2 |  | https://pubs.rsc.org/en/content/articlelanding/2014/tb/c4tb01429d/unauth |  |  |  | 1 | No_Viability_Data
NP-02475 | Himadri_M1 | Safety | USLP-NH2-PEG-TMZ-Lf | Silica | Inorganic |  | Ultrasmall large-pore mesoporous silica nanoparticles PEGylated and conjugated with lactoferrin, loaded with temozolomide | Spherical | 30 |  |  | 10 |  | APTES amination, 4-arm PEG5k COOH PEGylation, lactoferrin protein conjugation |  | 10 | 1000 | TMZ equivalent 10–1000 µM; nanoparticle dose 10–100 µg/mL | 50 mg/kg (intravenous, mouse) |  |  | 37 | [6 empty] | Apoptotic membrane externalization observed via Annexin V/7-AAD staining |  |  | 7 | High toxicity | TOXIC | High | 3 |  | https://www.sciencedirect.com/science/article/pii/S0168365923002079 |  |  |  | 1 | No_Viability_Data | 50
NP-02476 | Himadri_M1 | Safety | USLP-NH2-PEG-TMZ | Silica | Inorganic |  | Ultrasmall large-pore mesoporous silica nanoparticles PEGylated and loaded with temozolomide | Spherical | 30 |  |  | 10 |  | APTES amination and PEGylation |  | 10 | 1000 | TMZ equivalent 10–1000 µM | 50 mg/kg (intravenous, mouse) |  |  | 37 |  |  | 2 |  |  |  | Apoptosis confirmed by Annexin V/7-AAD staining |  |  |  | Moderate toxicity | TOXIC | Medium | 3 |  | https://www.sciencedirect.com/science/article/pii/S0168365923002079 |  |  |  | 1 | Consistent | 50
NP-02477 | Himadri_M1 | Safety | USLP-NH2-PEG / USLP-NH2-PEG-Lf | Silica | Inorganic |  | PEGylated ultrasmall large-pore mesoporous silica nanoparticles with or without lactoferrin | Spherical | 30 |  |  | -25 |  | PEGylation ± lactoferrin conjugation |  | 10 | 100 | 10–100 µg/mL | 50 mg/kg (intravenous, mouse) |  |  | 37 |  |  | 90 |  |  |  | Not observed |  |  |  | Non-toxic | Non-toxic | High | 2 |  | https://www.sciencedirect.com/science/article/pii/S0168365923002079 |  |  |  | 1 | Consistent | 50
NP-02478 | Himadri_M1 | Safety | Silica (SiO2) | Silica | Inorganic |  | Mesoporous silica (SiO2) nanoparticles functionalized with phosphonate groups and loaded with resveratrol | Spherical | 60 | 59.65 | 0.368 | -42.8 | 119.15 | Phosphonate (PO3−) surface groups |  | 10 | 10 | 10, 15, 20 µM resveratrol equivalent |  | 48 | 7.4 | 37 | PC3 |  | 3 | 7.15 µM (resveratrol equivalent, PC3 cells) |  |  |  |  | Silica dissolution ~70% at 50 h (buffer conditions) |  | High Toxicity | TOXIC | High | 4 |  | https://www.frontiersin.org/journals/bioengineering-and-biotechnology/articles/10.3389/fbioe.2019.00225/full |  | Dispersed | Acceptable | 1 | Consistent
NP-02479 | Himadri_M1 | Safety | Silica (SiO2) | Silica | Inorganic |  | Mesoporous silica (SiO2) nanoparticles functionalized with amine groups and loaded with resveratrol | Spherical | 60 | 156.4 | 0.344 | 11.2 | 73.92 | Amine (NH2+) surface groups |  | 10 | 10 | 10, 15, 20 µM resveratrol equivalent |  | 48 | 7.4 | 37 | PC3 |  |  | 20.45 µM (resveratrol equivalent, PC3 cells) | [6 empty] | Moderate toxicity | TOXIC | Medium | 4 |  | https://www.frontiersin.org/journals/bioengineering-and-biotechnology/articles/10.3389/fbioe.2019.00225/full |  | Dispersed | Acceptable | 1 | No_Viability_Data
NP-02480 | Himadri_M1 | Safety | Silica (SiO2) | Silica | Inorganic |  | Mesoporous silica (SiO2) nanoparticles with polyethylenimine (PEI) surface layer, folic acid targeting ligand, loaded with gamma-secretase inhibitor DAPT | Spherical | 200 |  |  | -25 |  | PEI coating with covalently conjugated folic acid |  | 1 | 5 | 10 µg/mL nanoparticles; GSI loading 1–5 wt% | 20 mg/kg nanoparticles (peritumoral or intravenous); oral GSI-MSNPs 200 mg/kg |  |  | 37 | [8 empty] | Approximately 70% silica dissolution at 50 hours in biological buffer |  |  |  |  | 2 |  | https://www.cell.com/molecular-therapy-family/molecular-therapy/fulltext/S1525-0016(16)32523-0 |  |  |  | 1 | No_Viability_Data | 200
NP-02481 | Himadri_M1 | Safety | Silica (SiO2) | Silica | Inorganic |  | Mesoporous silica nanoparticles coated with polyethylenimine, without targeting ligand or drug | Spherical | 200 |  |  | -25 |  | PEI surface coating |  | 10 | 10 | 10 µg/mL | 20 mg/kg |  |  | 37 | [6 empty] | Not observed |  | Approximately 70% silica dissolution at 50 hours |  | Non-toxic | Non-toxic | High | 2 |  | https://www.cell.com/molecular-therapy-family/molecular-therapy/fulltext/S1525-0016(16)32523-0 |  |  |  | 1 | No_Viability_Data | 20
NP-02482 | Himadri_M1 | Safety | Silica (SiO2) | Silica | Inorganic |  | Mesoporous silica (SiO2) nanoparticles functionalized with N-methylbenzimidazole stalks and β-cyclodextrin nanovalves, loaded with doxorubicin | Spherical | 100 | 900 |  | -7 |  | N-methylbenzimidazole stalks, β-cyclodextrin caps; ammonium surface modification (7.5% w/w) for optimized release |  | 3 | 250 | 3–250 µg/mL nanoparticles (doxorubicin-loaded) |  | 48 | 6 | 37 |  |  | 4 |  |  |  | Apoptotic membrane changes observed (TUNEL-positive cells) |  |  |  | moderate to high | TOXIC | High | 4 |  | https://pmc.ncbi.nlm.nih.gov/articles/PMC3116646/ |  | Dispersed |  | 1 | Consistent
NP-02483 | Himadri_M1 | Safety | Silica (SiO2) | Silica | Inorganic |  | Mesoporous silica nanoparticles functionalized with N-methylbenzimidazole stalks and β-cyclodextrin nanovalves (no drug) | Porous | 100 | 900 |  | -7 |  | N-methylbenzimidazole stalks and β-cyclodextrin nanovalves |  | 250 | 250 | Up to 250 µg/mL |  |  | 7.4 | 37 |  |  | 90 |  |  |  | No observed |  |  |  | Non-toxic | Non-toxic | High | 3 |  | https://pmc.ncbi.nlm.nih.gov/articles/PMC3116646/ |  | Dispersed |  | 4 | Consistent
NP-02484 | Himadri_M1 | Safety | DOX-loaded LbL-MSN-1 (EDA-PGOHMA/CB[7]) | Silica | Inorganic |  | Mesoporous silica nanoparticles coated with layer-by-layer supramolecular polymer films composed of bis-aminated poly(glycerol methacrylate) (EDA-PGOHMA) and cucurbit[7]uril, loaded with doxorubicin hydrochloride | Spherical | 190 |  |  | -25 | 692 | Layer-by-layer supramolecular coating using EDA-PGOHMA and cucurbit[7]uril |  | 8 | 20 | 8–20 µg/mL DOX equivalent | 4 mg/kg DOX equivalent (intravenous, mouse) | 48 | 5 | 37 | [6 empty] | Apoptosis indicated by caspase-3/7 activation |  |  |  | Moderate | TOXIC | Medium | 3 |  | https://pubs.acs.org/doi/full/10.1021/cm503304p |  |  |  | 1 | No_Viability_Data | 4
NP-02485 | Himadri_M1 | Safety | DOX-loaded LbL-MSN-2 (EDA-PGOHMA/CB[7]) | Silica | Inorganic |  | Large-pore mesoporous silica nanoparticles coated with EDA-PGOHMA and cucurbit[7]uril, loaded with doxorubicin hydrochloride | Spherical | 190 |  |  | -25 | 291 | EDA-PGOHMA / cucurbit[7]uril supramolecular multilayers |  | 8 | 20 | 8–20 µg/mL DOX equivalent | 4 mg/kg DOX equivalent | 48 |  | 37 | [6 empty] | Apoptosis confirmed via caspase-3/7 activation |  |  |  | moderate | TOXIC | Medium | 3 |  | https://pubs.acs.org/doi/full/10.1021/cm503304p |  |  |  | 1 | No_Viability_Data | 4
NP-02486 | Himadri_M1 | Safety | Blank LbL-MSN (EDA-PGOHMA/CB[7]) | Silica | Inorganic |  | Layer-by-layer coated mesoporous silica nanoparticles without drug cargo | Spherical | 200 |  |  | -25 |  | EDA-PGOHMA and cucurbit[7]uril supramolecular coating |  | 0.1 | 0.1 | Up to 0.1 mg/mL |  |  | 7.4 | 37 |  |  | 90 |  |  |  | Not observed |  |  |  | Non-toxic | Non-toxic | High | 2 |  | https://pubs.acs.org/doi/full/10.1021/cm503304p |  |  |  | 1 | Consistent
NP-02487 | Himadri_M1 | Safety | Silica (SiO2) | Silica | Inorganic |  | Mesoporous silica nanoparticles covalently encapsulating a two-photon photosensitizer (PS) and surface-functionalized with mannose ligands | Spherical | 180 | 118 |  | -25 |  | Covalent encapsulation of photosensitizer; surface grafting of mannose targeting ligand |  | 20 | 20 | 20 µg/mL nanoparticles | 16 mg/kg (intravenous, mouse xenograft model) |  |  | 37 | MCF-7 |  | 27 |  |  |  | Irreversible cell damage and lysis observed after two-photon photodynamic therapy | Singlet oxygen generation under two-photon excitation (qualitative) | Renal clearance with >80% silicon excreted in urine within 13 days |  | Non-toxic without irradiation, High toxicity after two-photon irradiation (viability reduced to 27–44%) | Non-toxic | Medium | 2 |  | https://onlinelibrary.wiley.com/doi/abs/10.1002/ange.201104765 |  | Dispersed |  | 1 | Conflict_LowViability_Safe | 16
NP-02488 | Himadri_M1 | Safety | Silica (SiO2) | Silica | Inorganic |  | Mesoporous silica (SiO2) nanoparticles with Ia3d cubic structure (KIT-6), surface PEGylated and functionalized with guanidine groups, loaded with curcumin | Spherical | 70 | 68.85 | 0.065 | 24 | 234.6 | PEGylation and guanidine functionalization |  | 10 | 60 | 10–60 µM (curcumin equivalent) |  | 48 | 7.4 | 37 | MCF-7 |  |  | 27.4 µM (MCF-7, 24 h); 19.5 µM (MCF-7, 48 h); 29.11 µM (4T1, 24 h); 14.68 µM (4T1, 48 h) |  |  | Apoptosis and necrosis observed (Annexin V/PI positive) |  |  |  | Cancer cells: Moderate toxicity (IC50 ~14–29 µM), Normal cells (MCF10A): Non-toxic | Non-toxic | Medium | 4 |  | https://www.academia.edu/90538350/Curcumin_loaded_guanidine_functionalized_PEGylated_I3ad_mesoporous_silica_nanoparticles_KIT_6_Practical_strategy_for_the_breast_cancer_therapy |  | Dispersed | Good | 1 | No_Viability_Data
NP-02489 | Himadri_M1 | Safety | Silica (SiO2) | Silica | Inorganic |  | Mesoporous silica nanoparticles (KIT-6) PEGylated and functionalized with guanidine groups, without drug | Spherical | 60 | 64.06 | 0.065 | 24 | 355.3 | PEGylation and guanidine groups |  | 60 | 60 | Up to 60 µM |  | 48 |  | 37 | MCF-7 |  | 90 |  |  |  | Not observed |  |  |  | Non-toxic (>90% viability up to 60 µM) | Non-toxic | High | 4 |  | https://www.academia.edu/90538350/Curcumin_loaded_guanidine_functionalized_PEGylated_I3ad_mesoporous_silica_nanoparticles_KIT_6_Practical_strategy_for_the_breast_cancer_therapy |  | Dispersed | Good | 1 | Consistent
NP-02490 | Himadri_M1 | Safety | MSN-Hydrazone-Dox | Silica | Inorganic |  | Mesoporous silica nanoparticles with doxorubicin covalently conjugated to the inner pore walls via pH-sensitive hydrazone linkers | Porous |  |  |  | -25 |  | Hydrazone linker for pH-sensitive doxorubicin conjugation |  | 50 | 50 | 50 µg/mL MSN-Hydrazone-Dox (doxorubicin equivalent 0.55 µg/mL) | 50 µg/mL intratumoral injection (doxorubicin equivalent 0.55 µg/mL) | 48 | 4 | 37 | [6 empty] | Apoptosis-associated DNA fragmentation observed |  |  |  | Moderate | TOXIC | Medium | 2 |  | https://aacrjournals.org/mct/article/10/5/761/91114/Enhanced-Chemotherapy-of-Cancer-Using-pH-Sensitive |  |  |  | 4 | No_Viability_Data
NP-02491 | Himadri_M1 | Safety | MSN-Hydrazone | Silica | Inorganic |  | Mesoporous silica nanoparticles functionalized with hydrazone linkers without doxorubicin | Porous |  |  |  | -25 |  | Hydrazone linker without drug conjugation |  | 50 | 50 | 50 µg/mL | 50 µg/mL intratumoral injection | 48 |  | 37 | [6 empty] | Not observed |  |  |  | Non-toxic | Non-toxic | High | 2 |  | https://aacrjournals.org/mct/article/10/5/761/91114/Enhanced-Chemotherapy-of-Cancer-Using-pH-Sensitive |  |  |  | 4 | No_Viability_Data
NP-02492 | Himadri_M1 | Safety | pSi-Ab-CPT | Other |  |  | Biodegradable porous silicon nanoparticles functionalized with antibodies (MLR2, mAb528, or Rituximab) and loaded with camptothecin | 2D Sheet | 35 |  |  |  | 502 | Semicarbazide linker enabling oriented antibody immobilization via Fc region |  | 10 | 50 | 10–50 µg mL−1 nanoparticles |  |  |  | 37 | Receptor-positive cancer cell lines (specific lines depend on antibody: MLR2, mAb528, Rituximab) |  | 4 | [7 empty] | High toxicity (viability as low as 4–31%) | TOXIC | High | 2 |  | https://advanced.onlinelibrary.wiley.com/doi/abs/10.1002/adhm.201200335 |  |  |  | 3 | Consistent
NP-02493 | Himadri_M1 | Safety | Silica (SiO2) | Silica | Inorganic |  | Amorphous silica nanoparticles surface-functionalized with cisplatin using aminopropyltriethoxysilane (APTES) as a linker | Spherical | 20 | 20 |  | -25 |  | Covalent attachment of cisplatin to silica via APTES linker |  | 13 | 144 | 13–144 µg/mL nanoparticles (corresponding to 5 µg/mL surface-attached cisplatin) |  | 48 | 7.4 | 37 |  |  | 45 |  |  |  | Increased membrane permeability observed by DAPI/JC-1 live/dead staining |  | Slow, non-zero cisplatin dissolution in PBS (pH 7.4) over 48 h; rate proportional to surface area |  | Moderate toxicity (~45–60% metabolic activity remaining at 48 h) | TOXIC | Medium | 3 |  | https://link.springer.com/article/10.1007/s12645-013-0043-6 |  | Dispersed |  | 1 | Consistent
NP-02494 | Himadri_M1 | Safety | Silica (SiO2) | Silica | Inorganic |  | Amorphous silica (SiO2) | Spherical | 18 | 204 |  | -25.9 |  | Unfunctionalized silica; ammonium counterion |  | 0.005 | 0.6 | 0.005–0.6 mg/mL |  | 72 |  |  | CCD-34Lu, HT-1080 |  |  | EC50 ≈ 0.3–0.5 mg/mL (MTS, serum); ≈ 0.04–0.08 mg/mL (clonogenic, serum-free) |  |  | Observed in CCD-34Lu cells | Detected at low doses under serum-free conditions |  |  | Moderate toxicity (EC50 ≈ 0.04–0.5 mg/mL depending on serum condition) | TOXIC | Medium | 4 |  | https://link.springer.com/article/10.1007/s00216-012-6246-6 |  | Dispersed |  | 1 | No_Viability_Data
NP-02495 | Himadri_M1 | Safety | Ludox® SM30 | Silica | Inorganic |  | Amorphous silica (SiO2) with sodium counterion | Spherical | 93 | 110 |  | -26.3 |  | Sodium-stabilized silica |  | 0.005 | 0.6 | 0.005–0.6 mg/mL |  |  |  | 37 | CCD-34Lu, HT-1080 |  | 20 |  |  |  | Significant in CCD-34Lu cells | Up to 7-fold increase in HT-1080 cells |  |  | High toxicity under serum-free conditions (~20% viability at 0.1 mg/mL) | TOXIC | High | 3 |  | https://link.springer.com/article/10.1007/s00216-012-6246-6 |  | Dispersed |  | 1 | Consistent
NP-02496 | Himadri_M1 | Safety | Silica (SiO2) | Silica | Inorganic |  | Amorphous silicon dioxide (SiO2) | Spherical | 9 |  |  | -25 |  | Modified SiO2; comparison against PAMAM dendrimers |  | 5 | 5 | 5 µg/mL; 20 µg/mL; 50 µg/mL; 73 µg/mL; 100 µg/mL |  |  |  | 37 |  |  | 100 |  |  |  |  | Implied via oxidative stress pathway activation |  |  | Moderate toxicity (viability reduced to ~43% at higher doses) | TOXIC | Medium | 2 |  | https://www.mdpi.com/1420-3049/26/5/1398 |  |  |  | 1 | Conflict_HighViability_TOXIC
NP-02497 | Himadri_M1 | Safety | Silica (SiO2) | Silica | Inorganic |  | Mesoporous silica (MCM-41) functionalized with PEG via disulfide bonds | Spherical | 90 | 126 |  | -25 | 1045.7 | PEG (Mn 350) attached via disulfide linkage |  | 20 | 20 | 20, 50, 150, 200 µg/mL |  | 24 | 7.4 | 37 |  |  | 100 | [7 empty] | Non-toxic (~100% viability up to 200 µg/mL) | Non-toxic | High | 3 |  | https://pubs.acs.org/doi/abs/10.1021/acs.langmuir.5b00139 |  | Dispersed |  | 1 | Consistent
NP-02498 | Himadri_M1 | Safety | Silica (SiO2) | Silica | Inorganic |  | Mesoporous silica (MCM-41) loaded with doxorubicin and capped with PEG via disulfide bonds | Spherical | 90 |  |  | -25 |  | PEG (Mn 350) via disulfide linkage |  | 20 | 20 | 20, 50, 150, 200 µg/mL |  | 24 | 10 | 37 |  |  | 40 |  |  |  | Morphological changes and cell detachment observed | Implied via doxorubicin mechanism |  |  | Moderate toxicity (~40% viability at 150 µg/mL) | TOXIC | Medium | 3 |  | https://pubs.acs.org/doi/abs/10.1021/acs.langmuir.5b00139 |  |  |  | 1 | Consistent
NP-02499 | Himadri_M1 | Safety | Silica (SiO2) | Silica | Inorganic |  | Mesoporous silica (SiO2) |  |  |  |  | -25 |  | Various (PEI, PEG, dendrimers, β-cyclodextrin, targeting ligands) – review-level description only | [7 empty] | 37 | [13 empty] | 0 |  | https://www.tandfonline.com/doi/abs/10.4155/tde-2016-0045 |  |  |  |  | No_Viability_Data
NP-02500 | Himadri_M1 | Safety | Silica (SiO2) | Silica | Inorganic |  | Mesoporous silica (SiO2) |  |  |  |  | -25 | 700 | Various (PEG, PEI, PAMAM, PLL, folic acid, hyaluronic acid, RGD, TAT peptides) | [6 empty] | 4.5 | 40 | [6 empty] | Qualitatively discussed in context of ROS-mediated cancer cell killing | Reactive oxygen species generation discussed in photodynamic and redox-responsive systems | Three-stage degradation behavior in simulated body fluid (qualitative) |  |  |  |  | 0 |  | https://www.sciencedirect.com/science/article/pii/S2211383517304926 |  |  |  |  | No_Viability_Data
NP-02501 | Himadri_M1 | Safety | M-MSNP0 | Iron Oxide | Inorganic |  | Magnetic mesoporous silica nanoparticles (Fe3O4 core, mesoporous SiO2 shell) | Spherical | 200 |  |  | -26.6 | 423.6 | Mesoporous silica shell; FITC embedded; CTAB removed |  | 0.78 | 50 | 0.78–50 µg/mL | 5 mg/kg (intravenous) | 48 |  | 37 |  |  | 100 |  |  |  | No significant hemolysis (<5%) |  |  | 5 | Non-toxic (~100% viability up to 50 µg/mL) | Non-toxic | High | 4 |  | https://www.sciencedirect.com/science/article/abs/pii/S1742706116305931 |  |  |  | 1 | Consistent | 5
NP-02502 | Himadri_M1 | Safety | M-MSNP1 | Iron Oxide | Inorganic |  | Magnetic mesoporous silica nanoparticles (Fe3O4 core, mesoporous SiO2 shell) | Other | 200 |  |  | -26.3 | 615.3 | Mesoporous silica shell; FITC embedded |  | 0.78 | 50 | 0.78–50 µg/mL | 5 mg/kg (intravenous) | 48 |  | 37 |  |  | 100 |  |  |  | No significant hemolysis (<5%) |  |  | 5 | Non-toxic (~100% viability up to 50 µg/mL) | Non-toxic | High | 4 |  | https://www.sciencedirect.com/science/article/abs/pii/S1742706116305931 |  |  |  | 0 | Consistent | 5
NP-02503 | Himadri_M1 | Safety | M-MSNP2 | Iron Oxide | Inorganic |  | Magnetic mesoporous silica nanoparticles (Fe3O4 core, mesoporous SiO2 shell) | Other | 400 |  |  | -24 | 838.8 | Mesoporous silica shell; FITC embedded |  | 0.78 | 50 | 0.78–50 µg/mL | 5 mg/kg (intravenous) | 48 |  | 37 |  |  | 100 |  |  |  | No significant hemolysis (<5%) |  |  | 5 | Non-toxic (~100% viability up to 50 µg/mL) | Non-toxic | High | 4 |  | https://www.sciencedirect.com/science/article/abs/pii/S1742706116305931 |  |  |  | 0 | Consistent | 5
NP-02504 | Himadri_M1 | Safety | Silica (SiO2) | Silica | Inorganic |  | Mesoporous silica (SiO2) | Spherical | 200 |  |  | -34 |  | Propylamine-functionalized MSN conjugated with NHS-ester DyLight fluorophores |  | 10 | 100 | 10–100 µg/mL | Narratively observed during filopodia binding and TNT-mediated transport |  |  | 37 | [6 empty] | Narratively observed during filopodia binding and TNT-mediated transport |  |  |  | Toxicity not primary focus |  |  | 3 |  | https://www.mdpi.com/2073-4409/14/10/734 |  |  |  | 1 | No_Viability_Data
NP-02505 | Himadri_M1 | Safety | Silica (SiO2) | Silica | Inorganic |  | Mesoporous silica (SiO2) functionalized with amine groups and PEG via thermosensitive ABCVA linker | Spherical |  |  |  | 33.8 |  | Amine-functionalized MSN masked with PEG using thermosensitive ABCVA linker |  | 200 | 200 | 200 µg/mL | [10 empty] | Significant decrease only after ultrasound-triggered uptake (topotecan-loaded) |  |  |  | Without ultrasound: Low / Non-toxic. After ultrasound-triggered uptake (drug-loaded): Moderate to High toxicity | TOXIC | Medium | 2 |  | https://www.academia.edu/43263143/Mesoporous_silica_nanoparticles_engineered_for_ultrasound_induced_uptake_by_cancer_cells |  |  |  | 1 | No_Viability_Data
NP-02506 | Himadri_M1 | Safety | Silica (SiO2) | Silica | Inorganic |  | Mesoporous silica (SiO2) | Spherical |  |  |  | 35 | 700 | Amine, guanidine, PAMAM dendrimer, PEG, folic acid, antibodies, peptides |  | 100 | 100 | ≤100 µg/mL | 10–150 mg kg−1 (no short-term toxicity); 1.2 g kg−1 lethal depending on administration route | [9 empty] | Membrane damage discussed at high concentrations (>200 µg/mL) | ROS generation discussed as a possible toxicity mechanism | Biodegradation to orthosilicic acid discussed qualitatively |  |  |  |  | 2 |  | https://onlinelibrary.wiley.com/doi/abs/10.1002/smll.200901789 |  |  |  | 1 | No_Viability_Data
NP-02507 | Himadri_M1 | Safety | MSN–PEG/DOX | Silica | Inorganic |  | Mesoporous silica nanoparticles (SiO2) PEGylated and loaded with doxorubicin | Spherical | 134 |  |  | 1.01 |  | PEGylation via NHS–PEG–MAL |  | 0.5 | 500 | 0.5–500 µg/mL |  | 2 |  | 37 | U251, 1800 |  | 70 | 296.82 µg/mL (U251); 578.76 µg/mL (1800 cells) | [6 empty] | U251 cells: Low toxicity (IC50 ≈ 296.82 µg/mL), 1800 cells: Low toxicity (IC50 ≈ 578.76 µg/mL) | Non-toxic | Medium | 4 |  | https://pubs.rsc.org/en/content/articlelanding/2012/jm/c2jm32398b/unauth |  |  |  | 1 | Consistent
NP-02508 | Himadri_M1 | Safety | MSN–PEG–IP/DOX | Silica | Inorganic |  | Mesoporous silica nanoparticles (SiO2) PEGylated and conjugated with IL-13 peptide, loaded with doxorubicin | Spherical | 173 |  |  | 1.35 |  | PEG linker + IL-13 peptide (IP) |  | 0.5 | 500 | 0.5–500 µg/mL |  | 2 |  | 37 | U251 |  | 20 | 24.13 µg/mL (U251); 405.04 µg/mL (1800 cells) |  |  | Cell morphology became atrophic at ≥200 µg/mL |  |  |  | U251 cells: Moderate toxicity (IC50 ≈ 24.13 µg/mL) | TOXIC | Medium | 4 |  | https://pubs.rsc.org/en/content/articlelanding/2012/jm/c2jm32398b/unauth |  |  |  | 1 | Consistent
NP-02509 | Himadri_M1 | Safety | Silica (SiO2) | Silica | Inorganic |  | Mesoporous silica (SiO2) | Spherical |  |  |  | -25 | 700 | Amine, carboxyl, phosphonate, PEG, folic acid, phenyl, octadecyl, PAMAM dendrimer, peptides |  | 100 | 100 | ≤100 µg/mL | Effective doses <2 mg in mice without liver toxicity | [9 empty] | Membrane damage reported at high concentrations | ROS generation mentioned as a possible cytotoxic mechanism | Biodegradation to orthosilicic acid discussed qualitatively |  |  |  |  | 1 |  | https://www.tandfonline.com/doi/abs/10.3109/07388551.2012.685860 |  |  |  | 1 | No_Viability_Data
NP-02510 | Himadri_M1 | Safety | Silica (SiO2) | Silica | Inorganic |  | Amorphous silica (SiO2) nanoparticles grafted with hyperbranched PAMAM (generation 3), conjugated with Alexa Fluor 488 and anti-HER2 antibodies | Spherical | 45 |  |  | -25 |  | Hyperbranched PAMAM (55.6% grafting) + Alexa Fluor 488 + anti-HER2 monoclonal antibody |  | 0 | 0 | 0, 600, 1200, 2400 ppm (silica concentration) |  | 2 |  | 37 | HER2-positive cancer | [5 empty] | Lysosomal membrane destabilization inferred from TEM and apoptosis assays |  |  |  | ≤1200 ppm: Non-toxic, 2400 ppm: Moderate toxicity | Non-toxic | Medium | 3 |  | https://www.mdpi.com/1422-0067/19/3/908 |  |  |  | 1 | No_Viability_Data
NP-02511 | Himadri_M1 | Safety | Silica (SiO2) | Silica | Inorganic |  | Mesoporous silica (MCM-41 type SiO2) | Spherical | 130 |  |  | -25 |  | 3-(trihydroxysilyl)propyl methylphosphonate; FITC-labeled |  | 20 | 20 | 20 µg/mL; 40 µg/mL |  |  |  | 37 | [10 empty] | Can not be determined |  |  | 2 |  | https://pmc.ncbi.nlm.nih.gov/articles/PMC3767416/ |  |  |  | 1 | No_Viability_Data
NP-02512 | Himadri_M1 | Safety | Silica (SiO2) | Silica | Inorganic |  | Amorphous silica (SiO2) | Spherical | 60 | 99.5 |  | 20 |  | Unmodified / bare silica nanoparticles |  | 25 | 25 | 25, 50, 100, 200 µg/mL |  | 24 |  | 37 |  |  | 24.6 |  |  |  | Mitochondrial membrane potential collapse and lysosomal involvement observed | ROS involvement discussed as mechanistic contributor |  |  | Moderate toxicity (44.5% viability decrease at 200 µg/mL, 24 h) | TOXIC | Medium | 4 |  | https://www.spandidos-publications.com/ijmm/44/3/903# |  | Dispersed |  | 1 | Consistent
NP-02513 | Himadri_M1 | Safety | Silica (SiO2) | Silica | Inorganic |  | Mesoporous silica (MCM-41 type SiO2) | Spherical | 100 | 173 |  | 27 | 1088 | APTES functionalization and MUC1-targeting DNA aptamer (apMUC1) |  | 0 | 0 | 0, 25, 50, 100, 200 µg/mL |  | 72 |  | 37 |  |  | 80 | [7 empty] | Low toxicity (~80% viability at 200 µg/mL, 72 h) | Non-toxic | High | 4 |  | https://chemistry-europe.onlinelibrary.wiley.com/doi/abs/10.1002/chem.202001579 |  | Dispersed |  | 1 | Consistent
NP-02514 | Himadri_M1 | Safety | Silica (SiO2) | Silica | Inorganic |  | Amorphous silicon dioxide (SiO2) | Other | 5 |  |  | 30 |  | Unmodified / bare silica nanoparticles |  | 5 | 1 | 5–1,800 µg/mL (screening); 50 and 100 µg/mL (mechanistic studies) |  | 48 |  | 37 |  |  | 50 |  |  |  | Mitochondrial membrane potential collapse observed (ΔΨm loss) | Significant, dose- and time-dependent increase in ROS (H2O2 proxy) |  |  | Moderate toxicity (42% nonviable at 100 µg/mL, 48 h) | TOXIC | Medium | 4 |  | https://www.tandfonline.com/doi/full/10.2147/IJN.S158393 |  |  |  | 0 | Consistent
NP-02515 | Himadri_M1 | Safety | Rhodamine-conjugated ORMOSIL nanoparticles (RORM) | Silica | Inorganic |  | Organically modified silica (ORMOSIL, SiO2-based hybrid) | Spherical | 20 |  |  | 5.35 |  | Covalently linked rhodamine dye; surface –OH, –SH, –NH2, –COOH; bioconjugation with transferrin, anti-claudin-4, anti-mesothelin |  | 2 | 4 | 100 µL nanoparticle solution per 1 mL media (2–4 h exposure) |  | 4 | [12 empty] | Non-toxic | Non-toxic | High | 4 |  | https://www.academia.edu/104038675/Covalently_Dye_Linked_Surface_Controlled_and_Bioconjugated_Organically_Modified_Silica_Nanoparticles_as_Targeted_Probes_for_Optical_Imaging |  |  |  | 1 | No_Viability_Data
NP-02516 | Himadri_M1 | Safety | Silica (SiO2) | Silica | Inorganic |  | Mesoporous silica nanoparticles (SiO2) functionalized with triphenylphosphonium (TPP) and loaded with α-tocopheryl succinate | Spherical | 68 | 115 |  | -25 | 721 | Amine groups (NH2), triphenylphosphonium (TPP), FITC labeling; α-TOS drug loading |  | 3.13 | 200 | 3.13–200 mg/mL |  | 48 |  | 37 | HeLa |  | 80 | 45.8 mg/mL (HeLa); 51.6 mg/mL (HepG2) |  |  | Loss of mitochondrial membrane potential observed (TMRE assay) |  | Time-dependent α-TOS release in cell culture medium |  | Drug-loaded: Moderate toxicity (IC50 ~45–51 mg/mL), Blank MSNs: Non-toxic | TOXIC | Medium | 3 |  | https://pubs.acs.org/doi/abs/10.1021/acsami.6b13974 |  | Dispersed |  | 1 | Conflict_HighViability_TOXIC
NP-02517 | Himadri_M1 | Safety | Silica (SiO2) | Silica | Inorganic |  | Mesoporous silica (SiO2) functionalized with amino groups, PEG–folic acid, and PEG–RGD peptide | Spherical | 188.6 | 188.6 | 0.267 | -18.4 | 1203.41 | Amino groups (APTES), PEG–folic acid, PEG–RGD peptide |  | 10 | 1000 | 20, 40, 80, 160 µg·ml-1 (blank MSNs); 10–1000 ng·ml-1 PTX equivalent |  | 48 |  | 37 | MCE-7 |  |  | 22.21 ± 3.4 ng·ml-1 (PTX@MSNs-NH2-FA-RGD, MCF-7, 48 h) | [6 empty] | Blank: Non-toxic, PTX-loaded: High toxicity (IC50 22.21 ng/mL in MCF-7) | TOXIC | Medium | 4 |  | 10.3389/fphar.2020.00898 |  | Dispersed | Good | 1 | No_Viability_Data
NP-02518 | Himadri_M1 | Safety | Silica (SiO2) | Silica | Inorganic |  | Mesoporous silica nanoparticles (SiO2, MCM-41 type) | Spherical | 50 | 58 |  | 10.5 | 563 | APTES amine functionalization; EDC/NHS conjugation of Trastuzumab (Herceptin®); RITC fluorescent dye |  | 10 | 10 | 10 μL MSN-NH2@Her-RITC per well for uptake studies; 400 μg MSN for drug loading studies |  |  | 7.2 |  | HER2-positive | [12 empty] | 3 |  | https://doi.org/10.1016/j.micromeso.2021.110950 |  | Dispersed |  | 1 | No_Viability_Data
NP-02519 | Himadri_M1 | Safety | Silica (SiO2) | Silica | Inorganic |  | RSN (Rice husk-derived biogenic silica nanoparticles) | Spherical | 28.76 | 28.76 |  | -25 | 226.52 | Native silanol (Si–OH) groups |  | 0.4 | 200 | 0.4–200 µg mL−1 (blank nanoparticles) |  |  | 7.4 | 37 | MCF-7 | [9 empty] | No toxicity up to 200 µg/mL | Non-toxic | High | 2 |  | https://doi.org/10.1016/j.ejps.2021.105866 |  | Dispersed |  | 1 | No_Viability_Data
NP-02520 | Himadri_M1 | Safety | Silica (SiO2) | Silica | Inorganic |  | Mesoporous silica nanoparticles (SiO2, MCM-41 type) grafted with PEG and D-galactosamin | Spherical | 100 |  |  | -25 | 1040 | High-density PEG grafted via PEG diglycidyl ether; galactose (D-galactosamine) targeting ligands |  | 1 | 1 | 1, 5, 10, 15, 20 µg/mL (DOX equivalent) |  | 48 | 4.4 | 37 | HepG2 |  | 50 | 3.6 µg/mL (DOX@MSNs-P/G, HepG2, 48 h); 7.8 µg/mL (free DOX); 9.1 µg/mL (DOX@MSNs) |  |  | Cell apoptosis induced by enhanced intracellular DOX accumulation |  | pH-dependent DOX release: 71% at pH 4.4 vs 29% at pH 7.4 (280 h) |  | High toxicity (IC50 3.6 µg/mL in HepG2) | TOXIC | High | 3 |  | http://dx.doi.org/10.1016/j.micromeso.2012.05.035 |  |  |  | 1 | Consistent
NP-02521 | Himadri_M1 | Safety | Silica (SiO2) | Silica | Inorganic |  | Mesoporous silica nanoparticles (SiO2, MCM-41 type) capped with polyethylene glycol via disulfide linkages | Spherical | 90 | 94 |  | -25 | 1045.7 | PEG chains (Mn 350 or 800) attached via disulfide bonds; thiol-functionalized silica surface |  | 20 | 200 | 20–200 µg/mL (S1 or S3 nanoparticles) |  | 48 |  | 37 | HepG2 |  | 100 |  |  |  | Not directly measured; cytotoxicity attributed to doxorubicin-induced mitochondrial damage |  | GSH-triggered cargo release: ~90% release within <1 h at 10 mM GSH |  | High toxicity (IC50 3.6 µg/mL in HepG2) | TOXIC | High | 3 |  | http://dx.doi.org/10.1021/acs.langmuir.5b00139 |  | Dispersed |  | 1 | Conflict_HighViability_TOXIC
NP-02522 | Himadri_M1 | Safety | Silica (SiO2) | Silica | Inorganic |  | Silicon dioxide (SiO2) in multiple forms: zeolites (silicalite, mordenite, erionite), mesoporous silica (MCM-41, SBA-15), amorphous silica nanoparticles, crystalline quartz | Spherical | 2 |  |  | -25 | 1000 | Native silanol groups; amine, thiol, carboxyl, ammonium, PEG, folate, other organosilane modifications |  | 0.25 | 1000 | Typically 0.25–1000 µg/mL | Multiple animal studies |  |  | 37 | Review | [5 empty] | Observed for certain sizes/morphologies (LDH release, hemolysis) | Observed in several studies, especially fibrous and small particles | [5 empty] | 2 |  | 10.1016/S1872-0854(10)04007-5 |  |  |  | 1 | No_Viability_Data
NP-02523 | Himadri_M1 | Safety | Silica (SiO2) | Silica | Inorganic |  | Mesoporous silica nanoparticles (SiO2, MCM-41 type) coated with polyacrylic acid (PAA), acid-cleavable acetal linker (ATU), and lectin concanavalin A (ConA), loaded with doxorubicin (DOX) | Other | 160 | 180 |  | 20 | 1210 | Polyacrylic acid coating via acid-cleavable acetal linker; covalently grafted lectin concanavalin A; DOX loaded in mesopores |  | 2.5 | 2.5 | 2.5 and 10 µg mL−1 DOX-equivalent; nanoparticles tested up to 144 µg mL−1 (carrier) |  |  | 7.4 | 37 | HOS, MC3T3-E1 |  | 0 | [7 empty] | High toxicity | TOXIC | High | 3 |  | https://doi.org/10.1016/j.actbio.2017.11.007 |  | Dispersed |  | 0 | Consistent
NP-02524 | Himadri_M1 | Safety | Silica (SiO2) | Silica | Inorganic |  | Ginsenoside-loaded FITC-labeled mesoporous silica nanoparticles (MSNPs-CK-FITC, MSNPs-Rh2-FITC) | Spherical | 200 | 200 |  | -25 |  | Amine-functionalized silica (APTEOS), ginsenoside CK or Rh2 loading via amide linkage, FITC fluorescent labeling |  | 1 | 20 | 1–20 µM (ginsenoside-equivalent concentration) |  |  |  | 37 | A549 |  | 90 | [5 empty] | Acid-labile amide linkage enabling release under acidic conditions (qualitative) |  | Cancer cells: Moderate toxicity, HaCaT (normal): Non-toxic up to 5 µM | TOXIC | Medium | 2 |  | 10.1007/s11051-017-3949-9 |  | Dispersed |  | 1 | Conflict_HighViability_TOXIC
NP-02525 | Himadri_M1 | Safety | Silica (SiO2) | Silica | Inorganic |  | Silicon dioxide (SiO2) nanoparticles functionalized with 3-(2-aminoethylamino)propyl groups and covalently bonded rose bengal (RB) or 9,10-anthraquinone-2-carboxylic acid (OCAq) | Spherical | 12 | 10 |  | -25 | 580 | Amino-functionalization with AAPTMS; covalent amide bonding of rose bengal or anthraquinone |  | 10 | 50 | Up to 50 µg/mL nanoparticles; 10–50 µM dye-equivalent during PDT |  | 15 |  | 37 |  |  | 20 |  |  |  | Cell damage mediated by oxidative stress and hydrogen abstraction leading to apoptosis | Singlet oxygen (1O2) generation confirmed; ΦΔ = 0.13 (SiNP-AAP-RB), 0.07 (SiNP-AAP-OCAq) |  |  | High toxicity under PDT (~20–30% survival) | TOXIC | Medium | 3 |  | http://dx.doi.org/10.1016/j.jphotobiol.2016.10.008 |  | Dispersed |  | 1 | Consistent
NP-02526 | Himadri_M1 | Safety | Silica (SiO2) | Silica | Inorganic |  | Mesoporous silica (SiO2) | Spherical | 74 |  |  | -25 | 853 |  |  | 1 | 5 | 1–5 μg/mL |  |  |  | 37 | MCF-7 |  |  | MCF-7: 10.69 ± 0.3 μg/mL |  |  | Induced necrosis and apoptosis at higher doses | Low ROS induction |  |  | Moderate toxicity (IC50 ~10.69 µg/mL in MCF-7) | TOXIC | Medium | 2 |  | https://doi.org/10.1016/j.bioadv.2022.212819 |  |  |  | 1 | No_Viability_Data
NP-02527 | Himadri_M1 | Safety | Silica (SiO2) | Silica | Inorganic |  | SiO2 functionalized with 3-mercaptopropyltriethoxysilane | Spherical | 74 |  |  | -25 | 618 | Mercaptopropyl (-SH) |  | 1 | 5 | 1–5 μg/mL |  |  |  | 37 | MCF-7 |  |  | MCF-7: 14.65 ± 0.2 μg/mL |  |  | Minimal apoptosis compared to S1 and S3 | Low ROS induction |  |  | Moderate | TOXIC | Medium | 2 |  | https://doi.org/10.1016/j.bioadv.2022.212819 |  |  |  | 1 | No_Viability_Data
NP-02528 | Himadri_M1 | Safety | Silica (SiO2) | Silica | Inorganic |  | SiO2 functionalized with mercaptopropyl and organotin (SnPh3) | Spherical | 74 |  |  | -25 | 558 | Sn–S bonded organotin (IV) |  | 1 | 5 | 1–5 μg/mL |  | 48 |  | 37 | MCF-7 |  |  | MCF-7: 5.27 ± 0.18 μg/mL |  |  | Significant necrosis and apoptosis | Significant ROS increase (DCFDA) | Tin release observed up to 48 h in PBS |  | High toxicity (IC50 5.27 µg/mL) | TOXIC | High | 3 |  | https://doi.org/10.1016/j.bioadv.2022.212819 |  |  |  | 1 | No_Viability_Data
NP-02529 | Himadri_M1 | Safety | Silica (SiO2) | Silica | Inorganic |  | Mesoporous silicon dioxide (SiO2) | Spherical | 100 | 166 |  | -31.7 | 842.38 |  |  | 0.1 | 250 | 0.1–250 µg/mL |  |  |  | 37 |  |  | 90 |  |  |  | Only at high concentration (250 µg/mL) | No ROS/RNS or superoxide generation observed |  |  | Low toxicity | Non-toxic | High | 3 |  | https://doi.org/10.1016/j.micromeso.2020.110593 |  | Dispersed |  | 1 | Consistent
NP-02530 | Himadri_M1 | Safety | Silica (SiO2) | Silica | Inorganic |  | SiO2 mesoporous nanoparticles covalently functionalized with polyethylene glycol | Spherical | 100 | 197 |  | -34.5 |  | Polyethylene glycol grafted via thiol–disulfide chemistry |  | 0.1 | 250 | 0.1–250 µg/mL |  |  |  | 37 |  |  | 90 |  |  |  | Only at high concentration (250 µg/mL) | No ROS/RNS or superoxide generation |  |  | Low toxicity | Non-toxic | High | 3 |  | https://doi.org/10.1016/j.micromeso.2020.110593 |  | Dispersed |  | 1 | Consistent
NP-02531 | Himadri_M1 | Safety | Silica (SiO2) | Silica | Inorganic |  | SiO2 mesoporous nanoparticles coated with hyaluronic acid | Spherical | 100 | 242 |  | 18.2 |  | Electrostatic coating with hyaluronic acid |  | 0.1 | 250 | 0.1–250 µg/mL |  |  |  | 37 |  |  | 95 |  |  |  | Minimal; lowest among tested nanoparticles | No ROS/RNS or superoxide generation |  |  | Low toxicity | Non-toxic | High | 3 |  | https://doi.org/10.1016/j.micromeso.2020.110593 |  | Dispersed |  | 1 | Consistent
NP-02532 | Himadri_M1 | Safety | RMSN-D | Silica | Inorganic |  | Biogenic mesoporous silica (SiO2) extracted from rice husk | Spherical | 42 |  |  | -25 | 950.76 |  |  | 0.8 | 400 | 0.8–400 μg/mL (blank nanoparticles); 0.08–20 μg/mL (Dox equivalent) |  |  | 7.4 | 37 |  |  | 90 | [7 empty] | OH: Moderate toxicity at 0.5 mg/mL,NH2: Low–Moderate toxicity, PEG: Non-toxic | Non-toxic | Medium | 2 |  | https://doi.org/10.1016/j.jtice.2021.05.024 |  |  |  | 1 | Consistent
NP-02533 | Himadri_M1 | Safety | RMSN-DPAN | Silica | Inorganic |  | Mesoporous silica functionalized with poly(acrylic acid) and PNIPAAm | Spherical | 102 |  |  | -25 |  | Poly(acrylic acid) + PNIPAAm (stimuli-responsive polymers) |  | 0.8 | 400 | 0.8–400 μg/mL (blank); 0.08–20 μg/mL (Dox equivalent) |  |  |  | 37 |  |  | 100 |  |  |  | Apoptosis induction observed |  | pH- and temperature-triggered Dox release |  | Non-toxic | Non-toxic | High | 2 |  | https://doi.org/10.1016/j.jtice.2021.05.024 |  |  |  | 1 | Consistent
NP-02534 | Himadri_M1 | Safety | RMSN-DHPAN | Silica | Inorganic |  | Mesoporous silica functionalized with poly(acrylic acid) and PNIPAAm via hybrid DBD plasma | Spherical | 162 |  |  | -25 |  | pH- and thermo-responsive polymer shell (PAA + PNIPAAm) |  | 0.08 | 20 | 0.08–20 μg/mL (Dox equivalent) |  |  |  | 37 | MCF-7 | [5 empty] | Apoptosis with chromatin condensation and fragmentation |  | 98% Dox release at pH 5.4 and 40 °C |  | Non-toxic | Non-toxic | High | 2 |  | https://doi.org/10.1016/j.jtice.2021.05.024 |  |  |  | 1 | No_Viability_Data
NP-02535 | Himadri_M1 | Safety | Silica (SiO2) | Silica | Inorganic |  | Mesoporous silica (MCM-41, SiO2) functionalized with APTES, maleimide, DTPA, CREKA peptide, complexed with Cu2+ and optionally loaded with methotrexate (MTX) | Spherical | 109 |  |  | 15.3 | 1285 | APTES amino groups, maleimide linker, DTPA chelator, CREKA peptide, Cu2+ complexation |  | 5 | 5 | 5, 20, 50, 100 µg/mL |  | 60 |  | 37 | HeLa |  | 90 | [5 empty] | MTX release: >85% in first 10 h; ~95% after 60 h (in SBF, pH 7.35, 37 °C) |  | Blank: Non-toxic (90–100% in MRC-5 up to 100 µg/mL) MTX-loaded: Moderate toxicity (dose-dependent in HeLa) | Non-toxic | Medium | 4 |  | http://dx.doi.org/10.1016/j.micromeso.2017.01.036 |  |  |  | 1 | Consistent
NP-02536 | Himadri_M1 | Safety | Silica (SiO2) | Silica | Inorganic |  | Mesoporous silica nanoparticles (SiO2) loaded with trans-resveratrol | Spherical | 69.1 |  |  | 15.2 | 266 | Native silanol surface; resveratrol encapsulated in mesopores |  | 0 | 400 | 0–400 µg/mL (MSNs); 0–700 µM (bulk RES)" |  | 72 | 7.4 | 37 | A375, MNT-1 |  |  | A375_24h: "131.0 µg/mL (MSN/RES40)", A375_48h: "21.1 µg/mL (MSN/RES40)", A375_72h: "29.5 µg/mL (MSN/RES40)", MNT-1_48h: "49.9 µg/mL (MSN/RES40)", MNT-1_72h: "25.5 µg/mL (MSN/RES40)" |  |  |  |  | pH-dependent resveratrol release; faster at pH 5.2 than pH 7.4 |  | Blank MSNs: Non-toxic Loaded (MSN/RES40): Moderate toxicity (IC50 21–49 µg/mL depending on time/cell) | Non-toxic | Medium | 4 |  | https://www.mdpi.com/1996-1944/14/6/1382 |  |  |  | 1 | No_Viability_Data
NP-02537 | Himadri_M1 | Safety | Silica (SiO2) | Silica | Inorganic |  | Silica nanoparticles (SiO2) doped with fluorescein isothiocyanate (FITC) | Spherical | 67.1 |  |  | 41 |  | APTES amino groups, PEG5000, neutravidin, biotinylated aptamers or antibodies |  | 2.5 | 20 | 2.5–20 µg per 5×10^5 cells (~70–560 pmol/L nanoparticles) |  |  | 4 | [11 empty] | Cannot be determined (cytotoxicity not reported) |  |  | 3 |  | https://link.springer.com/article/10.1007/s12274-009-9041-8 |  |  |  | 1 | No_Viability_Data
NP-02538 | Himadri_M1 | Safety | Silica (SiO2) | Silica | Inorganic |  | Silica nanoparticles (SiO2) doped with tris(2,2’-bipyridyl)ruthenium(II) (Rubpy) | Spherical | 44.9 |  |  | 33 |  | APTES amino groups, PEG5000, neutravidin, biotinylated aptamers or antibodies |  | 2.5 | 20 | 2.5–20 µg per 5×10^5 cells |  |  | 4 | [11 empty] | Cannot be determined (cytotoxicity not reported) |  |  | 3 |  | https://link.springer.com/article/10.1007/s12274-009-9041-8 |  |  |  | 1 | No_Viability_Data
NP-02539 | Himadri_M1 | Safety | Silica (SiO2) | Silica | Inorganic |  | Core–shell silica nanoparticles (SiO2) encapsulating tris(bipyridine)ruthenium(II) dichloride | Spherical | 200 |  |  | -40 |  | Hydroxyl-functionalized silica surface |  | 0.03 | 0.5 | 0.03–0.5 mg/mL | [6 empty] | 12.5 |  |  |  | Not directly measured; no ultrastructural damage observed | Not Measured (discussed only in comparison to literature) | No degradation observed over 15 days |  | Moderate | TOXIC | Medium | 3 |  | https://link.springer.com/article/10.1186/1477-3155-9-32 |  |  |  | 1 | Consistent
NP-02540 | Himadri_M1 | Safety | Silica (SiO2) | Silica | Inorganic |  | Core–shell silica nanoparticles (SiO2) encapsulating tris(bipyridine)ruthenium(II) dichloride | Spherical | 200 |  |  | 11.3 |  | Aminopropyl-functionalized silica surface |  | 0.03 | 0.5 | 0.03–0.5 mg/mL | [6 empty] | 12.5 |  |  |  | Not directly measured; no ultrastructural damage observed |  | No degradation observed over 15 days |  | low-moderate | Non-toxic | Medium | 3 |  | https://link.springer.com/article/10.1186/1477-3155-9-32 |  |  |  | 1 | Conflict_LowViability_Safe
NP-02541 | Himadri_M1 | Safety | Silica (SiO2) | Silica | Inorganic |  | PEGylated core–shell silica nanoparticles (SiO2) encapsulating tris(bipyridine)ruthenium(II) dichloride | Spherical | 200 |  |  | 4.29 |  | PEGylated silica surface |  | 0.03 | 0.5 | 0.03–0.5 mg/mL | [6 empty] | 50 | [7 empty] | Non-toxic | Non-toxic | High | 3 |  | https://link.springer.com/article/10.1186/1477-3155-9-32 |  |  |  | 1 | Consistent
NP-02542 | Himadri_M1 | Safety | Silica (SiO2) | Silica | Inorganic |  | Mesoporous silica nanoparticles synthesized by sol–gel method using TEOS and APTES | Spherical | 100 |  |  | -25.7 | 1423.5 | Amino-functionalized silica surface (–NH2) |  | 0 | 1.4 | 0–1.4 mM MSN |  |  | 7.3 | 36.85 | [10 empty] | Non-toxic | Non-toxic | High | 2 |  | https://www.tandfonline.com/doi/full/10.2147/IJN.S363952 |  |  |  | 1 | No_Viability_Data
NP-02543 | Himadri_M1 | Safety | RhoB@MSNs | Silica | Inorganic |  | Amino-functionalized mesoporous silica nanoparticles covalently labeled with Rhodamine B | Spherical | 100 |  |  | 19.3 |  | Covalent Rhodamine B labeling via amide bonds |  | 0 | 1.4 | 0–1.4 mM MSN |  |  |  | 36.85 | MCF-7 | [9 empty] | Non-toxic | Non-toxic | High | 3 |  | https://www.tandfonline.com/doi/full/10.2147/IJN.S363952 |  |  |  | 1 | No_Viability_Data
NP-02544 | Himadri_M1 | Safety | RhoB@MMC@MSNs | Silica | Inorganic |  | Rhodamine B-labeled mesoporous silica nanoparticles loaded with Mitomycin C | Spherical | 100 |  |  | -25 |  | Rhodamine B surface labeling; Mitomycin C encapsulated in mesopores |  | 5.78 | 185 | 5.78–185 µM MMC equivalent |  |  | 7.3 | 36.85 | MCF-7 |  |  | MCF-7: 13.6 µM; MCF-7 KCR: 35.9 µM |  |  |  |  | 70% MMC release within first hours |  | Moderate toxicity IC50: 13.6 µM (MCF-7), 35.9 µM (MCF-7 KCR) | TOXIC | Medium | 2 |  | https://www.tandfonline.com/doi/full/10.2147/IJN.S363952 |  |  |  | 1 | No_Viability_Data
NP-02545 | Himadri_M1 | Safety | NP-PEG | Silica | Inorganic |  | Silica core–PEG shell nanoparticles covalently doped with Rhodamine B derivative | Spherical | 11 | 25 | 0.04 | -25 |  | PEG shell |  | 1 | 100 | 1–100 nM | Cells pre-loaded with 100 nM SiNPs prior to injection | 48 | 4 | 36.85 |  |  | 90 |  |  |  | Not observed |  |  |  | Non-toxic | Non-toxic | High | 3 |  | https://pubs.rsc.org/en/content/articlelanding/2013/nr/c3nr02563b/unauth |  | Dispersed | Good | 1 | Consistent
NP-02546 | Himadri_M1 | Safety | NP-PEG-carbo | Silica | Inorganic |  | Silica core–PEG shell nanoparticles with carboxyl-functionalized PEG, Rhodamine B-doped | Spherical | 11 | 28 | 0.08 | -25 |  | PEG shell with terminal carboxyl groups |  | 1 | 100 | 1–100 nM |  | 72 |  | 36.85 | MCF-7 |  | 90 |  |  |  | Not observed |  |  |  | Non-toxic | Non-toxic | High | 3 |  | https://pubs.rsc.org/en/content/articlelanding/2013/nr/c3nr02563b/unauth |  | Dispersed | Good | 1 | Consistent
NP-02547 | Himadri_M1 | Safety | NP-PEG-amino | Silica | Inorganic |  | Silica core–PEG shell nanoparticles with amino-functionalized PEG, Rhodamine B-doped | Spherical | 12 | 69 | 0.2 | -25 |  | PEG shell with terminal amino groups |  | 1 | 100 | 1–100 nM | Cells pre-loaded with 100 nM prior to mouse injection | 72 |  | 36.85 | MCF-7 |  | 90 |  |  |  | Not observed |  |  |  | Non-toxic | Non-toxic | High | 3 |  | https://pubs.rsc.org/en/content/articlelanding/2013/nr/c3nr02563b/unauth |  | Dispersed | Good | 1 | Consistent
NP-02548 | Himadri_M1 | Safety | Silica (SiO2) | Silica | Inorganic |  | Hollow mesoporous silica nanoparticles (SiO2) loaded with doxorubicin | Spherical |  |  |  | -25 |  | Bare silica surface; electrostatic DOX adsorption |  | 10 | 100 | 10–100 µg/mL (HMSNs); 0.5–25 µg/mL DOX equivalent |  | 72 | 5 | 37 | MCF-7 |  | 100 | MCF-7_72h: "245.2 ng/mL (DOX equivalent)", MCF-7/ADR_72h: "8.7 µg/mL (DOX equivalent)" |  |  |  |  | pH-dependent DOX release; slowest among three |  | Blank HMSNs: Non-toxic Loaded: High toxicity (IC50 141–245 ng/mL DOX equivalent in MCF-7) | Non-toxic | Medium | 2 |  | https://pubs.acs.org/doi/abs/10.1021/nn2033105 |  |  |  | 1 | Consistent
NP-02549 | Himadri_M1 | Safety | Silica (SiO2) | Silica | Inorganic |  | Hollow mesoporous silica nanoparticles (SiO2) loaded with doxorubicin | Spherical |  |  |  | -25 |  | Bare silica surface; electrostatic DOX adsorption |  | 10 | 100 | 10–100 µg/mL (HMSNs); 0.5–25 µg/mL DOX equivalent |  | 72 | 5 | 37 | MCF-7 |  | 100 | MCF-7_72h: "182.0 ng/mL (DOX equivalent)", MCF-7/ADR_72h: "5.7 µg/mL (DOX equivalent)" |  |  |  |  | Intermediate pH-responsive release |  | Blank HMSNs: Non-toxic Loaded: High toxicity (IC50 141–245 ng/mL DOX equivalent in MCF-7) | Non-toxic | Medium | 2 |  | https://pubs.acs.org/doi/abs/10.1021/nn2033105 |  |  |  | 1 | Consistent
NP-02550 | Himadri_M1 | Safety | Silica (SiO2) | Silica | Inorganic |  | Hollow mesoporous silica nanoparticles (SiO2) loaded with doxorubicin | Spherical |  |  |  | -25 |  | Bare silica surface; electrostatic DOX adsorption |  | 10 | 100 | 10–100 µg/mL (HMSNs); 0.5–25 µg/mL DOX equivalent |  | 72 | 5 | 37 | MCF-7 |  |  | MCF-7_72h: "141.6 ng/mL (DOX equivalent)", MCF-7/ADR_72h: "3.5 µg/mL (DOX equivalent)" |  |  |  |  | Fastest pH-responsive release |  | Blank HMSNs: Non-toxic Loaded: High toxicity (IC50 141–245 ng/mL DOX equivalent in MCF-7) | Non-toxic | Medium | 2 |  | https://pubs.acs.org/doi/abs/10.1021/nn2033105 |  |  |  | 1 | No_Viability_Data
NP-02551 | Himadri_M1 | Safety | Silica (SiO2) | Silica | Inorganic |  | Mesoporous silica nanoparticles (SiO2) functionalized with amino groups and capped with hyaluronic acid via EDC/NHS chemistry; loaded with rhodamine B or doxorubicin | Spherical | 100 |  |  | 13.87 | 1280 | Amino-functionalized silica surface capped with hyaluronic acid (amide linkage) |  | 100 | 100 | Up to 100 µg/mL MSN-HA; doxorubicin loaded equivalent doses (varied, dose-dependent) |  | 24 | 4.5 | 37 | MDA-MB-231 |  | 100 | [5 empty] | ≈82% rhodamine B release within 24 h in presence of Hyal-1 at pH 4.5; ≈9% without enzyme |  | Blank: Non-toxic Loaded: Moderate–High toxicity (dose-dependent) | Non-toxic | Medium | 4 |  | https://chemistry-europe.onlinelibrary.wiley.com/doi/abs/10.1002/chem.201202038 |  |  |  | 1 | Consistent
NP-02552 | Himadri_M1 | Safety | Silica (SiO2) | Silica | Inorganic |  | Solid silica nanoparticles (SiO2) | Spherical | 240 | 324 | 0.3 | 34 | 13 |  |  | 50 | 50 | Up to 50 µg/mL (nanoparticles); RNase A 2 mg/mL when loaded |  | 72 | 7.4 | 37 | MCF-7 |  | 75 |  |  |  | No endo/lysosomal escape observed |  | Stable in PBS for 72 h |  |  |  |  | 4 |  | https://pubs.rsc.org/en/content/articlelanding/2015/tb/c5tb01911g/unauth |  | Dispersed | Good | 1 | No_Viability_Data
NP-02553 | Himadri_M1 | Safety | Silica (SiO2) | Silica | Inorganic |  | Core–shell structured silica nanoparticles (SiO2) | Spherical | 296 | 630 | 0.23 | 22 | 26.5 |  |  | 50 | 50 | 50 µg/mL nanoparticles; RNase A 2 mg/mL |  | 72 | 4.5 | 37 | MCF-7 | [5 empty] | Not observed |  | Stable in PBS for 72 h |  | Non-toxic | Non-toxic | High | 4 |  | https://pubs.rsc.org/en/content/articlelanding/2015/tb/c5tb01911g/unauth |  | Dispersed | Good | 1 | No_Viability_Data
NP-02554 | Himadri_M1 | Safety | Silica (SiO2) | Silica | Inorganic |  | Silica nanoparticles modified with octadecyl (C18) groups | Spherical | 240 | 277 | 0.03 | 33 | 11.6 | Hydrophobic octadecyl (C18) silane |  | 50 | 50 | 50 µg/mL nanoparticles; RNase A 2 mg/mL |  | 72 |  | 37 | MCF-7 |  | 45 |  |  |  | Endo/lysosomal membrane disruption observed |  | Sustained RNase A release |  | Moderate toxicity (~45–53% viability) | TOXIC | Medium | 4 |  | https://pubs.rsc.org/en/content/articlelanding/2015/tb/c5tb01911g/unauth |  | Dispersed | Good | 1 | Consistent
NP-02555 | Himadri_M1 | Safety | Silica (SiO2) | Silica | Inorganic |  | Rough silica nanoparticles modified with octadecyl (C18) groups | Spherical | 299 | 499 | 0.16 | 22 | 21.8 | Hydrophobic octadecyl (C18) silane |  | 50 | 50 | 50 µg/mL nanoparticles; RNase A 2 mg/mL |  | 72 |  | 37 | MCF-7 |  | 25 |  |  |  | Significant endo/lysosomal membrane disruption |  | Most sustained RNase A release |  | High | TOXIC | High | 4 |  | https://pubs.rsc.org/en/content/articlelanding/2015/tb/c5tb01911g/unauth |  | Dispersed | Good | 1 | Consistent
NP-02556 | Himadri_M1 | Safety | Silica (SiO2) | Silica | Inorganic |  | Amorphous non-porous silica (SiO2) | Spherical | 50.68 |  |  | 56.63 |  | Pristine silica surface with hydroxyl groups |  | 25 | 25 | 25, 50, 100 µg/mL |  |  |  | 37 |  |  | 100 |  |  |  | No LDH release increase; no membrane rupture observed | Dose-dependent increase in intracellular and extracellular ROS |  |  | Non-toxic (no viability reduction ≤100 µg/mL) | Non-toxic | High | 3 |  | https://www.nature.com/articles/srep37762 |  |  |  | 1 | Consistent
NP-02557 | Himadri_M1 | Safety | Silica (SiO2) | Silica | Inorganic |  | Amorphous non-porous silica (SiO2) | Spherical | 102.81 |  |  | 74.67 |  | Pristine silica surface |  | 25 | 25 | 25, 50, 100 µg/mL |  |  |  | 37 |  |  | 100 |  |  |  | No LDH increase detected | Dose-dependent increase; higher than 150 nm |  |  | Non-toxic (no viability reduction ≤100 µg/mL) | Non-toxic | High | 3 |  | https://www.nature.com/articles/srep37762 |  |  |  | 1 | Consistent
NP-02558 | Himadri_M1 | Safety | Silica (SiO2) | Silica | Inorganic |  | Amorphous non-porous silica (SiO2) | Spherical | 149.41 |  |  | 75.87 |  | Pristine silica surface |  | 25 | 25 | 25, 50, 100 µg/mL |  |  |  | 37 |  |  | 100 |  |  |  | No membrane or mitochondrial damage observed | Dose-dependent increase, significantly lower than 50 and 100 nm |  |  | Non-toxic (no viability reduction ≤100 µg/mL) | Non-toxic | High | 3 |  | https://www.nature.com/articles/srep37762 |  |  |  | 1 | Consistent
NP-02559 | Himadri_M1 | Safety | Silica (SiO2) | Silica | Inorganic |  | Amorphous silica (SiO2) | Spherical | 33.21 | 241.1 | 0.406 | 36.9 |  | Uncoated amorphous silica surface |  | 4 | 4 | 4 µg/mL and 40 µg/mL |  | 24 |  | 37 | SiHa, Dalton’s lymphoma | [7 empty] | Insoluble; no ion release detected |  | High | TOXIC | High | 4 |  | https://pubs.acs.org/doi/abs/10.1021/nl801661w |  | Dispersed | Acceptable | 1 | No_Viability_Data
NP-02560 | Himadri_M1 | Safety | Silica (SiO2) | Silica | Inorganic |  | Amorphous silica (SiO2) | Other | 34.89 | 76.5 | 0.049 | 10.6 |  | Uncoated amorphous silica surface |  | 4 | 4 | 4 µg/mL and 40 µg/mL |  | 24 |  | 37 | SiHa, Dalton’s lymphoma | [9 empty] | High | TOXIC | High | 4 |  | https://pubs.acs.org/doi/abs/10.1021/nl801661w |  | Dispersed | Good | 0 | No_Viability_Data
NP-02561 | Himadri_M1 | Safety | Silica (SiO2) | Silica | Inorganic |  | Commercial colloidal amorphous silica (SiO2), alumina-coated or uncoated | Spherical | 21.32 | 20.9 | 0.242 | 39.6 |  | Alumina-coated or pure silica surface |  | 4 | 4 | 4 µg/mL and 40 µg/mL |  | 24 |  | 37 | SiHa, Dalton’s lymphoma | [9 empty] | Non-toxic | Non-toxic | High | 4 |  | https://pubs.acs.org/doi/abs/10.1021/nl801661w |  | Dispersed | Good | 1 | No_Viability_Data
NP-02562 | Himadri_M1 | Safety | Silica (SiO2) | Silica | Inorganic |  | Mesoporous silica (SiO2) nanoparticles incorporating gadolinium oxide (Gd2O3) in the silica matrix, covalently grafted with TRITC fluorophore and PEG | Spherical | 80 | 187.3 | 0.535 | -25 | 710 | PEGylation; covalent TRITC fluorophore; embedded Gd2O3 |  | 100 | 100 | 100 µg/mL | 1 mg MSN per 50 µL PBS (intravesicular instillation) | [5 empty] | 90 | [5 empty] | Not biodegradable; retained in tissue |  | Low | Non-toxic | High | 2 |  | https://link.springer.com/article/10.1186/s12645-016-0015-8 |  | Dispersed | Poor | 1 | Consistent
NP-02563 | Himadri_M1 | Safety | Silica (SiO2) | Silica | Inorganic |  | Mesoporous amorphous silica (SiO2) | Spherical | 100 | 525.8 | 0.253 | 29.1 | 751.05 | Bare silica surface |  | 0.08 | 20 | 0.08–20 µg/mL (as DOX equivalent); up to 200 µg/mL for blank carriers |  |  | 7.4 | 37 | [10 empty] | Blank: Low toxicity DOX-loaded: Moderate toxicity (dose-dependent reduction at 0.08–20 µg/mL DOX equivalent) | Non-toxic | Medium | 3 |  | https://pubs.rsc.org/en/content/articlelanding/2013/tb/c2tb00223j/unauth |  | Dispersed | Good | 1 | No_Viability_Data
NP-02564 | Himadri_M1 | Safety | Silica (SiO2) | Silica | Inorganic |  | Poly(N-isopropylacrylamide-co-acrylic acid) hydrogel core with silica (SiO2) shell | Spherical | 247.3 | 247.3 | 0.04 | 22.9 | 27.37 | Silica shell; thermoresponsive PNiPAM/AA hydrogel core |  | 0.4 | 200 | 0.4–200 µg/mL (blank carrier) |  |  |  |  | HEK293 | [9 empty] | Non-toxic | Non-toxic | High | 3 |  | https://pubs.rsc.org/en/content/articlelanding/2013/tb/c2tb00223j/unauth |  | Dispersed | Good | 1 | No_Viability_Data
NP-02565 | Himadri_M1 | Safety | Silica (SiO2) | Silica | Inorganic |  | Doxorubicin-loaded PNiPAM/AA hydrogel core with silica shell | Spherical | 247.3 | 247.3 | 0.04 | 22.9 | 27.37 | Thermo- and pH-responsive PNiPAM/AA core; silica shell |  | 0.08 | 20 | 0.08–20 µg/mL (DOX equivalent) |  |  | 7.4 | 37 | MCF-7 | [7 empty] | Accelerated release at pH 5.0 |  | High toxicity (strong dose-dependent inhibition at ≤20 µg/mL DOX equivalent) | TOXIC | High | 3 |  | https://pubs.rsc.org/en/content/articlelanding/2013/tb/c2tb00223j/unauth |  | Dispersed | Good | 1 | No_Viability_Data
NP-02566 | Himadri_M1 | Safety | Silica (SiO2) | Silica | Inorganic |  | Mesoporous silica nanoparticles (SiO2, MCM-41 structure) loaded with mitoxantrone (MX) | Spherical | 80 |  |  | 32.8 | 881.2 | Pristine silanol-rich silica surface (no post-synthesis functionalization) |  | 300 | 300 | MX-loaded MSN (dose-dependent; exact µg/mL not specified); loading amount ≈300 mg MX per g SiO2 |  | 5 | 4 | 37 | Cancer | [7 empty] | pH-dependent drug release: ~15–20% at pH 6.0–7.4; rapid release at pH 4.0–5.0 within first 5 h |  | Blank: Low toxicity Loaded: Moderate toxicity (dose-dependent inhibition) | Non-toxic | Medium | 4 |  | https://pubs.rsc.org/en/content/articlelanding/2011/jm/c1jm10750j/unauth |  |  |  | 1 | No_Viability_Data
NP-02567 | Himadri_M1 | Safety | Silica (SiO2) | Silica | Inorganic |  | Amorphous mesoporous silica (SiO2); includes MCM-41, SBA-15, and related MSN families | Spherical |  |  |  | -25 | 500 | Bare silanol surfaces; amine-, guanidine-, folate-, polymer-, and peptide-functionalized MSNs |  | 5 | 500 | 5–500 µg/mL | up to ~200 mg/kg in mice | [9 empty] | hemolysis, membrane distortion but not quantified | oxidative stress, mitochondrial dysfunction | [5 empty] | 1 |  | https://pubs.acs.org/doi/abs/10.1021/tx300166u |  |  |  | 1 | No_Viability_Data | 200
NP-02568 | Himadri_M1 | Safety | Silica (SiO2) | Silica | Inorganic |  | Amorphous silica nanoparticles coencapsulating gadolinium oxide (Gd2O3) and horseradish peroxidase (HRP) | Spherical | 25 | 35 |  | -25 |  | Bare silica matrix with physically entrapped HRP and Gd2O3 (no covalent surface functionalization reported) |  | 0 | 2 | IAA: 0–2 µM; HRP or HRP–SiNPs: 1 µM |  | 24 |  | 37 | SiHa; Dalton’s lymphoma |  | 50 |  |  |  |  | Significant free-radical / ROS generation from IAA–HRP reaction (DCFH-DA assay) |  |  | High | TOXIC | High | 3 |  | https://www.tandfonline.com/doi/full/10.2147/IJN.S33295#d1e120 |  | Dispersed |  | 1 | Consistent
NP-02569 | Himadri_M1 | Safety | Silica (SiO2) | Silica | Inorganic |  | Amorphous mesoporous silica (SiO2); includes MCM-41, SBA-15, SBA-16, MCM-48, hollow MSNs, functionalized MSNs | Spherical |  |  |  | -25 | 500 | Bare silanol surfaces; amine-, carboxyl-, PEG-, polymer-, ligand-, peptide-, metal- and drug-functionalized MSNs |  |  |  | Broad ranges | mouse models, tumor-bearing mice | [9 empty] | hemolysis, membrane distortion but not quantified | ROS-mediated apoptosis, metal-doped MSNs | [5 empty] | 0 |  | https://www.mdpi.com/1999-4923/10/3/118 |  |  |  | 1 | No_Viability_Data
NP-02570 | Himadri_M1 | Safety | GQD@MSN-Uro-B | Silica | Inorganic |  | Mesoporous silica nanoparticles loaded with Urolithin B and covalently modified with graphene quantum dots | Spherical |  | 223.75 | 0.382 | -22.59 |  | EDC/NHS-mediated covalent attachment of GQDs; Uro-B loaded |  | 10 | 10 | 10 µg/mL (MCF-7) |  |  |  | 37 | MCF-7 |  | 10 | 10 µg/mL (MCF-7) |  |  | Apoptosis and necrosis observed (AO/PI, Annexin V/PI) | Implied via apoptosis induction; antioxidant activity reported |  |  | Moderate | TOXIC | Medium | 2 |  | https://www.nature.com/articles/s41598-025-10904-3 |  | Dispersed | Acceptable | 1 | Consistent
NP-02571 | Himadri_M1 | Safety | DOX@MSNs-Apts | Silica | Inorganic |  | Mesoporous silica nanoparticles functionalized with MUC1 aptamer and ATP aptamers (Y-shaped DNA gate), loaded with doxorubicin | Spherical | 100 | 120.6 |  | 16.5 |  | Carboxylated MSNs conjugated with MUC1 aptamer and ATP aptamers via EDC chemistry |  |  |  | Lower in MCF-7 and C26; higher in CHO (target-selective toxicity) | 5 mg/kg DOX equivalent (IV, mice) | 120 |  | 37 | MCF-7 |  |  | 25 µg/mL DOX equivalent (MTT assay) |  |  |  |  | ≈80% DOX release at pH 5.5 with 10 mM ATP (120 h); <4% at pH 7.4 with 1 mM ATP |  | moderate-high | TOXIC | High | 4 |  | https://pubs.rsc.org/en/content/articlelanding/2021/tb/d0tb01960g/unauth |  | Dispersed |  | 1 | No_Viability_Data | 5
NP-02572 | Himadri_M1 | Safety | Silica (SiO2) | Silica | Inorganic |  | Amorphous silica (SiO2), food-grade (E551) | Other | 10 | 200 |  | 37 | 150 | Surface silanol (–OH) groups |  | 10 | 600 | 10–600 µg mL⁻¹; key safety threshold ≤100 µg mL⁻¹ (24 h) |  | 48 |  | 37 | GES-1 |  | 100 |  |  |  | Slight LDH increase; no major membrane disruption | Mild (<1.5-fold); not sufficient to induce apoptosis |  |  | ≤100 µg/mL: Non-toxic 200 µg/mL (48 h): Moderate toxicity (~57% viability) | Non-toxic | Medium | 4 |  | https://analyticalsciencejournals.onlinelibrary.wiley.com/doi/abs/10.1002/jat.2962 |  | Dispersed |  | 0 | Consistent
NP-02573 | Himadri_M1 | Safety | Silica (SiO2) | Silica | Inorganic |  | Amorphous mesoporous silica (SiO2); includes MCM-41, SBA-15, MCM-48, KIT-5, FDU-12, hollow and organosilica MSNs | Spherical | 50 |  |  | 40 | 1000 | Silanol surfaces; PEGylation; polymers; peptides; aptamers; antibodies; cell membranes; redox- and pH-sensitive linkers | [14 empty] | hemolysis at high dose for uncoated MSNs | Frequently involved in drug-mediated and photodynamic mechanisms | [5 empty] | 2 |  | https://pubs.acs.org/doi/abs/10.1021/acs.molpharmaceut.2c00374 |  |  |  | 1 | No_Viability_Data
NP-02574 | Himadri_M1 | Safety | Silica (SiO2) | Silica | Inorganic |  | Mesoporous silica nanoparticles asymmetrically functionalized with folic acid (cell targeting) and triphenylphosphonium (mitochondria targeting), loaded with topotecan (TOP) | Spherical | 190 | 190 |  | 20.5 |  | APTES amination, carboxylation, folic acid (cell targeting), triphenylphosphonium (mitochondria targeting) |  | 6 | 6 | 6 µg/mL (TOP-loaded MSNs); 100 µg/mL (empty MSNs, biocompatibility test) |  |  |  |  | LNCaP (cancer), healthy cells (unspecified) |  | 45 | [7 empty] | Moderate toxicity (~45% viability in LNCaP at 6 µg/mL) | TOXIC | Medium | 3 |  | https://pubs.acs.org/doi/abs/10.1021/acsami.7b06906 |  | Dispersed |  | 1 | Consistent
NP-02575 | Himadri_M1 | Safety | DOX-loaded MSN@MnO2 | Silica | Inorganic |  | Mesoporous silica nanoparticles (MSN–COOH) capped with manganese dioxide (MnO2) nanostructures and loaded with doxorubicin (DOX) | Spherical | 120 |  |  | 12.6 | 839.6 | Carboxyl-functionalized MSN; MnO2 gatekeeper via redox deposition |  | 1.875 | 240 | 1.875–240 µg mL−1 (48 h) |  | 48 | 5 | 37 | HepG2 |  | 2 | [5 empty] | MnO2 degrades to Mn2+ in presence of GSH (10 mM) |  | Blank: Non-toxic DOX-loaded: High toxicity (strong dose-dependent cytotoxicity in HepG2) | Non-toxic | Medium | 4 |  | https://onlinelibrary.wiley.com/doi/epdf/10.1002/ppsc.201400092 |  |  |  | 1 | Conflict_LowViability_Safe
NP-02576 | Himadri_M1 | Safety | Silica (SiO2) | Silica | Inorganic |  | Silica nanoparticles coated with polydopamine-based molecularly imprinted polymer using miR-21 as template | Spherical | 60 |  |  | -25 |  | Polydopamine (PDA) molecularly imprinted polymer on silica surface | [7 empty] | 37 | [13 empty] | 1 |  | https://analyticalsciencejournals.onlinelibrary.wiley.com/doi/abs/10.1002/jssc.201600736 |  |  |  | 1 | No_Viability_Data
NP-02577 | Himadri_M1 | Safety | Silica (SiO2) | Silica | Inorganic |  | Synthetic amorphous silica (SiO2) | Spherical | 6 | 6 |  | 45.1 |  | Bare silica surface (no functionalization) |  | 0.1 | 1000 | 0.1–1000 µg/mL (72 h exposure) |  | 72 |  | 37 | A549 |  | 6 | 119.82 µg/mL (6 nm SAS, A549, 24 h) | [6 empty] | Moderate | TOXIC | Medium | 4 |  | https://www.academia.edu/56712572/Silica_Nanoparticles_Can_Induce_Apoptosis_via_Dead_Receptor_and_Caspase_8_Pathway_on_A549_Cells |  | Dispersed |  | 1 | Consistent
NP-02578 | Himadri_M1 | Safety | Cis-col-MSN | Silica | Inorganic |  | Mesoporous silica nanoparticles loaded with cisplatin and capped with collagen (Type I) as MMP-2 cleavable gatekeeper | Spherical | 190 | 189.6 | 0.128 | 20.7 | 608.01 | APTES amination, aldehyde functionalization, collagen capping via Schiff-base linkage |  | 0.1 | 10 | 0.1–10 µg/mL (cisplatin equivalent, 96 h) |  | 96 |  | 37 | A549 |  | 20 |  |  |  |  | Dose-dependent increase (DCFH-DA, flow cytometry) | ≈63% cisplatin release at 48 h with MMP-2; ≈26% without MMP-2 |  | Moderate | TOXIC | Medium | 4 |  | https://pubs.acs.org/doi/abs/10.1021/acsabm.0c00497 |  | Dispersed | Good | 1 | Consistent
NP-02579 | Himadri_M1 | Safety | Tf-PLGA-NH2-MSN-5.2 / Tf-Ch-NH2-MSN-5.2 | Silica | Inorganic |  | Amine-functionalized mesoporous silica nanoparticles loaded with gemcitabine, coated with PLGA or chitosan, conjugated with transferrin | Spherical | 76 | 108 |  | 30 |  | Amine functionalization (APTES), polymer coating (PLGA or chitosan), transferrin conjugation |  | 10 | 80 | 10–80 µg/mL gemcitabine equivalent |  |  | 7.4 | 37 | MIA PaCa-2 |  | 25 | Pure gemcitabine: 200 µg/mL (MIA PaCa-2) |  |  |  |  | pH-dependent release: ~3–5% at pH 7.4; up to ~85% at pH 5.5 |  | Moderate toxicity (~25–30% viability at 80 µg/mL) | TOXIC | Medium | 3 |  | https://pubs.acs.org/doi/abs/10.1021/acsanm.9b01921 |  | Dispersed |  | 1 | Consistent
NP-02580 | Himadri_M1 | Safety | Silica (SiO2) | Silica | Inorganic |  | Mesoporous silica (SiO2) functionalized with chitosan and polyethylene glycol (2% or 5%), loaded with doxorubicin (DOX) | Spherical | 36.09 | 12 | 0.05 | 9.8 | 710.36 | Chitosan coating followed by PEG (2% or 5%) grafting |  | 20 | 20 | 20, 50, 100 µg/mL (48 h) |  | 48 | 7.4 | 37 | MCF-7 |  | 100 | MCF-7: 20 µg/mL; Caco-2: 20–50 µg/mL; HeLa: 50–100 µg/mL (DOX-PCMSN, 48 h) | [6 empty] | Moderate toxicity | TOXIC | Medium | 4 |  | https://www.mdpi.com/1420-3049/25/3/742 |  | Dispersed | Good | 1 | Conflict_HighViability_TOXIC
NP-02581 | Himadri_M1 | Safety | Silica (SiO2) | Silica | Inorganic |  | Amorphous mesoporous silica (SiO2) doped with fluorescein dye | Spherical | 96 |  |  | -25 |  | Bare silica surface with embedded fluorescein dye |  | 0 | 1000 | 0–1000 ppm (24 h) |  | 24 |  | 37 | L929 |  | 90 | [7 empty] | Low toxicity (>90% viability up to 1000 ppm) | Non-toxic | Medium | 3 |  | https://www.worldscientific.com/doi/epdf/10.1142/S1793984414410037 |  |  |  | 1 | Consistent
NP-02582 | Himadri_M1 | Safety | Silica (SiO2) | Silica | Inorganic |  | Synthetic amorphous silica and mesoporous silica nanoparticles | Spherical | 10 |  |  | -25 |  | Bare silica; amine-, carboxyl-, PEG-, polymer-modified surfaces |  |  |  | µg/mL–mg/mL range depending on study | mg/kg (animal studies; intranasal, intravenous, oral routes) |  |  |  | A549 | [5 empty] | Lipid peroxidation and LDH release | Increased ROS consistently reported |  |  | High | TOXIC | High | 1 |  | http://dx.doi.org/10.1016/B978-0-12-804598-5.00010-6 |  |  |  | 1 | No_Viability_Data
NP-02583 | Himadri_M1 | Safety | Silica (SiO2) | Silica | Inorganic |  | Amorphous silica nanoparticles doped with Cyanine5 dye, PEGylated and anti-EpCAM antibody conjugated | Spherical | 40 |  |  | 25.46 |  | PEGylation (8-arm PEG 10 kDa) and covalent anti-EpCAM antibody conjugation |  | 10 | 10 | ≤10 µg nanoparticles per 125,000 cells (1 h incubation) |  |  |  |  | HEK293 | [9 empty] | High toxicity (IC50 88 µg/mL SW480; 186 µg/mL HEK293) | TOXIC | High | 3 |  | http://dx.doi.org/10.1016/j.bios.2016.12.023 |  |  |  | 1 | No_Viability_Data
NP-02584 | Himadri_M1 | Safety | Silica (SiO2) | Silica | Inorganic |  | Amorphous silica (SiO2) | Other | 10 | 200 |  | 18.1 | 150 | Bare silica with surface –OH groups |  | 50 | 600 | 50–600 µg/mL (24–72 h) |  |  |  | 40 | HEK293 |  | 100 |  |  |  | Slight LDH release; more pronounced in Caco-2 than GES-1 cells | Increased at higher dose and longer exposure |  |  | High | TOXIC | High | 3 |  | https://doi.org/10.1016/j.ijpharm.2023.123495 |  | Dispersed |  | 0 | Conflict_HighViability_TOXIC
NP-02585 | Himadri_M1 | Safety | S1-apMUC1 / S2-apMUC1 | Silica | Inorganic |  | Mesoporous silica nanoparticles (MCM-41 type) functionalized with aminopropyl groups, capped with MUC1 DNA aptamer; loaded with safranin O (S1) or doxorubicin (S2); optional 99mTc radiolabeling | Spherical |  | 114 |  | 11.9 | 1195 | Aminopropyl silane (APTES) functionalization and MUC1 aptamer capping |  | 25 | 200 | 25–200 µg/mL (24–48 h) | 3.7 MBq / 0.2 mL (99mTc-labeled NPs, Balb/c mice) |  |  | 40 |  |  | 100 | [5 empty] | ≈90% cargo release in 30 min in presence of DNase I |  | Non-toxic | Non-toxic | High | 2 |  | http://dx.doi.org/10.1016/j.nano.2017.08.006 |  | Dispersed |  | 1 | Consistent
NP-02586 | Himadri_M1 | Safety | Silver Nanoparticles (Ag) | Silver | Inorganic |  | Metallic silver (Ag), frequently biosynthesized using plant extracts or chemically synthesized; sometimes surface-modified or conjugated |  | 1 |  |  | -35 |  | Plant-extract capped, glucose-coated, polysaccharide-coated, PVP-modified, peptide-functionalized |  | 1 | 200 | 1–200 µg/mL |  |  |  |  | A549 |  |  | 28 µg/mL (MCF-7), 13.5 µg/mL (HeLa), 6 µg/mL (A549) |  |  |  | Yes – consistently reported (dose-dependent ROS generation) |  |  | Moderate-high | TOXIC | High | 2 |  | https://pmc.ncbi.nlm.nih.gov/articles/PMC9965924/ |  |  |  |  | No_Viability_Data
NP-02587 | Himadri_M1 | Safety | Ag@Gln-TSC nanoparticles | Silver | Inorganic |  | Silver nanoparticles functionalized with glutamine and conjugated with thiosemicarbazide | Spherical |  | 200 | 0.529 | -27.3 |  | Functionalized with glutamine and conjugated with thiosemicarbazide |  | 15.625 | 500 | 15.625–500 µg/mL | [7 empty] | 88 µg/mL (SW480), 186 µg/mL (HEK293) |  |  | Apoptotic membrane alterations observed (Annexin V/PI positive cells) | Significant increase; MFI increased from 12.55 (control) to 58.72 (treated) | [5 empty] | 2 |  | https://www.nature.com/articles/s41598-024-54344-x |  | Dispersed | Poor | 1 | No_Viability_Data
NP-02588 | Himadri_M1 | Safety | Silver Nanoparticles (Ag) | Silver | Inorganic |  | Metallic silver nanoparticles synthesized via plant-mediated (biogenic/green) methods with phytochemical capping | Spherical | 2.5 |  |  | -35 |  | Naturally capped with phytochemicals (polyphenols, flavonoids, proteins, carbohydrates, alkaloids, terpenoids, amino acids) |  |  |  | µg/mL to mg/mL range | [7 empty] | ranges from nanomolar to mg/mL depending on cell line and synthesis route |  |  | membrane disruption, mitochondrial membrane depolarization, lipid peroxidation | Consistently reported; dose-dependent ROS generation |  |  | moderate-high | TOXIC | High | 1 |  | https://www.mdpi.com/2073-4409/12/15/2012 |  |  |  | 1 | No_Viability_Data
NP-02589 | Himadri_M1 | Safety | Silver Nanoparticles (Ag) | Silver | Inorganic |  | Metallic silver nanoparticles biosynthesized using Rhizopus stolonifer fungal extract | Spherical | 5 |  |  | -35 |  | Biological capping by fungal extracellular enzymes and biomolecules |  | 0.5 | 8 | 0.5–8 µg/mL |  |  |  | 40 | HT-29 |  | 8 | 2.15 µg/mL (EAC), 2 µg/mL (HT-29) | 2–2.15 µg/mL | [5 empty] | High | TOXIC | High | 2 |  | https://bmrat.biomedpress.org/index.php/BMRAT/article/view/686 |  |  |  | 1 | Consistent
NP-02590 | Himadri_M1 | Safety | Silver Nanoparticles (Ag) | Silver | Inorganic |  | Metallic silver nanoparticles synthesized using trisodium citrate and sodium borohydride reduction | Spherical | 2.32 | 2.32 | 0.2 | -35 |  | Citrate-stabilized silver nanoparticles |  | 1.56 | 100 | 1.56–100 µg/mL |  |  |  |  | Cancer cell line |  |  | Not effective in tested cell lines | [6 empty] | Non-toxic | Non-toxic | High | 2 |  | https://link.springer.com/article/10.1186/s12645-023-00243-1 |  | Dispersed | Good | 1 | No_Viability_Data
NP-02591 | Himadri_M1 | Safety | Silver Nanoparticles (Ag) | Silver | Inorganic |  | Silver nanoparticles conjugated with carboplatin via –NH functional groups | Spherical | 28.85 | 28.85 | 0.625 | -35 |  | Carboplatin bound to AgNPs via amine groups |  | 1.56 | 100 | 1.56–100 µg/mL |  |  |  |  | A549 |  | 6 | 25.08 µg/mL (MCF-7), 42.91 µg/mL (A549), 16.18 µg/mL (C6), 153.63 µg/mL (WI-38) | 16.18 µg/mL (C6); 25.08 µg/mL (MCF-7); 42.91 µg/mL (A549); 153.63 µg/mL (WI-38) |  | DNA fragmentation and apoptosis induction observed | Not directly measured; apoptosis-mediated oxidative mechanisms discussed |  |  | Moderate-high | TOXIC | High | 2 |  | https://link.springer.com/article/10.1186/s12645-023-00243-1 |  | Dispersed | Poor | 1 | Consistent
NP-02592 | Himadri_M1 | Safety | Gold Nanoparticles (Au) | Gold | Inorganic |  | Metallic gold nanoparticles with tunable surface functionalization | Spherical | 1 |  |  | -32 |  | PEGylation, peptides, antibodies, polymers, DNA/RNA, drugs | [14 empty] | photothermal ablation, apoptosis | Silver nanoparticles (AgNPs) | [5 empty] | 1 |  | https://advanced.onlinelibrary.wiley.com/doi/10.1002/adhm.202403059 |  |  |  | 1 | No_Viability_Data
NP-02593 | Himadri_M1 | Safety | Silver Nanoparticles (Ag) | Silver | Inorganic |  | Metallic silver nanoparticles, often chemically or biologically synthesized | Spherical | 10 |  |  | -35 |  | Drugs, polymers, biomolecules, plant-derived capping agents |  |  |  |  | Limited and study-dependent | [9 empty] | membrane disruption, mitochondrial damage | Yes – ROS-mediated cytotoxicity widely reported | Ag⁺ ion release discussed qualitatively |  |  |  |  | 1 |  | https://advanced.onlinelibrary.wiley.com/doi/10.1002/adhm.202403059 |  |  |  | 1 | No_Viability_Data
NP-02594 | Himadri_M1 | Safety | Iron Oxide (Fe3O4) | Iron Oxide | Inorganic |  | Magnetic iron oxide (Fe3O4 or γ-Fe2O3) | Spherical | 10 |  |  | -10 |  | Polymers, targeting ligands, drugs |  |  |  |  | Reported in imaging and hyperthermia contexts | [16 empty] | 1 |  | https://advanced.onlinelibrary.wiley.com/doi/10.1002/adhm.202403059 |  |  |  | 1 | No_Viability_Data
NP-02595 | Himadri_M1 | Safety | Silver Nanoparticles (Ag) | Silver | Inorganic |  | Metallic silver nanoparticles biosynthesized using plant-derived phytochemicals (polyphenols, flavonoids, terpenoids, alkaloids, proteins) | Spherical | 4.5 |  |  | -35 |  | Phytochemical capping by flavonoids, polyphenols, tannins, terpenoids, alkaloids, sugars, proteins |  |  |  | Dose-dependent effects reported; specific concentrations vary by study | Limited; mostly in vitro studies |  |  |  | HepG2 |  | 7 | Widely variable; reported values range from ~1.7 µg/mL to >300 µg/mL depending on plant source and cell line | 31.25 µg/mL | Occasionally reported (e.g., 31.25 µg/mL for HepG2 in one study) | plasma membrane disruption, mitochondrial membrane depolarization, lipid peroxidation | Yes – consistently reported (dose-dependent ROS and H2O2 generation) | Ag+ ion release discussed qualitatively (pH-dependent) |  | moderate-high | TOXIC | High | 2 |  | https://iopscience.iop.org/article/10.1088/2053-1591/ac1de3 |  |  |  | 1 | Consistent
NP-02596 | Himadri_M1 | Safety | Ag@TMA1 | Silver | Inorganic |  | Silver nanoparticles functionalized with N,N,N-trimethyl-(11-mercaptoundecyl) ammonium chloride | Spherical | 2.8 | 3.1 | 0.04 |  |  | Cationic TMA ligand coating |  | 0.1 | 0.1 | 0.10 and 0.50 µg/mL |  |  |  | 25 | HaCaT, CT26, 4T1 |  | 50 |  |  |  | Severe membrane perforation and leakage observed | High intracellular ROS generation |  |  | high | TOXIC | High | 3 |  | https://pubs.acs.org/doi/10.1021/acsami.2c01100 |  | Dispersed | Good | 1 | Consistent
NP-02597 | Himadri_M1 | Safety | Ag@TMA2 | Silver | Inorganic |  | Silver nanoparticles functionalized with N,N,N-trimethyl-(11-mercaptoundecyl) ammonium chloride | Spherical | 11 | 9.2 | 0.02 | 93.5 |  | Cationic TMA ligand coating |  | 0.1 | 0.1 | 0.10 and 0.50 µg/mL |  |  | 5 | 36.85 | HaCaT, CT26 |  | 80 |  |  |  | Moderate membrane disruption | Moderate ROS induction |  |  | Moderate | TOXIC | Medium | 3 |  | https://pubs.acs.org/doi/10.1021/acsami.2c01100 |  | Dispersed | Good | 1 | Conflict_HighViability_TOXIC
NP-02598 | Himadri_M1 | Safety | Ag@TSC1 | Silver | Inorganic |  | Silver nanoparticles coated with trisodium citrate | Spherical | 5.5 | 11.5 | 0.09 | 34.3 |  | Anionic citrate coating |  | 0.1 | 0.1 | 0.10 and 0.50 µg/mL |  |  |  |  | CT26, 4T1 |  | 50 |  |  |  | Observed bacterial and cancer cell membrane disruption |  |  |  | Moderate | TOXIC | Medium | 3 |  | https://pubs.acs.org/doi/10.1021/acsami.2c01100 |  | Dispersed | Good | 1 | Consistent
NP-02599 | Himadri_M1 | Safety | Ag@TSC2 | Silver | Inorganic |  | Silver nanoparticles coated with trisodium citrate | Spherical | 10.7 | 41 | 0.11 | 54.7 |  | Anionic citrate coating |  | 0.1 | 0.1 | 0.10 and 0.50 µg/mL | 2 mg/kg (i.p., BALB/c mice) |  |  |  | CT26, 4T1 |  | 0 |  |  |  | Severe membrane perforation, apoptosis-dominant death | High, cancer-selective |  |  | High | TOXIC | High | 3 |  | https://pubs.acs.org/doi/10.1021/acsami.2c01100 |  | Dispersed | Good | 1 | Consistent | 2
NP-02600 | Himadri_M1 | Safety | Silver Nanoparticles (Ag) | Silver | Inorganic |  | Metallic silver nanoparticles synthesized via physical, chemical, or biological (green) methods; often surface-capped or functionalized | Spherical | 2 |  |  | -35 |  | Citrate, PVP, PEG, tannic acid, peptides, folic acid, aptamers, plant-derived phytochemicals |  |  |  |  | 2 mg/kg in mouse models | [9 empty] | plasma membrane damage, mitochondrial membrane depolarization | Yes – central mechanism (dose- and uptake-dependent) | Ag+ release enhanced in acidic lysosomal pH |  |  |  |  | 1 |  | https://pmc.ncbi.nlm.nih.gov/articles/PMC8777983/ |  |  |  | 1 | No_Viability_Data | 2
NP-02601 | Himadri_M1 | Safety | Silver Nanoparticles (Ag) | Silver | Inorganic |  | Metallic silver nanoparticles synthesized via chemical, physical, and biogenic routes; often citrate-, PVP-, PEG-, chitosan-, or biomolecule-coated | Spherical | 2 |  |  | 55 |  | Citrate, PVP, PEG, chitosan, PEI, biogenic phytochemicals, cell-penetrating peptides, folic acid, biomimetic cell membranes |  |  |  | nM–hundreds of µg/mL depending on formulation | 0.05–50 mg/kg body weight; route-dependent |  |  |  | cancer cell lines |  | 10 | 1.6 µg/mL to >400 µM depending on size, coating, and cell line |  | Not Reported as unified value | Yes – plasma membrane disruption, mitochondrial membrane depolarization, lipid peroxidation | Yes – central and dominant toxicity mechanism | Ag+ ion release discussed qualitatively; enhanced at acidic pH |  |  |  |  | 3 |  | https://www2.ifsc.usp.br/portal-ifsc/wp-content/uploads/2021/12/NANOPARTICULAS-DE-PRATA.pdf |  |  |  | 1 | No_Viability_Data | 50
NP-02602 | Himadri_M1 | Safety | Silver Nanoparticles (Ag) | Silver | Inorganic |  | Metallic silver nanoparticles synthesized via chemical, physical, and green (biogenic) routes; often surface-capped or functionalized | Spherical | 1 |  |  | -35 |  | Citrate, polysaccharides, PVP, PEG, plant phytochemicals, peptides, drug conjugates |  | 1 | 200 | ≈1–200 µg/mL | [7 empty] | ~1.56 µg/mL to >150 µg/mL depending on formulation and cell line |  |  | Yes – plasma membrane disruption, mitochondrial membrane depolarization, cytoskeletal damage | Yes – central and dominant mechanism | Ag+ ion release enhanced in acidic lysosomal/tumor pH (qualitative) |  |  |  |  | 2 |  | https://www.mdpi.com/2075-1729/13/2/466 |  |  |  | 1 | No_Viability_Data
NP-02603 | Himadri_M1 | Safety | Silver Nanoparticles (Ag) | Silver | Inorganic |  | Metallic silver nanoparticles synthesized via chemical, physical, and biological (green) methods with various stabilizing/capping agents | Spherical | 1 |  |  | -35 |  | Citrate, PVP, PEG, proteins, polysaccharides, plant-derived biomolecules, silica shells, peptides |  |  |  | nM to tens of µg/mL depending on formulation | ~6 mg/kg body weight in rats |  |  |  | MCF-7 |  |  | ng/mL to µg/mL range depending on size, coating, and cell line) | 3.5 ng/mL (MCF-7) | LD50 = 3.5 ng/mL for MCF-7 | Yes – plasma membrane disruption, mitochondrial membrane permeabilization, lysosomal rupture | Yes – central toxicity mechanism | Yes – Ag+ release via surface oxidation; rate depends on size, coating, and medium |  | Dose- and size-dependent |  |  | 1 |  | https://pmc.ncbi.nlm.nih.gov/articles/PMC4433816/pdf/nihms651778.pdf |  |  |  | 1 | No_Viability_Data | 6
NP-02604 | Himadri_M1 | Safety | Silver Nanoparticles (Ag) | Silver | Inorganic |  | Metallic silver nanoparticles functionalized with polymers, graphene oxide, folic acid, peptides, or biogenic coatings and conjugated with anticancer drugs | Spherical | 9 | 9.16 |  | 11.7 |  | Citrate, PVP, PEG, PEI, graphene oxide, folic acid, plant-derived biomolecules; covalent and non-covalent drug coupling |  |  |  | µg/mL or µM range depending on drug | Limited; zebrafish embryo toxicity reported for AgNPs–MTX (reduced toxicity vs free MTX) | 48 | 5.4 |  | MCF-7 |  | 22 | AgNPs–MTX: 23 µg/mL at 48 h in HTC-116; Epirubicin–AgNPs: 1.92 µg/mL in HepG2 |  |  | Not consistently reported; apoptosis and ROS-mediated damage described narratively | Yes – increased ROS generation frequently reported as a mechanism" | Not quantified; pH-dependent drug release |  | moderate-high | TOXIC | High | 4 |  | https://www.mdpi.com/2079-4991/11/4/964 |  | Dispersed |  | 1 | Consistent
NP-02605 | Himadri_M1 | Safety | Silver Nanoparticles (Ag) | Silver | Inorganic |  | Metallic silver nanoparticles biosynthesized using honey bee extract and capped with honey bee biomolecules | Spherical | 12 |  |  | -35 |  | Capped with honey bee biomolecules (carbohydrates, proteins, polysaccharides) |  | 39 | 39 | 39 µg/mL (non-toxic dose) |  |  |  |  | Caco-2 |  | 40 |  |  |  | Membrane integrity loss inferred via trypan blue dye exclusion assay | Not directly measured; oxidative stress discussed mechanistically |  |  | high | TOXIC | High | 2 |  | https://www.researchgate.net/profile/M-El-Aassar/publication/279854123_Novel_Trend_in_Colon_Cancer_Therapy_Using_Silver_Nanoparticles_Synthesized_by_Honey_Bee/links/559e4ab408aec7200182cbab/Novel-Trend-in-Colon-Cancer-Therapy-Using-Silver-Nanoparticles-Synthesized-by-Honey-Bee.pdf |  |  |  | 1 | Consistent
NP-02606 | Himadri_M1 | Safety | Silver Nanoparticles (Ag) | Silver | Inorganic |  | Metallic silver nanoparticles reduced and stabilized by resveratrol | Spherical | 3 | 3 | 0.113 | 21 |  | Resveratrol-capped silver nanoparticles |  | 25 | 200 | 25–200 nM; combination treatment at 50 nM AgNPs + 50 nM gemcitabine |  | 24 |  | 40 | cancer cell model |  | 25 | 90 nM (AgNPs, 24 h); 100 nM (gemcitabine, 24 h) |  |  | Significant LDH leakage indicating plasma membrane damage | Strong ROS increase, highest in combined treatment |  |  | high | TOXIC | High | 4 |  | https://www.tandfonline.com/doi/full/10.2147/IJN.S135482 |  | Dispersed | Good | 1 | Consistent
NP-02607 | Himadri_M1 | Safety | Silver Nanoparticles (Ag) | Silver | Inorganic |  | Metallic silver nanoparticles biosynthesized using Poa annua leaf extract, capped with plant-derived phytochemicals | Spherical | 36.66 | 60.91 |  | -22.69 |  | Capped with polyphenols, flavonoids, alkaloids, proteins from Poa annua extract |  | 50 | 800 | 50–800 µg/mL | 150–300 mg/kg (oral, Sprague Dawley rats) |  | 7.4 |  | HEK293 |  | 70 | 113.3 µg/mL (SCC7 cells) | 113.3 µg/mL (SCC7) |  | Apoptosis confirmed by Annexin V/PI staining; hemolysis ≤8.9% | Implied via oxidative stress markers (CAT, POD, TBARS) |  |  | moderate-high | TOXIC | High | 3 |  | https://www.academia.edu/110006652/Grass_mediated_biogenic_synthesis_of_silver_nanoparticles_and_their_drug_delivery_evaluation_A_biocompatible_anti_cancer_therapy |  | Dispersed |  | 1 | Consistent | 300
NP-02608 | Himadri_M1 | Safety | Silver Nanoparticles (Ag) | Silver | Inorganic |  | Biogenic silver nanoparticles loaded with Euphorbia dracunculoides Lam. extract and coated with starch | Spherical | 42.5 |  |  | -29.64 |  | Polyphenols, flavonoids (EDL extract), starch coating |  | 62.5 | 1000 | 62.5–1000 µg/mL | 300 mg/kg oral administration (rats) | 72 | 5.5 |  | HEK293 |  | 20 | 431.2 µg/mL (SCC7 cells) | 431.2 µg/mL |  | Late apoptosis 43.6% (Annexin V/PI); minimal hemolysis (≤3.8%) | Indirect evidence via oxidative stress modulation | pH-dependent drug release (≈96% release at pH 5.5 over 30 days) | 43.6 | High | TOXIC | High | 4 |  | https://www.academia.edu/110006652/Grass_mediated_biogenic_synthesis_of_silver_nanoparticles_and_their_drug_delivery_evaluation_A_biocompatible_anti_cancer_therapy |  |  |  | 1 | Consistent | 300
NP-02609 | Himadri_M1 | Safety | Silver Nanoparticles (Ag) | Silver | Inorganic |  | Metallic silver nanoparticles biosynthesized using Butea monosperma leaf extract | Spherical | 20 | 82.17 |  | -14.7 |  | Capped with Butea monosperma phytochemicals and low-molecular-weight proteins (~12–22 kDa) |  | 0.3 | 2.5 | Dose-dependent (BM extract volumes 0.3–2.5 µL used for cell assays) |  |  | 6 |  | HUVEC |  | 90 | [5 empty] | Ag+ release ≤10% over 48 h (≈0.45 ppm from 5 ppm Ag) |  | Low | Non-toxic | High | 3 |  | https://www.academia.edu/34382320/Green_synthesis_characterization_of_gold_and_silver_nanoparticles_and_their_potential_application_for_cancer_therapeutics |  | Dispersed |  | 1 | Consistent
NP-02610 | Himadri_M1 | Safety | Silver Nanoparticles (Ag) | Silver | Inorganic |  | Biosynthesized silver nanoparticles conjugated with doxorubicin | Spherical |  | 107.32 |  | -15.2 |  | Electrostatic and dative bonding between DOX and AgNP surface phytochemicals |  | 0.06 | 0.25 | 0.06–0.25 µM (with respect to DOX) |  |  |  |  | MCF-7 |  | 16 |  |  |  | Apoptotic sub-G1 population increase |  |  | 1 | high | TOXIC | High | 2 |  | https://www.academia.edu/34382320/Green_synthesis_characterization_of_gold_and_silver_nanoparticles_and_their_potential_application_for_cancer_therapeutics |  | Dispersed |  | 1 | Consistent
NP-02611 | Himadri_M1 | Safety | Silver Nanoparticles (Ag) | Silver | Inorganic |  | Silver nanoparticle core coated with bovine serum albumin (BSA), PEGylated, loaded with indocyanine green (ICG) | Spherical | 100 | 131.5 | 0.25 | -34.8 |  | BSA coating with PEGylation (NHS-PEG, 5 kDa); ICG encapsulation |  | 10 | 10 | 10⁻⁸–10⁻² M (as Ag); photothermal experiments at 30 µM Ag and 20 µg/mL ICG | 12 mg/kg (as ICG, intravenous) | 48 |  | 40 |  |  | 45 | 97 ± 23 µM (as Ag, PEG-BSA-AgNP/ICG, 48 h); 132 ± 29 µM (Ag+ ions) | [6 empty] | High under laser radiation |  |  | 4 |  | https://www.tandfonline.com/doi/full/10.2147/IJN.S255874 |  | Dispersed | Good | 1 | No_Viability_Data | 12
NP-02612 | Himadri_M1 | Safety | Silver Nanoparticles (Ag) | Silver | Inorganic |  | Metallic silver nanoparticles biosynthesized using Sesbania grandiflora leaf extract | Spherical | 22 |  |  | -35 |  | Plant phytochemicals (amines, polyphenols) acting as reducing and stabilizing agents |  | 1 | 50 | 1–50 µg/mL |  | 24 |  |  | MCF-7 |  | 0 | 20 µg/mL (MCF-7, 24 h) |  |  | Loss of cell membrane integrity observed via morphological analysis | Yes – oxidative stress induced (qualitative) |  |  | high | TOXIC | High | 3 |  | https://www.researchgate.net/profile/Jeyaraj-Murugaraj/publication/235716151_Biogenic_silver_nanoparticles_for_cancer_treatment_An_experimental_report/links/5ac1b5d945851584fa75a9d6/Biogenic-silver-nanoparticles-for-cancer-treatment-An-experimental-report.pdf |  |  |  | 1 | Consistent
NP-02613 | Himadri_M1 | Safety | Silver Nanoparticles (Ag) | Silver | Inorganic |  | Silver nanoparticles synthesized via plant extracts |  |  |  |  | -35 |  | Phytochemical capping agents (flavonoids, polyphenols, alkaloids, proteins) – qualitative | [14 empty] | apoptosis, membrane leakage | Yes – repeatedly reported as a dominant mechanism (qualitative) | Ag+ release higher in acidic pH |  |  |  |  | 0 |  | https://www.researchgate.net/profile/Kirubel-Tadele/publication/353389052_Green_Synthesized_Silver_Nanoparticles_using_Plant_Extracts_as_Promising_Prospect_for_Cancer_Therapy_A_Review_of_Recent_Findings/links/60fa83501e95fe241a8129c1/Green-Synthesized-Silver-Nanoparticles-using-Plant-Extracts-as-Promising-Prospect-for-Cancer-Therapy-A-Review-of-Recent-Findings.pdf |  |  |  |  | No_Viability_Data
NP-02614 | Himadri_M1 | Safety | Silver Nanoparticles (Ag) | Silver | Inorganic |  | Metallic silver nanoparticles proposed for delivery via polymeric micelles |  |  |  |  | -35 |  | Proposed loading into polymeric micelles; surface-modifiable with targeting ligands (conceptual) | [14 empty] | Proposed mechanistically (mitochondrial and membrane perturbation via ROS) | Yes – proposed as a central mechanism (qualitative) | [5 empty] | 0 |  | https://pmc.ncbi.nlm.nih.gov/articles/PMC3846012/ |  |  |  |  | No_Viability_Data
NP-02615 | Himadri_M1 | Safety | Silver Nanoparticles (Ag) | Silver | Inorganic |  | Metallic silver nanoparticles synthesized via physical, chemical, and biological (green) methods (multiple systems summarized) | Spherical |  |  |  | -35 |  | Chemical capping agents (citrate, PVP, polymers) and biological phytochemical/protein coatings (qualitative) |  |  |  |  | anti-inflammatory, anticancer models | [9 empty] | membrane pits, permeability loss, leakage | Yes – repeatedly reported as a dominant mechanism (qualitative) | Yes – identified as a key toxicity determinant (qualitative) |  | Dose-dependent |  |  | 0 |  | https://www.mdpi.com/1422-0067/17/9/1534 |  |  |  | 1 | No_Viability_Data
NP-02616 | Himadri_M1 | Safety | Silver Nanoparticles (Ag) | Silver | Inorganic |  | Metallic silver nanoparticles synthesized via physical, chemical, and green (biogenic) routes | Spherical | 20 |  |  | -35 |  | Polymers (PEG, PVP), polysaccharides, proteins, phytochemicals, inorganic coatings (qualitative) |  |  |  |  | Reported narratively in animal and topical skin studies | [9 empty] | loss of membrane integrity, lysosomal rupture | Yes – repeatedly reported as central mechanism | Yes – identified as a key toxicity determinant (qualitative) |  | Dose-dependent |  |  | 1 |  | https://www.degruyterbrill.com/document/doi/10.1515/ntrev-2020-0117/html |  |  |  | 1 | No_Viability_Data
NP-02617 | Himadri_M1 | Safety | Silver Nanoparticles (Ag) | Silver | Inorganic |  | Multi-walled carbon nanotubes (MWCNTs) decorated with silver nanoparticles and coated with polyethylene glycol (PEG) | Nanotube | 20 |  |  | -35 |  | PEG coating on CNT/Ag NPs to enhance hydrophilicity and dispersibility |  |  |  |  | Intratumoral injection: 1 mg/mL CNT/Ag NPs at 200 µL/cm³ tumor volume |  |  | 41 | Tumor model | [5 empty] | Thermal membrane rupture and necrosis inferred from hyperthermia-induced tumor destruction | Not directly measured; thermal damage discussed as primary mechanism |  |  | high | TOXIC | High | 1 |  | https://pmc.ncbi.nlm.nih.gov/articles/PMC5896395/ |  |  |  | 8 | No_Viability_Data
NP-02618 | Himadri_M1 | Safety | Silver Nanoparticles (Ag) | Silver | Inorganic |  | Metallic silver nanoparticles biosynthesized using Escherichia coli culture supernatant | Spherical | 20 |  |  | -35 |  | Biomolecule-capped AgNPs derived from bacterial culture supernatant |  | 3.0625 | 50 | 3.0625–50 µg/mL |  |  | 8 |  |  |  | 6.12 |  |  |  | Significant LDH leakage indicating loss of membrane integrity | Yes – significant ROS generation measured by DCFH-DA | AgNO3 released Ag+ faster than AgNPs (qualitative comparison) |  | High | TOXIC | High | 2 |  | https://www.tandfonline.com/doi/full/10.2147/IJN.S145147 |  |  |  | 1 | Consistent
NP-02619 | Himadri_M1 | Safety | Silver Nanoparticles (Ag) | Silver | Inorganic |  | Metallic silver nanoparticles synthesized via physical, chemical, and green (biological) methods (multiple systems summarized) | Spherical | 1.9 | 20 |  | -35 |  | "Citrate, PVP, PEG, polysaccharides, starch, raffinose, chitosan, proteins, phytochemicals (qualitative) |  |  |  |  | Narratively reported in rodents, zebrafish embryos, and human exposure studies (not standardized) |  |  |  | Rodents, zebrafish embryos, human exposure models | [5 empty] | Yes – loss of membrane integrity, LDH leakage, lipid peroxidation (qualitative) | Yes – central and repeatedly reported toxicity mechanism | Yes – Ag+ ion release identified as a key determinant of toxicity |  |  |  |  | 1 |  | https://www.mdpi.com/2079-4991/8/5/319 |  | Dispersed |  | 1 | No_Viability_Data
NP-02620 | Himadri_M1 | Safety | Silver Nanoparticles (Ag) | Silver | Inorganic |  | Silver nanoparticles biosynthesized using plant-derived extracts (e.g., Olax scandens leaf extract) with phytochemical/protein capping |  |  |  |  | -35 |  | Phytochemicals and proteins from plant extracts (qualitative) |  |  |  |  | anticancer mechanisms | [9 empty] | anticancer mechanisms | Yes – discussed as a central anticancer mechanism (qualitative) | Ag+ ion release discussed as contributor to anticancer activity (qualitative) |  |  |  |  | 0 |  | https://www.tandfonline.com/doi/full/10.2217/nnm.14.89?scroll=top&needAccess=true |  |  |  |  | No_Viability_Data
NP-02621 | Himadri_M1 | Safety | Silver Nanoparticles (Ag) | Silver | Inorganic |  | Silver nanoparticles; hyaluronic acid–silver nanoparticle conjugates; lipid-based nanoparticles; phospholipid liposomes |  |  |  |  | -35 |  | Hyaluronic acid coating; PEGylation; chitosan nanocarriers; drug conjugation | [14 empty] | mitochondrial membrane depolarization, apoptosis | Yes – repeatedly reported as a key toxicity mechanism | Ag+ ion release discussed qualitatively |  | Not classifiable (review-level) |  |  | 0 |  | https://www.tandfonline.com/doi/abs/10.2217/nnm.14.89 |  |  |  |  | No_Viability_Data
NP-02622 | Himadri_M1 | Safety | Silver Nanoparticles (Ag) | Silver | Inorganic |  | Metallic silver nanoparticles synthesized via physical, chemical, and biological (green) routes | Spherical |  |  |  | -35 |  | PEG, PVP, citrate, chitosan, silica, proteins, phytochemicals, polymers (qualitative) |  |  |  |  | Narratively reported in rodents, zebrafish, and embryonic models (non-standardized) |  |  |  | Rodents, zebrafish, embryos | [5 empty] | Yes – membrane permeability alteration, LDH leakage, and structural damage reported narratively | Yes – oxidative stress repeatedly identified as the dominant toxicity mechanism | Yes – Ag+ ion release identified as a major determinant of toxicity |  |  |  |  | 0 |  | https://faculty.uobasrah.edu.iq/uploads/publications/1629921337.pdf |  |  |  | 1 | No_Viability_Data
NP-02623 | Himadri_M1 | Safety | Silver Nanoparticles (Ag) | Silver | Inorganic |  | Metallic silver nanoparticles reduced from AgNO3 using alginate extracted from brown seaweed Sargassum vulgare | Spherical | 10 |  |  | -35 |  | Alginate-capped AgNPs acting as both reducing and stabilizing agent |  | 0.2 | 100 | 0.2–100 µg/mL |  |  | 3 |  | HeLa |  | 50 |  | CC50 = 2.84 µg/mL (HL60), 4.91 µg/mL (HeLa), 63.37 µg/mL (PBMC) |  | Cell membrane leakage observed during apoptosis (TEM, LDH not directly quantified) | Inhibited lipid peroxidation-mediated ROS generation (antioxidant behavior) |  |  | High | TOXIC | High | 2 |  | https://www.mdpi.com/2079-4991/10/11/2318 |  |  |  | 1 | Consistent
NP-02624 | Himadri_M1 | Safety | Silver Nanoparticles (Ag) | Silver | Inorganic |  | Metallic silver nanoparticles synthesized via biological (green) methods using plants, bacteria, fungi, algae and biomolecules (multiple systems summarized) | Spherical | 10 |  |  | -35 |  | Phytochemicals, proteins, enzymes and biomolecules acting as reducing and stabilizing agents (qualitative) | [14 empty] | membrane permeability alteration, pit formation, leakage | Yes – dominant mechanism underlying antimicrobial and anticancer activity | Yes – Ag+ ion release repeatedly identified as a major toxicity mechanism |  |  |  |  | 1 |  | https://ietresearch.onlinelibrary.wiley.com/doi/full/10.1049/iet-nbt.2015.0001 |  |  |  | 1 | No_Viability_Data
NP-02625 | Himadri_M1 | Safety | Silver Nanoparticles (Ag) | Silver | Inorganic |  | Metallic silver nanoparticles biosynthesized from AgNO3 using Acacia luciana flower extract as reducing and stabilizing agent | Spherical | 50 |  | 0.8 | -2.59 |  | Plant phytochemicals (terpenoids, hydrocarbons) from Acacia luciana acting as capping and stabilizing agents |  | 6.25 | 100 | 6.25–100 mg/mL |  | 72 |  |  | MCF-7 |  | 9 | 4.37 mg/mL (MCF-7, 72 h) | 4.37 mg/mL (MCF-7, 72 h) |  | Mitochondrial membrane permeability alteration during apoptosis | Yes – ROS-mediated mitochondrial apoptosis discussed |  |  | High | TOXIC | High | 4 |  | https://link.springer.com/article/10.1007/s12668-020-00753-x |  |  | Unreliable | 1 | Consistent
NP-02626 | Himadri_M1 | Safety | Silver Nanoparticles (Ag) | Silver | Inorganic |  | Silver nanoparticles synthesized via green, chemical, and functionalized approaches (plant extracts, microbial sources, PEGylation, drug-loaded systems) |  |  |  |  | -35 |  | PEGylation, plant-extract capping, drug conjugation (curcumin, doxorubicin, isoniazid), biomimetic coatings |  |  |  |  | Narrative in vivo efficacy reported (mouse xenograft models), no numerical dose |  |  |  | Mouse xenograft, CAM models | [5 empty] | Mitochondrial membrane depolarization and membrane integrity disruption reported narratively | Dose-dependent ROS generation consistently reported across studies | [5 empty] | 0 |  | https://doi.org/10.1016/j.bioadv.2025.214395 |  |  |  |  | No_Viability_Data
NP-02627 | Himadri_M1 | Safety | Silver Nanoparticles (Ag) | Silver | Inorganic |  | Metallic silver nanoparticles synthesized via green (plant, microbial), chemical, and functionalized approaches (PEGylated, drug-loaded, composite systems) |  |  |  |  | -35 |  | PEGylation, plant-extract capping, drug conjugation (curcumin, doxorubicin, isoniazid), magnetic alginate composites |  |  |  |  | Narrative in vivo efficacy reported in mouse xenograft and CAM models |  |  |  | Mouse xenograft, CAM models | [5 empty] | Mitochondrial membrane depolarization and membrane integrity disruption reported narratively | Yes – dose-dependent ROS generation repeatedly reported | [5 empty] | 0 |  | https://www.sciencedirect.com/science/article/pii/B9780323428637000025?via%3Dihub |  |  |  |  | No_Viability_Data
NP-02628 | Himadri_M1 | Safety | Silver Nanoparticles (Ag) | Silver | Inorganic |  | Metallic silver and gold nanoparticles synthesized via biogenic (plant-, algae-, microbial-mediated) green synthesis routes |  |  |  |  | -35 |  | Plant phytochemicals acting as reducing and capping agents (polyphenols, flavonoids, alkaloids, terpenes); curcumin-coated AgNPs; chitosan-entrapped AgNPs (narrative) |  |  |  |  | Narrative in vivo efficacy in murine and rat cancer models reported; no numerical dose |  |  |  | Murine and rat cancer models | [5 empty] | DNA damage, mitochondrial dysfunction, and apoptosis induction reported narratively | Dose-dependent ROS generation widely reported across reviewed studies | [5 empty] | 0 |  | 10.3389/fphar.2022.1035769 |  |  |  |  | No_Viability_Data
NP-02629 | Himadri_M1 | Safety | Silver Nanoparticles (Ag) | Silver | Inorganic |  | Silver nanoparticles embedded in graphene oxide nanosheets with covalently conjugated methotrexate and PVP coating | Spherical | 22.3 |  |  | 17.1 |  | Methotrexate covalently conjugated via amide bond; PVP (PVPK30) stabilization; starch used during AgNP synthesis |  | 20 | 20 | 20 µg/mL (GO equivalent concentration) |  | 48 |  |  | MCF-7 |  | 25 |  |  |  | Apoptosis with mitochondrial membrane depolarization and DNA damage | Significantly increased intracellular ROS (DCFH-DA assay, FACS) |  |  | High | TOXIC | High | 4 |  | http://dx.doi.org/10.1016/j.colsurfb.2017.02.012 |  |  |  | 1 | Consistent
NP-02630 | Himadri_M1 | Safety | Silver Nanoparticles (Ag) | Silver | Inorganic |  | Metallic silver nanoparticles synthesized via green routes using plants, algae, bacteria, phytochemicals, and bio-waste extracts; includes AgNP composites with graphene oxide and metal–organic frameworks |  |  |  |  | -35 |  | Phytochemical capping (polyphenols, flavonoids, terpenoids, polysaccharides), protein capping (BSA), algal polysaccharides, MOF scaffolds (reviewed) |  |  |  |  | Narrative in vivo safety and efficacy in rodent models discussed; no unified dose |  |  |  | Rodent models | [5 empty] | Cell membrane disruption, mitochondrial membrane depolarization, and cytoskeletal damage reported narratively | Yes – ROS generation identified as the dominant anticancer mechanism | [5 empty] | 0 |  | https://doi.org/10.1016/j.ijpharm.2025.126015 |  |  |  |  | No_Viability_Data
NP-02631 | Himadri_M1 | Safety | MoS2–Alg–Ag nanocomposite | Silver | Inorganic |  | Molybdenum disulfide (MoS2) nanosheets coated with sodium alginate and decorated with metallic silver nanoparticles | Spherical | 90 |  |  | 6.42 |  | Alginate biopolymer coating; Ag–O bonding between silver nanoparticles and alginate carboxylate groups |  | 10 | 500 | 10–500 µg/mL |  | 48 |  |  | HepG2 |  | 25 | 24.06 µg/mL (MoS2–Alg–Ag, 48 h, with NIR irradiation, HepG2 cells) | 24.06 µg/mL (HepG2, 48 h) |  | Cell membrane disruption inferred from hemolysis and apoptosis-related cytotoxicity | Not directly quantified; ROS-mediated apoptosis discussed | Silver release reached ~45% at pH 5.5 and ~22% at pH 7.4 after 96 h |  | High | TOXIC | High | 4 |  | https://doi.org/10.1016/j.colsurfa.2025.138078 |  |  |  | 1 | Consistent
NP-02632 | Himadri_M1 | Safety | Silver Nanoparticles (Ag) | Silver | Inorganic |  | Silver nanoparticles synthesized using Lantana camara leaf extract | Spherical | 50 |  |  | -35 |  | Phytochemical capping by hydroxyl and carbonyl groups from Lantana camara leaf extract |  | 20 | 20 | 20, 40, 60, 80, 100 µg/mL |  |  |  |  | A549 |  |  | 46.67 µg/mL (MCF-7), 49.52 µg/mL (A549) | 46.67 µg/mL (MCF-7); 49.52 µg/mL (A549) |  | AgNPs damage polymer components of the cell membrane causing increased permeability and rupture | Reactive oxygen species (ROS) generation reported leading to oxidative stress |  |  | Moderate | TOXIC | Medium | 2 |  | https://pmc.ncbi.nlm.nih.gov/articles/PMC10154448/ |  |  |  | 1 | No_Viability_Data
NP-02633 | Himadri_M1 | Safety | Silver Nanoparticles (Ag) | Silver | Inorganic |  | Silver nanoparticles biosynthesized using Ulva rigida aqueous extract | Spherical | 12 |  |  | -35 |  | Capped by hydroxyl, carbonyl, and amide groups from algal biomolecules |  | 0.039 | 80 | 0.039–80 µg ml−1 |  |  |  |  | MCF-7 |  | 92.62 | 13 µg ml−1 (MCF-7) | 13 µg/mL (MCF-7) |  |  | ROS generation proposed as anticancer mechanism |  |  | High | TOXIC | High | 2 |  | https://www.nature.com/articles/s41598-022-06412-3 |  |  |  | 1 | Conflict_HighViability_TOXIC
NP-02634 | Himadri_M1 | Safety | Silver Nanoparticles (Ag) | Silver | Inorganic |  | Silver nanoparticles biosynthesized using Cystoseira myrica extract | Spherical | 17 |  |  | -35 |  | Polyphenols, sulfonated polysaccharides (fucoidan), proteins |  | 0.039 | 80 | 0.039–80 µg ml−1 |  |  |  |  | MCF-7 |  | 92.13 | 13 µg ml−1 (MCF-7) | 5 µg/mL (Artemia salina) | LC50 = 5 µg ml−1 (Artemia salina) |  | ROS-mediated cytotoxicity discussed |  |  | High | TOXIC | High | 2 |  | https://www.nature.com/articles/s41598-022-06412-3 |  |  |  | 1 | Conflict_HighViability_TOXIC
NP-02635 | Himadri_M1 | Safety | Silver Nanoparticles (Ag) | Silver | Inorganic |  | Silver nanoparticles biosynthesized using Gracilaria foliifera extract | Spherical | 24 |  |  | -35 |  | Agar, sulfonated polysaccharides, proteins |  | 0.039 | 80 | 0.039–80 µg ml−1 |  |  |  |  | MCF-7 |  | 85.74 | 43 µg ml−1 (MCF-7) | 10 µg/mL (Artemia salina) | LC50 = 10 µg ml−1 (Artemia salina) |  | ROS generation discussed |  |  | Moderate | TOXIC | Medium | 2 |  | https://www.nature.com/articles/s41598-022-06412-3 |  |  |  | 1 | Conflict_HighViability_TOXIC
NP-02636 | Himadri_M1 | Safety | Silver Nanoparticles (Ag) | Silver | Inorganic |  | Silver nanoparticles synthesized using cell-free filtrate of Streptomyces enissocaesilis BS1 | Spherical | 32.2 |  |  | -35 |  | Protein and biomolecule capping via –OH, –NH, C=O functional groups |  | 0.0048 | 10 | 0.0048–10 mg/mL |  |  | 9 |  | MCF-7 |  | 97 | 0.160 mg/mL (MCF-7), 0.156 mg/mL (Caco-2) | 0.156 mg/mL (Caco-2); 0.160 mg/mL (MCF-7) |  | Cell membrane deformation, pore formation, and lysis observed | ROS-mediated cytotoxicity discussed |  |  | Moderate | TOXIC | Medium | 2 |  | https://link.springer.com/article/10.1186/s12896-024-00833-w |  |  |  | 1 | Conflict_HighViability_TOXIC
NP-02637 | Himadri_M1 | Safety | Silver Nanoparticles (Ag) | Silver | Inorganic |  | Silver nanoparticles synthesized using aqueous leaf extract of Solanum trilobatum | Spherical | 20 |  |  | -35 |  | Polyphenols, flavonoids, phenols, alcohols, aromatics, and alkaloids from Solanum trilobatum leaf extract |  | 1 | 8 | 1–8 µg/mL (MTT assay) |  |  |  |  | KB oral cancer |  |  | 3.715 ± 0.242 µg/mL (KB oral cancer cells) | 3.715 µg/mL (KB oral cancer cells) |  | Cell shrinkage, detachment, membrane blebbing, and distorted cell shape observed | Dose-dependent increase in intracellular ROS levels |  |  | High | TOXIC | High | 2 |  | https://www.herbmedpharmacol.com/Article/jhp-49325 |  |  |  | 1 | No_Viability_Data
NP-02638 | Himadri_M1 | Safety | Silver Nanoparticles (Ag) | Silver | Inorganic |  | Colloidal silver nanoparticles synthesized from silver nitrate using trisodium citrate reduction | Spherical | 13 |  |  | -35 |  | No capping agents; stabilization attributed to O–H and NO3− related functional groups | 3.02 | 2 | 200 | 2–200 µg/mL |  |  | 6.97 |  | MCF-7 |  | 18 | 5.18 µg/mL (HepG2, MTT), 9.85 µg/mL (MCF-7, MTT) | 5.18 µg/mL (HepG2); 9.85 µg/mL (MCF-7) |  | Severe morphological alterations and cell death observed at higher concentrations | ROS increased up to 136% (HepG2) and 142% (MCF-7) |  |  | high | TOXIC | High | 2 |  | https://www.mdpi.com/2075-4701/12/1/148 |  |  |  | 1 | Consistent
NP-02639 | Himadri_M1 | Safety | Silver Nanoparticles (Ag) | Silver | Inorganic |  | Silver nanoparticles biosynthesized using aqueous extract of Acalypha indica L. | Spherical | 7 | 73.5 | 0.2104 | 24.51 |  | Flavonoids, phenolics, alkaloids from Acalypha indica L. acting as reducing and capping agents |  | 6.25 | 400 | 6.25–400 µg/mL |  |  |  |  | T47D breast cancer |  |  | 244.80 µg/mL (T47D breast cancer cells) | 244.80 µg/mL |  | Apoptotic morphological changes observed | ROS-mediated oxidative stress discussed |  |  | Moderate | TOXIC | Medium | 3 |  | https://www.sciencedirect.com/science/article/pii/S2352952024000215 |  | Dispersed | Good | 1 | No_Viability_Data
NP-02640 | Himadri_M1 | Safety | Silver Nanoparticles (Ag) | Silver | Inorganic |  | Chitosan-coated silver nanoparticles biosynthesized using Acalypha indica L. | Spherical | 9 | 200 | 0.2249 | 28.08 |  | Chitosan polymer coating with amide (–NH) and hydroxyl (–OH) groups |  | 6.25 | 400 | 6.25–400 µg/mL |  |  |  |  | T47D breast cancer |  |  | 173.77 µg/mL (T47D breast cancer cells) | 173.77 µg/mL |  | Early and late apoptosis predominated | ROS-mediated DNA damage and apoptosis discussed |  |  | Moderate-high | TOXIC | High | 3 |  | https://www.sciencedirect.com/science/article/pii/S2352952024000215 |  | Dispersed | Good | 1 | No_Viability_Data
NP-02641 | Himadri_M1 | Safety | Silver Nanoparticles (Ag) | Silver | Inorganic |  | Silver nanoparticles biosynthesized using aqueous leaf extract of Rhynchosia suaveolens | Spherical | 10 |  |  | -28.1 |  | Polyphenols and proteins from Rhynchosia suaveolens acting as reducing and capping agents |  | 1 | 10 | 1–10 µg/mL |  |  |  |  | A549 |  |  | 4.35 µg/mL (DU145), 7.72 µg/mL (PC-3), 4.2 µg/mL (SKOV3), 24.7 µg/mL (A549) | 4.35 µg/mL (DU145); 7.72 µg/mL (PC-3); 4.2 µg/mL (SKOV3); 24.7 µg/mL (A549) |  | Disruption of membrane integrity, cytoplasmic condensation, and apoptotic blebbing observed | Significant dose-dependent increase in ROS levels |  |  | High | TOXIC | High | 3 |  | https://www.tandfonline.com/doi/full/10.1080/21691401.2017.1414824 |  |  |  | 1 | No_Viability_Data
NP-02642 | Himadri_M1 | Safety | Silver Nanoparticles (Ag) | Silver | Inorganic |  | Silver nanoparticles biosynthesized using Helicteres isora stem bark extract | Spherical | 25.55 | 64.5 |  | -19.1 |  | Steroid sapogenins, phytosterols, saponins acting as reducing and capping agents |  | 10 | 200 | 10–200 µg/mL |  | 24 |  |  | KB oral cancer |  | 50 | 70 µg/mL (KB oral carcinoma cells, 24 h) | ~70 µg/mL (KB cells) |  | Loss of membrane integrity, cytoplasmic reduction, and cell clumping observed |  | Significant intracellular ROS generation observed |  | Moderate | TOXIC | Medium | 4 |  | https://pubs.rsc.org/en/content/articlelanding/2016/ra/c6ra17569d |  | Dispersed |  | 1 | Consistent
NP-02643 | Himadri_M1 | Safety | Silver Nanoparticles (Ag) | Silver | Inorganic |  | Silver nanoparticles synthesized using curcumin leaf extract | Spherical | 25 |  |  | -35 |  | Curcumin-derived phytochemicals acting as reducing and capping agents |  | 5 | 5 | 5, 10, 20, 50, 100, 150, 200, 250 µg/mL |  | 72 |  |  | Colon cancer cell lines |  | 24 |  |  |  | Cell deformation, apoptosis and necrosis observed in a dose-dependent manner | ROS generation discussed as a likely mechanism for apoptosis induction |  |  | Moderate-high | TOXIC | High | 3 |  | https://www.oncologyradiotherapy.com/abstract/anticancer-activity-of-synthesized-green-silver-nanoparticles-against-human-colon-cancer-cell-lines-105126.html |  |  |  | 1 | Consistent
NP-02644 | Himadri_M1 | Safety | Silver Nanoparticles (Ag) | Silver | Inorganic |  | Silver nanoparticles synthesized by electrochemical method and stabilized with polyvinylpyrrolidone (PVP K30) | Spherical | 26.5 | 58.8 | 0.29 | 12.9 |  | PVP coating via coordination of nitrogen atoms with silver surface |  | 2 | 60 | 2–60 µg/mL | 1.5 mg/kg (subcutaneous, mouse melanoma model) | 24 |  | 37 | HeLa |  | 40 | 39.25 µg/mL (HeLa cells, 24 h) | 39.25 µg/mL |  | Apoptotic and necrotic cell death observed | Not directly quantified; oxidative stress discussed as known AgNP mechanism | Silver ion release increased from 66.65 ng/mL to 107.53 ng/mL after 24 h at 37 °C |  | Moderate | TOXIC | Medium | 4 |  | https://www.tandfonline.com/doi/full/10.4161/auto.36293 |  | Dispersed | Good | 1 | Consistent | 1.5
NP-02645 | Himadri_M1 | Safety | Silver Nanoparticles (Ag) | Silver | Inorganic |  | Silver nanoparticles synthesized using aqueous bark extract of Salacia chinensis | Spherical | 40 | 435.2 | 0.358 | 25.5 |  | Phenolic and flavonoid phytochemicals from Salacia chinensis acting as reducing and capping agents |  | 2.45 | 78.62 | 2.45–78.62 µg/mL |  |  |  |  | HeLa |  | 95 | 6.31 µg/mL (Hep G2), 4.002 µg/mL (L-132), 5.228 µg/mL (MIA-Pa-Ca-2), 8.452 µg/mL (MDA-MB-231), 14.37 µg/mL (KB), 7.46 µg/mL (PC-3), 6.55 µg/mL (HeLa) | 6.31 µg/mL (HepG2); 4.002 µg/mL (L-132); 5.228 µg/mL (MIA-Pa-Ca-2) |  | Loss of membrane integrity and cellular leakage discussed as part of anticancer mechanism | Reactive oxygen species generation discussed as a key mechanism | In situ particle degradation and silver ion release discussed qualitatively |  | High toxicity in cancer cells; low in normal fibroblasts | TOXIC | High | 3 |  | https://pubs.acs.org/doi/abs/10.1021/acsbiomaterials.7b00707 |  | Dispersed | Acceptable | 1 | Conflict_HighViability_TOXIC
NP-02646 | Himadri_M1 | Safety | Silver Nanoparticles (Ag) | Silver | Inorganic |  | Silver nanoparticles biosynthesized using aqueous extract of the marine red seaweed Gelidiella sp. | Spherical | 6.4 |  |  | -35 |  | Protein capping via amine (–NH), hydroxyl (–OH), methylene, and C–N functional groups |  | 3.906 | 1000 | 3.906–1000 µg/mL |  | 48 | 10 |  | Hep-2 |  | 54.9 | 31.25 µg/mL (Hep-2 cells, 48 h) | 31.25 µg/mL |  | Cytotoxic morphological changes observed including loss of normal cell architecture | ROS-mediated cytotoxicity discussed based on prior studies |  |  | Moderate | TOXIC | Medium | 3 |  | https://www.researchgate.net/profile/Valentin-Bhimba/publication/230896020_In_vitro_anticancer_activity_of_silver_nanoparticles_synthesized_using_the_extract_of_Gelidiella_sp/links/0fcfd505d581854b1d000000/In-vitro-anticancer-activity-of-silver-nanoparticles-synthesized-using-the-extract-of-Gelidiella-sp.pdf |  |  |  | 1 | Consistent
NP-02647 | Himadri_M1 | Safety | Silver Nanoparticles (Ag) | Silver | Inorganic |  | Silver nanoparticles |  |  |  |  | -35 | [23 empty] | 0 |  | https://pmc.ncbi.nlm.nih.gov/articles/PMC8069134/ |  |  |  |  | No_Viability_Data
NP-02648 | Himadri_M1 | Safety | Silver Nanoparticles (Ag) | Silver | Inorganic |  | Silver nanoparticles biosynthesized using cell-free autolysate of actinobacterial strain Pilimelia columellifera subsp. pallida SF23 | Spherical | 3 |  |  | -18.7 |  | Protein capping agents (porins, elongation factor Tu, hypothetical proteins) attached via amino and hydroxyl functional groups |  | 1 | 64 | 1–64 µg/mL |  |  |  | 25 | MCF-7 |  | 15.8 | 12.9 ± 0.05 µg/mL (MCF-7, MTT); 16.3 ± 0.04 µg/mL (RAW 264.7, MTT) | 12.9 µg/mL; 16.3 µg/mL |  | Dose-dependent LDH leakage indicating compromised membrane integrity | 1.47–3.13 fold increase in MCF-7; 1.02–2.58 fold increase in RAW 264.7 | Silver ion release discussed qualitatively as a contributor to toxicity |  | High | TOXIC | High | 3 |  | https://www.frontiersin.org/journals/microbiology/articles/10.3389/fmicb.2021.632505/full |  |  |  | 1 | Consistent
NP-02649 | Himadri_M1 | Safety | Silver Nanoparticles (Ag) | Silver | Inorganic |  | Silver nanoparticles biosynthesised extracellularly using Haloferax sp strain SNP6 | Spherical | 2 |  |  | -35 |  | Proteinaceous and polysaccharide biomolecules with amino, carbonyl, hydroxyl, and phosphate functional groups |  | 31.25 | 1000 | 31.25–1000 µg/mL |  |  |  | 37 | MCF-7 |  | 38 | 79.1 ± 0.9 µg/mL (MCF-7); 83.56 ± 1.2 µg/mL (HeLa); 113.3 ± 0.59 µg/mL (MDA-MB-231); 218.1 ± 3.5 µg/mL (Wi38) | 79.1 µg/mL (MCF-7); 83.56 µg/mL (HeLa); 113.3 µg/mL (MDA-MB-231); 218.1 µg/mL (Wi38) |  | Membrane disruption inferred from cytotoxicity and haemolysis assays | ROS-mediated apoptosis discussed as primary cytotoxic mechanism | Ag+ release discussed qualitatively |  | Moderate, high in cancer cells | TOXIC | Medium | 2 |  | https://ijmr.org.in/antimicrobial-anticancer-activities-of-extracellular-silver-nanoparticles-biosynthesised-by-haloferax-sp-snp6/ |  |  |  | 1 | Consistent
NP-02650 | Himadri_M1 | Safety | Silver Nanoparticles (Ag) | Silver | Inorganic |  | Polyvinylpyrrolidone (PVP)-stabilized silver nanoparticles |  |  |  |  | -35 |  | Polyvinylpyrrolidone (PVP) stabilization |  | 0 | 0 | 0, 32, 64, 128, and 250 µg/mL |  | 72 |  | 37 | SKBR3; MCF-10A (normal control) |  | 3 | 63.01 ± 5.12 µg/mL (24 h); 61.77 ± 2.78 µg/mL (48 h); 64.14 ± 3.29 µg/mL (72 h) in SKBR3 cells | 63.01 µg/mL (24 h, SKBR3) |  |  | Significant dose-dependent increase in ROS production at 64 and 128 µg/mL |  |  | Moderate | TOXIC | Medium | 2 |  | https://onlinelibrary.wiley.com/doi/10.1155/2024/7145339 |  |  |  |  | Consistent
NP-02651 | Himadri_M1 | Safety | Silver Nanoparticles (Ag) | Silver | Inorganic |  | Biogenic silver nanoparticles synthesized using aqueous pod extract of Acacia nilotica | Other | 11 | 105.4 | 0.297 | -17.1 |  | Capped by plant-derived biomolecules (phenols, amines, proteins, carbohydrates) |  | 3.125 | 3.125 | 3.125, 6.25, 12.5, 25, 50, and 100 µL |  |  |  | 37 | SW480, SW620 | [6 empty] | Not directly measured; oxidative stress discussed mechanistically |  |  | Dose-dependent (moderate–high) | TOXIC | Low | 3 |  | https://www.mdpi.com/2227-9717/11/2/301 |  | Dispersed | Good | 0 | No_Viability_Data
NP-02652 | Himadri_M1 | Safety | Silver Nanoparticles (Ag) | Silver | Inorganic |  | Silver nanoparticles biosynthesized using aqueous leaf extract of Catharanthus roseus | Spherical | 6 |  |  | -35 |  | Plant-derived phytochemicals (alkaloids, flavonoids, phenols, tannins, terpenoids, saponins) acting as reducing and capping agents |  | 6.25 | 200 | 6.25–200 µg/mL |  | 48 | 3 | 25 | HeLa229 |  | 50 | 64.44 ± 3.64 µg/mL (24 h, HeLa229); 44.53 ± 2.08 µg/mL (48 h, HeLa229) | 64.44 µg/mL (24 h); 44.53 µg/mL (48 h) |  |  | Oxidative stress discussed as part of apoptotic mechanism |  |  | Moderate | TOXIC | Medium | 3 |  | https://www.sciencedirect.com/science/article/pii/S246822762400214X |  |  |  | 1 | Consistent
NP-02653 | Himadri_M1 | Safety | MOEAgNPs | Silver | Inorganic |  | Silver nanoparticles biosynthesized using Moringa oleifera leaf extract and maltose | Spherical | 50 | 250 | 0.28 | -37 |  | Capped by Moringa oleifera phytochemicals and maltose |  | 0.05 | 6 | 0.05–6.0 µg/mL |  |  | 4 | 37 | Jurkat, MOLT-4, Hs68 |  |  | 1.80 µg/mL (Jurkat); 2.20 µg/mL (MOLT-4); >6.0 µg/mL (Hs68) | 1.80 µg/mL (Jurkat); 2.20 µg/mL (MOLT-4) |  | Morphological changes including vacuolations and nuclear shrinkage | ROS involvement discussed as a mechanism |  |  | high | TOXIC | High | 3 |  | https://www.nature.com/articles/s41598-024-66650-5 |  | Dispersed | Good | 1 | No_Viability_Data
NP-02654 | Himadri_M1 | Safety | PS2-MOEAgNPs | Silver | Inorganic |  | Silver nanoparticles biosynthesized using Moringa oleifera leaf extract and maltose, loaded with MBP-tPS2 (truncated parasporin-2) | Spherical | 70 | 800 | 0.364 | -82.8 |  | Maltose-capped AgNPs bound to MBP-tPS2 via maltose–MBP interaction |  | 0.004 | 1 | 0.004–1.0 µg/mL |  | 48 |  | 37 | Jurkat, MOLT-4, Hs68 |  |  | 0.07 µg/mL (Jurkat); 0.02 µg/mL (MOLT-4); >0.5 µg/mL (Hs68) | 0.02 µg/mL (MOLT-4); 0.07 µg/mL (Jurkat) |  | Pore formation, vacuolations, nuclear shrinkage, cell lysis | ROS-mediated apoptosis and necrosis discussed |  |  | very high | TOXIC | High | 4 |  | https://www.nature.com/articles/s41598-024-66650-5 |  | Dispersed | Acceptable | 1 | No_Viability_Data
NP-02655 | Himadri_M1 | Safety | Silver Nanoparticles (Ag) | Silver | Inorganic |  | Silver nanoparticles (AgNPs) synthesized via multiple green, chemical, and biological methods |  |  |  |  | -35 | [23 empty] | 0 |  | https://www.intechopen.com/predownload/86655 |  |  |  |  | No_Viability_Data
NP-02656 | Himadri_M1 | Safety | Silver Nanoparticles (Ag) | Silver | Inorganic |  | Silver nanoparticles synthesized using aqueous extract of Nepeta deflersiana plant | Spherical | 33 |  |  | -35 |  | Plant-derived phytochemicals (flavonoids, terpenoids) acting as reducing and capping agents |  | 1 | 100 | 1–100 µg/mL |  | 24 |  |  |  |  | 29 |  |  |  | Loss of cell adhesion, cell shrinkage, and morphological deterioration | ROS increased by 207%, 167%, and 160% at 5, 10, and 25 µg/mL |  |  | High | TOXIC | High | 3 |  | https://onlinelibrary.wiley.com/doi/10.1155/2018/9390784 |  |  |  | 1 | Consistent
NP-02657 | Himadri_M1 | Safety | Silver Nanoparticles (Ag) | Silver | Inorganic |  | Silver nanoparticles (AgNPs) synthesized via plant-based, chemical, and biological routes |  |  |  |  | -35 | [23 empty] | 0 |  | https://medcraveonline.com/JABB/on-the-anti-cancer-activities-of-silver-nanoparticles.html |  |  |  |  | No_Viability_Data
NP-02658 | Himadri_M1 | Safety | Silver Nanoparticles (Ag) | Silver | Inorganic |  | Silver nanoparticles biosynthesized using aqueous leaf extract of Justicia brandegeana | Other | 55.6 |  |  | -56.9 |  | Proteins and phenolic phytochemicals from Justicia brandegeana acting as reducing and capping agents | 2.97 | 25 | 400 | 25–400 µg/mL |  |  |  | 37 | MCF-7 |  | 29.94 | 52.9 µg/mL (SiHa); 97.07 µg/mL (MCF-7) | 52.9 µg/mL; 97.07 µg/mL |  | Increased membrane permeability and disruption inferred from cytotoxicity and ROS-mediated mechanisms | ROS-mediated oxidative stress discussed as a key mechanism |  |  | Moderate, high in cancer cells | TOXIC | Medium | 3 |  | https://www.sciencedirect.com/science/article/pii/S2949829525001445 |  |  |  | 0 | Consistent
NP-02659 | Himadri_M1 | Safety | Silver Nanoparticles (Ag) | Silver | Inorganic |  | Silver nanoparticles (AgNPs) synthesized via chemical, physical, and biological routes |  |  |  |  | -35 | [23 empty] | 0 |  | https://www.researchgate.net/publication/370927871_A_REVIEW_ON_SILVER_NANOPARTICLES_AND_ITS_ROLE_IN_TREATING_DISEASES_ANTICANCER_ACTIVITY_OF_AGNPS |  |  |  |  | No_Viability_Data
NP-02660 | Himadri_M1 | Safety | Silver Nanoparticles (Ag) | Silver | Inorganic |  | Silver nanoparticles synthesized using aqueous leaf extract of Ocimum tenuiflorum | Spherical | 69 | 69 | 0.356 | -35 |  | Phytochemicals (phenolics, flavonoids, proteins, carboxyl and hydroxyl groups) acting as reducing and capping agents |  | 2.5 | 30 | 2.5–30 µg |  |  |  | 37 | MCF-7 |  |  | 18.04 ± 0.63 µg (MCF-7) | 18.04 µg/mL (MCF-7) |  | Apoptotic membrane changes observed via AO/PI staining | ROS-mediated apoptosis discussed |  |  | Moderate | TOXIC | Medium | 2 |  | https://www.nature.com/articles/s41598-024-61946-y |  | Dispersed | Acceptable | 1 | No_Viability_Data
NP-02661 | Himadri_M1 | Safety | Silver Nanoparticles (Ag) | Silver | Inorganic |  | Silver nanoparticles synthesized using aqueous leaf extract of Ocimum gratissimum | Spherical | 46.9 | 46.9 | 0.207 | -35 |  | Protein and polyphenol-mediated capping from plant extract |  | 2.5 | 30 | 2.5–30 µg |  |  |  | 37 | MCF-7 |  |  | 15.41 ± 0.37 µg (MCF-7) | 15.41 µg/mL (MCF-7) |  | Apoptotic membrane disruption observed | ROS generation implicated |  |  | Moderate | TOXIC | Medium | 2 |  | https://www.nature.com/articles/s41598-024-61946-y |  | Dispersed | Good | 1 | No_Viability_Data
NP-02662 | Himadri_M1 | Safety | Silver Nanoparticles (Ag) | Silver | Inorganic |  | Silver nanoparticles synthesized using aqueous leaf extract of Ocimum americanum | Spherical | 58.5 | 58.5 | 0.387 | -35 |  | Fatty acids, phenolics, flavonoids, proteins from plant extract acting as capping agents |  | 2.5 | 30 | 2.5–30 µg |  |  |  | 37 | MCF-7 |  | 20 | 14.78 ± 0.89 µg (MCF-7) | 14.78 µg/mL (MCF-7) |  | Strong apoptotic membrane damage observed | High ROS-mediated oxidative stress discussed |  |  | Moderate | TOXIC | Medium | 2 |  | https://www.nature.com/articles/s41598-024-61946-y |  | Dispersed | Acceptable | 1 | Consistent
NP-02663 | Himadri_M1 | Safety | Silver Nanoparticles (Ag) | Silver | Inorganic |  | Silver nanoparticles green-synthesized using aqueous leaf extract of Curcumae kwangsiensis folium | Spherical | 15 |  |  | -35 |  | Plant-derived phytochemicals (phenols, flavonoids, proteins, carboxyl and hydroxyl groups) acting as reducing and capping agents |  | 0 | 1000 | 0–1000 µg/ml |  |  |  | 37 | HUVEC |  |  | 249 µg/ml (HLC-1); 187 µg/ml (LC-2/ad); 152 µg/ml (PC-14) | 249 µg/mL (HLC-1); 187 µg/mL (LC-2/ad); 152 µg/mL (PC-14) |  |  | Not directly measured; antioxidant and free-radical scavenging activity discussed |  |  | Moderate-high | TOXIC | High | 1 |  | http://archivesofmedicalscience.com/Novel-green-synthesis-of-silver-nanoparticles-mediated-by-Curcumae-kwangsiensis-for,134059,0,2.html |  |  |  | 1 | No_Viability_Data
NP-02664 | Himadri_M1 | Safety | Silver Nanoparticles (Ag) | Silver | Inorganic |  | Biosynthesized silver nanoparticles (AgNPs) produced via plant, fungal, bacterial, and algal routes |  |  |  |  | -35 | [23 empty] | 0 |  | https://eu-opensci.org/index.php/ejbio/article/view/17338 |  |  |  |  | No_Viability_Data
NP-02665 | Himadri_M1 | Safety | Silver Nanoparticles (Ag) | Silver | Inorganic |  | Silver nanoparticles green-synthesized using aqueous leaf extract of Neurada procumbens | Spherical | 93.38 | 93.38 | 0.1 | -35 |  | Plant-derived biomolecules (carbohydrates, proteins, phenols) acting as reducing and capping agents |  | 0 | 0 | 0, 1, 2, 4, 8, 24, 48, and 80 µg/mL |  |  |  | 37 | MCF-7 |  | 50 |  |  |  | Increased membrane permeability and damage inferred via cytotoxicity and ROS-mediated mechanisms | ROS-mediated oxidative stress discussed as a key anticancer mechanism |  |  | Moderate-high | TOXIC | High | 2 |  | https://www.dovepress.com/designing-green-synthesis-based-silver-nanoparticles-for-antimicrobial-peer-reviewed-fulltext-article-IJN |  | Dispersed | Good | 1 | Consistent
NP-02666 | Himadri_M1 | Safety | Silver Nanoparticles (Ag) | Silver | Inorganic |  | Silver nanoparticles composed wholly or partly of metallic silver | Other | 1 |  |  | -35 |  | coatings with antibodies, proteins, and biomolecules | [14 empty] | Membrane damage | Oxidative stress discussed as a major cytotoxic mechanism | [5 empty] | 1 |  | https://www.news-medical.net/life-sciences/Anti-cancer-Properties-of-Silver-Nanoparticles.aspx |  |  |  | 0 | No_Viability_Data
NP-02667 | Himadri_M1 | Safety | Silver Nanoparticles (Ag) | Silver | Inorganic |  | Biosynthesized silver nanoparticles (AgNPs) produced via plant, bacterial, fungal, and algal routes across cited studies | Spherical | 5 |  |  | 25 |  | Plant phytochemicals (flavonoids, phenolics, terpenoids, proteins, polysaccharides) acting as reducing and capping agents |  |  |  | µg/mL to nM range | Limited in vivo mentions (e.g., chicken CAM angiogenesis model) | [6 empty] | 3.04–250 µg/mL |  | 100 µg/mL, plant-dependent | Membrane damage and leakage discussed narratively | ROS overproduction repeatedly reported as a key mechanism | [5 empty] | 2 |  | https://www.mdpi.com/2072-6694/12/4/855 |  |  |  | 1 | No_Viability_Data
NP-02668 | Himadri_M1 | Safety | Silver Nanoparticles (Ag) | Silver | Inorganic |  | Silver nanoparticles (AgNPs) synthesized via physical, chemical, biological, and green routes across | Spherical | 1 |  |  | -35 |  | Phytochemicals, polymers, proteins, drugs, antibodies, nucleic acids used as capping or conjugating agents |  |  |  |  | Very limited; review notes lack of sufficient in vivo toxicity data | [9 empty] | Membrane disruption and permeability changes | ROS generation identified as a central antimicrobial and anticancer mechanism | Silver ion (Ag+) release discussed as key toxicity driver |  |  |  |  | 1 |  | https://jksus.org/an-overview-of-antimicrobial-and-anticancer-potential-of-silver-nanoparticles/ |  |  |  | 1 | No_Viability_Data
NP-02669 | Himadri_M1 | Safety | Silver Nanoparticles (Ag) | Silver | Inorganic |  | Silver nanoparticles (AgNPs), including plant-, algae-, and microbe-mediated biosynthesized AgNPs |  | 2 |  |  | -35 | [6 empty] | Limited in vivo discussion cited from literature (mouse melanoma model) | [9 empty] | Membrane integrity impairment discussed narratively | ROS generation discussed as a major mechanism of cytotoxicity | [5 empty] | 1 |  | https://ijprajournal.com/issue_dcp/Anticancer%20Activity%20of%20Silver%20Nanoparticles.pdf |  |  |  |  | No_Viability_Data
NP-02670 | Himadri_M1 | Safety | Silver Nanoparticles (Ag) | Silver | Inorganic |  | Silver nanoparticles synthesized using phycocyanin extracted from cyanobacterium Nostoc linckia | Spherical | 9.39 |  |  | 31.8 |  | Proteinaceous capping via phycocyanin; amine, amide, phenolic, carbonyl functional groups (FTIR) |  | 1.56 | 100 | 1.56–100 µg/mL (48 h exposure) | 5 mg/kg body weight (Ehrlich ascites carcinoma mouse model) | 48 | 10 |  | MCF-7 |  | 50 | 27.79 ± 2.3 µg/mL (MCF-7); 31.78 ± 2.2 µg/mL (WI38); 32.97 ± 1.7 µg/mL (WISH) | 27.79 µg/mL (MCF-7); 31.78 µg/mL (WI38) |  | Loss of cell membrane integrity and apoptosis observed | ROS generation and oxidative stress reported | Silver ion (Ag+) release discussed narratively |  | Moderate | TOXIC | Medium | 4 |  | https://www.nature.com/articles/s41598-017-11121-3 |  |  |  | 1 | Consistent | 5
NP-02671 | Himadri_M1 | Safety | Silver Nanoparticles (Ag) | Silver | Inorganic |  | Silver nanoparticles (AgNPs) synthesized via chemical, biological, and green routes | Spherical |  |  |  | -35 |  | Phytochemicals, proteins, polymers, and biological molecules |  |  |  |  | In vivo applications discussed narratively (e.g., wound healing models) | [9 empty] | Membrane disruption discussed narratively as a toxicity mechanism | ROS generation repeatedly cited as a key antimicrobial and anticancer mechanism | Silver ion (Ag+) release discussed narratively |  |  |  |  | 0 |  | https://www.frontiersin.org/journals/pharmacology/articles/10.3389/fphar.2024.1438227/full |  |  |  | 1 | No_Viability_Data
NP-02672 | Himadri_M1 | Safety | Silver Nanoparticles (Ag) | Silver | Inorganic |  | Silver nanoparticles (AgNPs) synthesized via green, chemical, and microbial routes |  |  |  |  | -35 |  | Organic coating agents, plant phytochemicals, and microbial biomolecules |  |  |  |  | Ehrlich ascites carcinoma mouse model | [9 empty] | Membrane damage discussed narratively as part of anticancer mechanism | ROS generation identified as a central anticancer mechanism | Silver ion release |  |  |  |  | 0 |  | https://pdf.journalagent.com/ejm/pdfs/EJM-66487-REVIEW_ARTICLE-AYDIN_ACAR.pdf |  |  |  |  | No_Viability_Data
NP-02673 | Himadri_M1 | Safety | Silver Nanoparticles (Ag) | Silver | Inorganic |  | Silver nanoparticles biosynthesized using Averrhoa bilimbi leaf extract | Spherical | 5 |  |  | -35 |  | Phytochemical capping by polyphenols, flavonoids, tannins, triterpenoids, alkaloids, carbohydrates (FTIR-confirmed) |  | 10 | 50 | 10–50 µg/mL (24 h exposure) |  | 24 |  |  | A549 |  | 50 | 49.52 µg/mL (A549); 78.40 µg/mL (MCF-7) | 49.52 µg/mL; 78.40 µg/mL |  | Cell membrane integrity compromised with cytoplasmic shrinkage and cell clustering | ROS-mediated apoptosis confirmed as dominant mechanism | Silver ion release discussed narratively |  | Moderate | TOXIC | Medium | 3 |  | https://pubs.rsc.org/en/content/articlehtml/2023/na/d3na00313b |  |  |  | 1 | Consistent
NP-02674 | Himadri_M1 | Safety | Silver Nanoparticles (Ag) | Silver | Inorganic |  | Silver nanoparticles (AgNPs), including chemically synthesized, biologically synthesized, and green-synthesized |  | 100 |  |  | -35 |  | Phytochemicals, proteins, and biological molecules |  |  |  |  | In vivo antitumor activity | [9 empty] | Membrane damage discussed narratively as part of cytotoxic mechanism | ROS generation identified as a key anticancer mechanism | Silver ion (Ag+) release |  |  |  |  | 1 |  | https://ijsdr.org/papers/IJSDR2002039.pdf |  |  |  |  | No_Viability_Data
NP-02675 | Himadri_M1 | Safety | Silver Nanoparticles (Ag) | Silver | Inorganic |  | Silver nanoparticles synthesized using aqueous leaf extract of Moringa oleifera | Spherical | 61 |  |  | -35 |  | Plant-derived compounds from Moringa oleifera leaf extract acting as reducing and stabilizing agents |  | 2 | 2 | 2 × 10^3 or 10 × 10^3 nanoparticles per cell | [14 empty] | Cytotoxic | TOXIC | High | 2 |  | https://www.annalsofoncology.org/article/S0923-7534(19)43053-6/fulltext |  |  |  | 1 | No_Viability_Data
NP-02676 | Himadri_M1 | Safety | Silver Nanoparticles (Ag) | Silver | Inorganic |  | Silver nanoparticles synthesized using Cynara scolymus (artichoke) leaf extract via green synthesis and microwave irradiation | Spherical | 98.47 | 98.47 | 0.301 | 0.301 |  | Plant-derived functional groups including aromatics, amines, ethers; phytochemical capping confirmed by FTIR |  | 0.1 | 1000 | 0.1–1000 µg/mL (AgNPs); 10 µg/mL used for mechanistic studies |  |  |  |  | Cancer cells (PDT model) |  | 10 | Not explicitly reported as a numeric IC50; ~50% reduction in cell growth at 10 µg/mL with AgNPs + PDT |  |  | Mitochondrial damage observed; apoptosis-associated membrane changes reported | Significant intracellular ROS generation observed in AgNPs + PDT–treated cells |  |  | Low alone; high with PDT |  |  | 3 |  | http://journals.plos.org/plosone/article?id=10.1371/journal.pone.0216496 |  | Dispersed | Acceptable | 1 | No_Viability_Data
NP-02677 | Himadri_M1 | Safety | Silver Nanoparticles (Ag) | Silver | Inorganic |  | Silver nanoparticles biosynthesized using fresh leaf extract of Chlorophytum comosum (Asparagaceae) |  | 108.5 |  |  | -23.8 |  | Phytochemical capping by alkaloids, flavonoids, saponins, phenols, tannins, carbohydrates (FTIR confirmed) |  | 5 | 5 | 5, 10, 25, 50, 100 µg/mL |  |  |  |  | HepG2 |  | 41.11 | 77.07 µg/mL (AgNPs, HepG2 cells) | 77.07 µg/mL (HepG2) | [5 empty] | Moderate | TOXIC | Medium | 3 |  | https://ijcrt.org/papers/IJCRT2307679.pdf |  |  |  |  | Consistent
NP-02678 | Himadri_M1 | Safety | Silver Nanoparticles (Ag) | Silver | Inorganic |  | Silver nanoparticles (AgNPs) synthesized via various plant extracts |  |  |  |  | -35 | [23 empty] | 0 |  | https://www.frontiersin.org/journals/pharmacology/articles/10.3389/fphar.2025.1600347/full |  |  |  |  | No_Viability_Data
NP-02679 | Himadri_M1 | Safety | Silver Nanoparticles (Ag) | Silver | Inorganic |  | Silver nanoparticles synthesized using aqueous leaf extract of Murraya koenigii | Spherical | 80.62 |  |  | -35 |  | Plant phytochemicals (carbohydrates, coumarins, steroids, phytosterols, triterpenoids, reducing sugars, saponins, tannins, alkaloids) acting as reducing and capping agents (FTIR) |  | 1.88 | 1.88 | 1.88, 7.5, 15, 30 µg/mL |  |  |  |  | HT-29 |  | 80 | 26.05 µg/mL (HT-29) | 26.05 µg/mL (HT-29) |  | Not directly measured; apoptosis and oxidative stress discussed | ROS generation discussed as major mechanism of cytotoxicity |  |  | Moderate | TOXIC | Medium | 2 |  | https://www.hilarispublisher.com/open-access/anticancer-activity-of-biosynthesized-silver-nanoparticles-using-murrayakoenigii-leaf-extract-against-ht29-colon-cancer-cell-line-1948-5956-1000521.pdf |  |  |  | 1 | Conflict_HighViability_TOXIC
NP-02680 | Himadri_M1 | Safety | Silver Nanoparticles (Ag) | Silver | Inorganic |  | Silver nanoparticles biosynthesized using the aqueous secretome of the fungus Fusarium oxysporum f. sp. cubense | Spherical | 56.43 | 56.43 | 0.163 | 26.8 |  | Proteinaceous fungal biomolecules containing carboxylate groups acting as reducing and stabilizing agents |  | 0.0015 | 100 | 0.0015–100 mmol L−1 |  | 24 |  | 20 | Huh-7 |  | 0 | 0.545 mmol L−1 (MTT, 24 h, Huh-7) | 0.545 mmol/L |  | Loss of plasma membrane integrity observed via propidium iodide staining | ROS production discussed as a cytotoxicity mechanism | Silver ion release discussed narratively |  | High | TOXIC | High | 4 |  | https://pubs.rsc.org/en/content/articlelanding/2024/ra/d3ra07733k |  | Dispersed | Good | 1 | Consistent
NP-02681 | Himadri_M1 | Safety | Silver Nanoparticles (Ag) | Silver | Inorganic |  | Silver nanoparticles biosynthesized using orange (Citrus sinensis) peel aqueous extract | Spherical | 39.97 | 39.97 | 0.414 | 26.2 |  | Plant-derived biomolecules from orange peel extract acting as reducing and capping agents |  | 0.0015 | 100 | 0.0015–100 mmol L−1 |  | 24 |  |  | Huh-7 |  | 0 | 7.833 mmol L−1 (MTT, 24 h, Huh-7) | 7.833 mmol/L (Huh-7) |  | Plasma membrane damage observed via propidium iodide staining | ROS discussed narratively as a mechanism |  |  | Moderate | TOXIC | Medium | 4 |  | https://pubs.rsc.org/en/content/articlelanding/2024/ra/d3ra07733k |  | Dispersed | Acceptable | 1 | Consistent
NP-02682 | Himadri_M1 | Safety | Silver Nanoparticles (Ag) | Silver | Inorganic |  | Silver nanoparticles (AgNPs) synthesized via plant extracts, microbial sources, and chemical routes |  | 1 |  |  | -35 |  | Plant phytochemicals, proteinaceous biomolecules, capped and uncapped AgNPs |  |  |  |  | In vivo tumor inhibition | [6 empty] | 27.79 ± 2.3 µg/mL | 27.79 µg/mL |  | Membrane interaction and mitochondrial targeting | ROS generation highlighted as a major anticancer mechanism |  |  | Moderate | TOXIC | Medium | 1 |  | https://www.academia.edu/116441625/On_the_anti_cancer_activities_of_silver_nanoparticles |  |  |  |  | No_Viability_Data
NP-02683 | Himadri_M1 | Safety | Silver Nanoparticles (Ag) | Silver | Inorganic |  | Silver nanoparticles synthesized using aqueous extract of tubers of Pueraria tuberosa | Spherical | 162.72 | 162.72 | 0.218 | 30.14 |  | Phytochemical capping by flavonoids, phenolics, tannins, carbohydrates, amides, esters and other plant-derived functional groups (FTIR confirmed) |  | 1 | 40 | 1–40 mg/mL |  |  | 6 |  | MCF-7 |  | 20 | MCF-7: 3.859 mg/mL; MDA-MB-231: 1.128 mg/mL; SKOV-3: 29.36 mg/mL; U-87: 6.053 mg/mL; NCI/ADR: 25.49 mg/mL | 1.128 mg/mL (MDA-MB-231); 3.859 mg/mL (MCF-7); others higher |  |  | Not directly measured; enhanced cytotoxicity attributed to increased cellular uptake and intracellular effects |  |  | Low | Non-toxic | High | 3 |  | https://www.tandfonline.com/doi/full/10.1080/21691401.2018.1489265 |  | Dispersed | Good | 1 | Conflict_LowViability_Safe
NP-02684 | Himadri_M1 | Safety | Silver Nanoparticles (Ag) | Silver | Inorganic |  | Silver nanoparticles synthesized using aqueous extract of Prosopis farcta | Spherical | 10.8 |  |  | -35 |  | Plant-derived biomolecules from Prosopis farcta extract acting as reducing and stabilizing agents |  | 50 | 50 | 50, 250, 500, 1000 µg/mL |  | 24 |  |  | A549 |  | 50 | Not explicitly calculated; ~50% cell destruction observed at >250 µg/mL (A549) | 50% loss > 250 microg/ml |  | Not directly measured; apoptosis-associated DNA fragmentation observed | ROS involvement discussed as apoptosis mechanism |  |  | Low | Non-toxic | High | 3 |  | https://openaccesspub.org/new-developments-in-chemistry/article/807 |  |  |  | 1 | Consistent
NP-02685 | Himadri_M1 | Safety | Silver Nanoparticles (Ag) | Silver | Inorganic |  | Silver nanoparticles (AgNPs) synthesized via green, chemical, microbial, and physical routes |  | 1 |  |  | -35 |  | Plant phytochemicals, proteins, polysaccharides, citrate, starch, microbial biomolecules |  |  |  |  | In vivo anticancer and antiviral effects | [9 empty] | Plasma membrane and mitochondrial membrane damage | ROS overproduction identified as a central mechanism of toxicity | Ag+ ion release |  |  |  |  | 1 |  | https://www.intechopen.com/chapters/61686# |  |  |  |  | No_Viability_Data
NP-02686 | Himadri_M1 | Safety | Silver Nanoparticles (Ag) | Silver | Inorganic |  | Silver nanoparticles biosynthesized using extracellular enzymes from the fungus Rhizopus stolonifer | Spherical | 5 |  |  | -35 |  | Fungal extracellular biomolecules (proteins/enzymes) acting as reducing and stabilizing agents |  | 0.5 | 8 | 0.5–8 µg/mL |  |  |  | 40 | HT-29 |  | 31.87 | 2.15 µg/mL (EAC); ~2 µg/mL (HT-29) | 2.15 µg/mL (EAC); ~2 µg/mL (HT-29) | [5 empty] | High | TOXIC | High | 2 |  | https://bmrat.org/index.php/BMRAT/article/view/686/1393 |  |  |  | 1 | Consistent
NP-02687 | Himadri_M1 | Safety | Silver Nanoparticles (Ag) | Silver | Inorganic |  | Silver nanoparticles (AgNPs) synthesized via green, chemical, and biological routes | Spherical | 1 |  |  | -35 |  | Plant phytochemicals, proteins, polyphenols, alkaloids, enzymes |  |  |  | µg/mL to mg/mL range | mg/kg range | [7 empty] | LD50 >2000 mg/kg (in vivo reference) | LD50 > 2000 mg/kg reported in cited in vivo studies | Membrane disruption reported | ROS overproduction identified as central anticancer mechanism | Ag+ ion release discussed mechanistically |  |  |  |  | 1 |  | https://www.worldscientific.com/doi/abs/10.1142/S0219581X19500273?srsltid=AfmBOopjexPlDxhz8PSBNs_I3e0rtKI59tU-czJ90KteEn7pF_2EgTFS |  |  |  | 1 | No_Viability_Data
NP-02688 | Himadri_M1 | Safety | Silver Nanoparticles (Ag) | Silver | Inorganic |  | Silver nanoparticles synthesized using aqueous leaf extract of Mangifera indica | Spherical | 63.88 | 63.88 | 0.28 | -16.4 |  | Plant-derived functional groups including O–H, C=O, N–O, C–Br from Mangifera indica leaf phytochemicals (FTIR-confirmed capping) |  | 40 | 250 | 40–250 µL |  |  |  |  | MCF-7 |  | 14 | 28.9 µL (MCF-7) | Not explicitly reported (~14% viability at 250 µL, MCF-7) |  |  | ROS generation discussed narratively in antibacterial mechanism context |  |  | Moderate | TOXIC | Medium | 3 |  | https://www.jchr.org/index.php/JCHR/article/view/8238 |  | Dispersed | Good | 1 | Consistent
NP-02689 | Himadri_M1 | Safety | Silver Nanoparticles (Ag) | Silver | Inorganic |  | Silver nanoparticles (AgNPs) biosynthesized from edible mushroom extracts (Pleurotus sp. and other fungi) | Spherical | 1 |  |  | -35 |  | Fungal proteins and extracellular enzymes acting as reducing and stabilizing agents |  |  |  |  | In vivo anticancer activity cited from external studies (e.g., lymphoma and solid tumor models) | [9 empty] | Membrane disruption discussed as a toxicity mechanism | ROS generation highlighted as a central antibacterial and anticancer mechanism | Silver ion (Ag+) release |  |  |  |  | 1 |  | https://scispace.com/pdf/antimicrobial-and-anticancer-activity-of-silver-3n9o6g0mx4.pdf |  |  |  | 1 | No_Viability_Data
NP-02690 | Himadri_M1 | Safety | Silver Nanoparticles (Ag) | Silver | Inorganic |  | Silver nanoparticles synthesized using aqueous extract of the marine red seaweed Gelidiella sp. | Spherical | 40 |  |  | -35 |  | Protein-mediated capping; amine (N–H), hydroxyl (O–H), methylene, and C–N functional groups identified by FTIR |  | 3.906 | 1000 | 3.906–1000 µg/mL |  | 48 |  |  | Hep-2 |  | 9.8 | 31.25 µg/mL (Hep-2 cells) | 31.25 µg/mL |  | Not meaasured | Not experimentally measured; ROS-mediated apoptosis discussed with literature support |  |  | Moderate | TOXIC | Medium | 3 |  | https://www.researchgate.net/publication/230896020_In_vitro_anticancer_activity_of_silver_nanoparticles_synthesized_using_the_extract_of_Gelidiella_sp/link/0fcfd505d581854b1d000000/download?_tp=eyJjb250ZXh0Ijp7ImZpcnN0UGFnZSI6InB1YmxpY2F0aW9uIiwicGFnZSI6InB1YmxpY2F0aW9uIn19 |  |  |  | 1 | Consistent
NP-02691 | Himadri_M1 | Safety | Silver Nanoparticles (Ag) | Silver | Inorganic |  | Silver nanoparticles synthesized using Bacillus tequilensis culture supernatant (B-AgNPs) and Calocybe indica (milky mushroom) extract (F-AgNPs) | Spherical | 20 | 10 |  | -35 |  | Protein-mediated capping involving hydroxyl (–OH), amine (–NH), carboxyl (C–O), and amide functional groups (FTIR) |  | 0 | 25 | 0–25 µg/mL |  |  |  |  | Cancer cell lines |  | 50 | 10 µg/mL (B-AgNPs); 2 µg/mL (F-AgNPs) | 10 µg/mL; 2 µg/mL |  | Significant LDH leakage indicating plasma membrane damage | Significant intracellular ROS generation measured by DCFH-DA fluorescence |  |  | High | TOXIC | High | 2 |  | https://www.dovepress.com/comparative-assessment-of-the-apoptotic-potential-of-silver-nanopartic-peer-reviewed-fulltext-article-IJN |  | Dispersed |  | 1 | Consistent
NP-02692 | Himadri_M1 | Safety | Silver Nanoparticles (Ag) | Silver | Inorganic |  | Silver nanoparticles synthesized using aqueous leaf extract of Dalbergia sissoo | Spherical | 10 |  |  | -35 |  | Phytochemical capping by isoflavones, flavonols, flavones, neoflavonols and coumarins; functional groups including aromatic C=C, alkene C=C, carbonyl C=O, anhydride C=O, and hydroxyl (–OH) identified by FTIR |  | 0.625 | 200 | 0.625–200 µg/mL |  |  |  | 37 | [10 empty] | Dose dependent |  |  | 2 |  | https://www.dovepress.com/comparative-assessment-of-the-apoptotic-potential-of-silver-nanopartic-peer-reviewed-fulltext-article-IJN |  |  |  | 1 | No_Viability_Data
NP-02693 | Himadri_M1 | Safety | Silver Nanoparticles (Ag) | Silver | Inorganic |  | Silver nanoparticles synthesized using crude latex extract of Calotropis gigantea | Spherical | 100 |  |  | -35 |  | Plant-derived biomolecules including phenolic O–H, alkane C–H, nitro N–O, C–O–C aromatic groups acting as capping and stabilizing agents (FTIR) |  | 5 | 160 | 5–160 µg/mL | [6 empty] | 48.76 |  | Not reported (~48.76% viability at 160 µg/mL) |  |  | Antioxidant activity measured; ROS scavenging inferred via DPPH, superoxide, and phosphomolybdenum assays |  |  | Moderate | TOXIC | Medium | 2 |  | https://www.benthamdirect.com/content/journals/cctr/10.2174/1573394715666190820150651 |  |  |  | 1 | Consistent
NP-02694 | Himadri_M1 | Safety | Silver Nanoparticles (Ag) | Silver | Inorganic |  | Silver nanoparticles synthesized using aqueous leaf extract of Nothapodytes foetida | Spherical | 29.27 |  |  | -35 |  | Plant-derived biomolecules acting as reducing and capping agents; amine (N–H), methylene (CH3), C=C, C–H, C–O–C, and C–S functional groups identified by FTIR |  | 5 | 5 | 5, 10, 20, 40, 80 µg/mL |  |  |  |  | A549 |  | 50 | 41.3 µg/mL (HepG2); 69.2 µg/mL (A549) | 41.3 µg/mL (HepG2); 69.2 µg/mL (A549) |  |  | ROS-related antibacterial mechanisms discussed |  |  | Moderate | TOXIC | Medium | 2 |  | http://annalsofrscb.ro/index.php/journal/article/view/9715 |  |  |  | 1 | Consistent
NP-02695 | Himadri_M1 | Safety | Silver Nanoparticles (Ag) | Silver | Inorganic |  | Silver nanoparticles synthesized using aqueous leaf extract of Syzygium aromaticum (Indian clove) | Spherical |  |  |  | -35 |  | Plant-derived phytochemicals acting as reducing and capping agents; phenolic O–H, alkane C–H, nitro N–O, and C–O–C functional groups identified by FTIR |  | 5 | 160 | 5–160 µg/mL |  |  |  |  | A549 |  | 31 | anticancer IC50 reported for plant extract, not AgNPs |  |  |  | antioxidant activity evaluated |  |  | Low | Non-toxic | High | 1 |  | https://www.sciencedirect.com/science/article/pii/S2949829525000312 |  |  |  | 1 | Consistent
NP-02696 | Himadri_M1 | Safety | Silver Nanoparticles (Ag) | Silver | Inorganic |  | Plant-mediated silver nanoparticles (AgNPs) reported |  |  |  |  | -35 |  | Plant-derived phytochemicals such as flavonoids, phenols, terpenoids, alkaloids, proteins, polysaccharides acting as reducing and capping agents | [21 empty] | 0 |  | https://jksus.org/evaluation-of-antimicrobial-anticancer-antidiabetic-antioxidant-activities-and-silver-nanoparticles-synthesized-from-indian-clove-syzygium-aromaticum-leaf-extract/ |  |  |  |  | No_Viability_Data
NP-02697 | Himadri_M1 | Safety | Silver Nanoparticles (Ag) | Silver | Inorganic |  | Plant-mediated silver nanoparticles (AgNPs) reported |  |  |  |  | -35 |  | Plant-derived phytochemicals such as flavonoids, phenols, terpenoids, alkaloids, proteins, polysaccharides acting as reducing and capping agents | [15 empty] | Significant intracellular ROS generation measured by DCFH-DA fluorescence | [5 empty] | 0 |  | https://www.tandfonline.com/doi/full/10.1080/21691401.2018.1489262 |  |  |  |  | No_Viability_Data
NP-02698 | Himadri_M1 | Safety | Silver Nanoparticles (Ag) | Silver | Inorganic |  | Silver nanoparticles (AgNPs) synthesized by green methods using plant, bacterial, fungal, and algal extracts | Spherical |  |  |  | -35 |  | Capping by phytochemicals, proteins, polysaccharides, enzymes, and microbial metabolites |  |  |  |  | In vivo data limited | [10 empty] | Reactive oxygen species (ROS) generation identified as a dominant toxicity mechanism | Ag+ ion release |  |  |  |  | 0 |  | https://pubs.acs.org/doi/abs/10.1021/acs.jmedchem.0c01055 |  |  |  | 1 | No_Viability_Data
NP-02699 | Himadri_M1 | Safety | Silver Nanoparticles (Ag) | Silver | Inorganic |  | Silver / Silver chloride composite nanoparticles (Ag/AgCl NPs) capped with Ecklonia cava phytochemicals | Spherical | 15 | 43 | 0.27 | -35 |  | Phenolic compounds, polyphenols, amine/amide groups from Ecklonia cava extract |  | 0 | 500 | 0–500 µg/mL |  |  |  |  | HeLa |  |  | ≈59 µg/mL (HeLa cells) | ~59 µg/mL |  | Significant membrane rupture observed |  |  |  | Moderate | TOXIC | Medium | 1 |  | https://www.mdpi.com/2079-4991/6/12/235 |  | Dispersed | Good | 1 | No_Viability_Data
NP-02700 | Himadri_M1 | Safety | Silver Nanoparticles (Ag) | Silver | Inorganic |  | Silver nanoparticles (AgNPs) synthesized via physical, chemical, and biological (green) methods | Spherical |  |  |  | -35 |  | Plant phytochemicals, bacterial proteins, fungal metabolites, polysaccharides, chitosan, starch, polymers |  |  |  |  | In vivo anticancer and anti-angiogenic studies | [9 empty] | Membrane disruption and LDH leakage frequently | Reactive oxygen species (ROS) generation identified as a key anticancer mechanism | Ag+ ion release discussed, enhanced in acidic tumor environments |  |  |  |  | 0 |  | https://www.researchgate.net/publication/370864862_A_REVIEW_ON_SILVER_NANOPARTICLES_AND_ITS_ROLE_IN_TREATING_DISEASES_ANTICANCER_ACTIVITY_OF_AGNPS |  |  |  | 1 | No_Viability_Data
NP-02701 | Himadri_M1 | Safety | Silver Nanoparticles (Ag) | Silver | Inorganic |  | Silver nanoparticles biosynthesized using Garcinia mangostana peel extract | Spherical | 133.8 | 133.8 |  | -35 |  | Plant-derived phytochemicals from mangosteen peel acting as reducing and stabilizing agents |  | 5 | 5 | 5, 10, 15, 50, 70 µg/mL |  | 48 |  |  |  |  | 55 |  | Not explicitly reported (~55–75% viability at 70 µg/mL) |  | Membrane breakage and cytoplasmic leakage observed at 70 µg/mL after 48 h | Inhibition of intracellular ROS inferred in conclusion (not directly quantified) |  |  | Moderate | TOXIC | Medium | 3 |  | https://www.scielo.br/j/cta/a/Dg6gDNL7gCgfKMmCxKBBJXs/?format=pdf&lang=en |  | Dispersed |  | 1 | Consistent
NP-02702 | Himadri_M1 | Safety | Silver Nanoparticles (Ag) | Silver | Inorganic |  | Silver nanoparticles biosynthesized using Olea europaea leaf and fruit extracts | Spherical | 13 | 182 | 0.2 | -24 |  | Phenolics, flavonoids, terpenoids, saponins from Olea europaea acting as reducing and capping agents |  | 25 | 25 | 25, 50, 100, 150, 200 µg/mL |  | 24 |  | 40 | MCF-7 |  | 20 | T47D: 116 µg/mL (AgNPs), 176 µg/mL (OLE), 84 µg/mL (AgNPs-OLE); MCF7: 80 µg/mL (AgNPs), 200 µg/mL (OLE), 132 µg/mL (AgNPs-OLE) | 80 µg/mL (MCF7); 116 µg/mL (T47D) |  |  | ROS-mediated mitochondrial dysfunction and DNA damage proposed as mechanism |  |  | Moderate | TOXIC | Medium | 4 |  | https://onlinelibrary.wiley.com/doi/10.1155/2022/6859637 |  | Dispersed | Good | 1 | Consistent
NP-02703 | Himadri_M1 | Safety | Silver Nanoparticles (Ag) | Silver | Inorganic |  | Green synthesized silver nanoparticles (AgNPs) derived from plant, fungal, bacterial, algal, and yeast sources | Spherical | 1 |  |  | -35 |  | Capping by phytochemicals, proteins, enzymes, polysaccharides from biogenic extracts |  |  |  |  | Limited in vivo anticancer | [7 empty] | Not Reportd |  | Membrane permeability changes, LDH leakage, and cytoplasmic leakage frequently | Reactive oxygen species (ROS) generation identified as a major anticancer mechanism | [5 empty] | 1 |  | https://www.journalcra.com/article/anticancer-potential-green-synthesized-silver-nanoparticles-review |  |  |  | 1 | No_Viability_Data
NP-02704 | Himadri_M1 | Safety | Silver Nanoparticles (Ag) | Silver | Inorganic |  | Silver nanoparticles synthesized using aqueous fruit shell extract of Tamarindus indica | Spherical | 20 |  |  | -35 |  | Carboxyl (–COOH), hydroxyl (–OH), amine (–NH), amide, alkane (C–H), aromatic C=C, nitro (N–O) groups from fruit shell phytochemicals acting as reducing and capping agents (FTIR) |  | 0 | 120 | 0–120 µg/mL |  |  |  |  | MCF-7 |  | 50 | 20 µg/mL (MCF-7 cells) | ~20 µg/mL (MCF-7) |  | Loss of membrane integrity observed (AO/EtBr staining) | Significant ROS generation observed (DCFH-DA staining) |  |  | Moderate | TOXIC | Medium | 2 |  | https://doi.org/10.1016/j.jddst.2019.101376 |  |  |  | 1 | Consistent
NP-02705 | Himadri_M1 | Safety | Silver Nanoparticles (Ag) | Silver | Inorganic |  | Silver nanoparticles synthesized using aqueous leaf extract of Solanum trilobatum | Spherical | 20 |  |  | -35 |  | Polyphenols, flavonoids, phenols, alcohols, aromatics, alkaloids acting as reducing and stabilizing agents (FTIR confirmed) |  | 1 | 8 | 1–8 µg/mL (MTT assay); mechanistic assays at 2 and 4 µg/mL |  |  |  |  | KB oral cancer |  | 50 | 3.715 ± 0.242 µg/mL (KB oral cancer cells) | 3.715 µg/mL |  | Membrane blebbing, shrinkage, detachment observed (AO/EB, DAPI staining) | Dose-dependent increase in intracellular ROS (carboxy-H2DCFDA assay) |  |  | High | TOXIC | High | 2 |  | 10.34172/jhp.2024.49325 |  |  |  | 1 | Consistent
NP-02706 | Himadri_M1 | Safety | Silver Nanoparticles (Ag) | Silver | Inorganic |  | Silver nanoparticles biosynthesized using aqueous flower extract of Viola tricolor L. | Spherical | 49.45 |  |  | -35 |  | Phenolic, hydroxyl, amine, carbonyl, alkane, and aromatic functional groups from Viola tricolor phytochemicals (FTIR-confirmed) |  | 0 | 200 | 0–200 µg mL−1 |  |  |  |  | Hepatocellular carcinoma |  | 50 | 11.83 µg mL−1 (hepatocellular carcinoma cells | 11.83 µg/mL (hepatocellular carcinoma) |  | Dose-dependent cytotoxicity inferred from MTT and mechanistic discussion (membrane damage reported conceptually) | ROS generation and oxidative stress discussed as a key mechanism |  |  | Moderate | TOXIC | Medium | 2 |  | https://jast.modares.ac.ir/article_16675.html |  |  |  | 1 | Consistent
NP-02707 | Himadri_M1 | Safety | Silver Nanoparticles (Ag) | Silver | Inorganic |  | Silver nanoparticles (AgNPs) synthesized via physical, chemical, and biological (green) | Spherical | 100 |  |  | -35 |  | Plant phytochemicals, proteins, enzymes, polysaccharides, vitamins, amino acids |  |  |  |  | In vivo antitumor studies | [9 empty] | Altered membrane permeability, LDH leakage, and cytoplasmic leakage frequently | Reactive oxygen species (ROS) generation identified as a central anticancer mechanism | [5 empty] | 1 |  | 10.47750/pnr.2022.13.S07.466 |  |  |  | 1 | No_Viability_Data
NP-02708 | Himadri_M1 | Safety | Silver Nanoparticles (Ag) | Silver | Inorganic |  | Silver nanoparticles biosynthesized using aqueous clove (Syzygium aromaticum) extract | Spherical | 5 |  |  | -35 |  | Polymeric hydroxyl, aldehyde, amide, imino, methyl, C–C, C–F functional groups from clove phytochemicals acting as reducing and stabilizing agents (FTIR |  | 10 | 100 | 10–100 µg mL−1 |  |  |  | 40 | A549 |  | 50 | 60 µg mL−1 (MCF-7); 50 µg mL−1 (A549) | 60 µg/mL (MCF-7); 50 µg/mL (A549) |  | Apoptotic membrane changes, chromatin condensation, and nuclear fragmentation observed | ROS-mediated cellular damage inferred as mechanism |  |  | Moderate | TOXIC | Medium | 2 |  | http://dx.doi.org/10.1016/j.jphotobiol.2016.12.013 |  |  |  | 1 | Consistent
NP-02709 | Himadri_M1 | Safety | Silver Nanoparticles (Ag) | Silver | Inorganic |  | Silver nanoparticles synthesized using aqueous extract of Panax ginseng fresh leaves |  |  |  |  | -35 |  | ginseng phytochemicals implied as reducing agents |  | 1 | 20 | 1–20 µg/mL (cell viability); up to 40 µg/mL (ROS assessment |  | 48 |  |  | A549 | [5 empty] | Nuclear morphological changes including chromatin condensation and DNA fragmentation observed | Significant ROS generation observed in A549, MCF-7, and HepG2 cells (DCFH-DA assay) |  |  | Moderate-high | TOXIC | High | 2 |  | http://dx.doi.org/10.1016/j.biopha.2016.09.016 |  |  |  |  | No_Viability_Data
NP-02710 | Himadri_M1 | Safety | Silver Nanoparticles (Ag) | Silver | Inorganic |  | Silver nanoparticles synthesized using aqueous leaf extract of Melia dubia | Spherical | 7.3 |  |  | -35 |  | Hydroxyl (O–H), carbonyl (C=O), methyl/methylene (C–H), alcoholic groups from leaf phytochemicals acting as reducing and stabilizing agents (FTIR) |  | 7.8 | 500 | 7.8–500 µg mL−1 |  |  |  | 28 | MCF-7 |  | 50 | 31.2 µg mL−1 (MCF-7 breast cancer cells) | 31.2 µg/mL (MCF-7) | CC50 = 500 µg mL−1 (Vero normal cell line) |  |  |  |  | Moderate | TOXIC | Medium | 2 |  | http://dx.doi.org/10.1016/j.saa.2014.03.107 |  |  |  | 1 | Consistent
NP-02711 | Himadri_M1 | Safety | Silver Nanoparticles (Ag) | Silver | Inorganic |  | Silver nanoparticles synthesized using Azadirachta indica leaf extract | Spherical | 94 | 94 |  | -12.02 |  | Capped by phytochemicals (flavonoids, polyphenols, proteins) |  | 0 | 240 | 0–240 ppm |  |  |  |  | NCI-H460 |  | 2 |  |  |  | Ethidium bromide uptake indicating membrane damage in cancer cells | 78.41% ROS at 240 ppm in NCI-H460 cells |  |  | High | TOXIC | High | 3 |  | http://dx.doi.org/10.1016/j.biopha.2016.09.003 |  | Dispersed |  | 1 | Consistent
NP-02712 | Himadri_M1 | Safety | Silver Nanoparticles (Ag) | Silver | Inorganic |  | Silver nanoparticles synthesized using sodium citrate | Spherical | 104 | 104 |  | -10.4 |  | Sodium citrate |  | 0 | 240 | 0–240 ppm |  |  |  |  | HDFa; NCI-H460 | [5 empty] | Significant erythrocyte aggregation and fibroblast membrane damage | 36% ROS at 240 ppm in NCI-H460 cells |  |  | Moderate | TOXIC | Medium | 3 |  | http://dx.doi.org/10.1016/j.biopha.2016.09.003 |  | Dispersed |  | 1 | No_Viability_Data
NP-02713 | Himadri_M1 | Safety | Silver Nanoparticles (Ag) | Silver | Inorganic |  | Silver nanoparticles synthesized using petal extract of Cucurbita maxima | Spherical | 30 | 76.1 | 0.3 | -34 |  | Phenols, flavonoids, terpenoids, alcohols, aldehydes, primary and secondary amines (FTIR-confirmed) |  | 10 | 150 | 10–150 µg/mL |  |  | 10 |  | A431 |  | 50 | 82.39 ± 3.1 µg/mL (A431 cells) | 82.39 µg/mL |  | Loss of membrane integrity inferred from MTT cytotoxicity | anticancer effect |  |  | moderate | TOXIC | Medium | 3 |  | http://dx.doi.org/10.1016/j.jcis.2015.07.012 |  | Dispersed | Good | 1 | Consistent
NP-02714 | Himadri_M1 | Safety | Silver Nanoparticles (Ag) | Silver | Inorganic |  | Silver nanoparticles synthesized using leaf extract of Moringa oleifera | Other | 30 | 94.17 | 0.2 | -34 |  | Phenols, flavonoids, terpenoids, amines, alcohols (FTIR-confirmed) |  | 10 | 150 | 10–150 µg/mL |  |  | 10 |  | A431 |  | 50 | 83.57 ± 3.9 µg/mL (A431 cells) | 83.57 µg/mL |  | Loss of membrane integrity inferred from MTT cytotoxicity |  |  |  | Moderate | TOXIC | Medium | 3 |  | http://dx.doi.org/10.1016/j.jcis.2015.07.012 |  | Dispersed | Good | 0 | Consistent
NP-02715 | Himadri_M1 | Safety | Silver Nanoparticles (Ag) | Silver | Inorganic |  | Silver nanoparticles synthesized using rhizome extract of Acorus calamus | Spherical | 30 | 59.02 | 0.3 | -41 |  | Phenols, flavonoids, terpenoids, amines, alcohols (FTIR-confirmed |  | 10 | 150 | 10–150 µg/mL |  |  | 10 |  | A431 |  | 50 | 78.58 ± 2.7 µg/mL (A431 cells) | 78.58 µg/mL |  | Loss of membrane integrity inferred from MTT cytotoxicity |  |  |  | Moderate | TOXIC | Medium | 3 |  | http://dx.doi.org/10.1016/j.jcis.2015.07.012 |  | Dispersed | Good | 1 | Consistent
NP-02716 | Himadri_M1 | Safety | Silver Nanoparticles (Ag) | Silver | Inorganic |  | Silver nanoparticles synthesized using aqueous leaf extract of Origanum vulgare | Spherical | 63 | 136 |  | -26 |  | Amide (N–H), nitrile (C≡N), aromatic (C=C), C–O functional groups from plant biomolecules (FTIR-confirmed) |  | 10 | 500 | 10–500 µg/mL |  |  |  |  | A549 |  | 50 |  | ≈ 100 µg/mL (A549) | LD50 ≈ 100 µg/mL (A549 lung cancer cells) | Not directly measured; cytotoxicity inferred from MTT dose–response | ROS-mediated cellular damage discussed as a likely mechanism (not quantitatively measured) |  |  | Moderate | TOXIC | Medium | 3 |  | http://dx.doi.org/10.1016/j.colsurfb.2013.02.033 |  | Dispersed |  | 1 | Consistent
NP-02717 | Himadri_M1 | Safety | Silver Nanoparticles (Ag) | Silver | Inorganic |  | Silver (Ag) synthesized from AgNO3 using aqueous flower extract of Lonicera hypoglauca as reducing and capping agents | Spherical | 4.99 |  |  | -35 |  | Alcohols, phenols, amines, alkanes, nitro groups, aromatics and alkyl halides from flower extract |  | 500 | 500 | 500 μg/ml |  |  | 7 |  | MCF-7 |  |  |  | Not Reportd |  | Mitochondrial membrane permeabilization indicated by cytochrome c releas |  |  |  | Moderate | TOXIC | Medium | 2 |  | https://www.sciencedirect.com/science/article/pii/S0928493116302892 |  |  |  | 1 | No_Viability_Data
NP-02718 | Himadri_M1 | Safety | Silver Nanoparticles (Ag) | Silver | Inorganic |  | Metallic silver nanoparticles synthesized from AgNO3 using extracellular metabolites of marine Streptomyces rochei MHM13 | Spherical | 22 |  |  | -35 |  | Protein-associated amine, alkane, ether and halo functional groups acting as reducing and capping agents |  | 1.56 | 50 | 1.56–50 µg/well |  |  | 6.5 | 37 | MCF-7 |  |  | HepG2 was 32.90 µg/well, HCT-116 was 9.05 µg/well, MCF-7 was 40.00 µg/well | 9.05 µg/well (HCT-116); 32.90 µg/well (HepG2); 40 µg/well (MCF-7) |  | Not directly measured |  |  |  | Moderate | TOXIC | Medium | 2 |  | https://www.sciencedirect.com/science/article/pii/S1687428516300279 |  |  |  | 1 | No_Viability_Data
NP-02719 | Himadri_M1 | Safety | Silver Nanoparticles (Ag) | Silver | Inorganic |  | Metallic silver nanoparticles synthesized from AgNO3 using phycoerythrin extracted from cyanobacterium Nostoc carneum | Spherical | 7.1 |  |  | 32 |  | Proteinaceous capping via hydroxyl, amine, amide, phenolic, alkane, aromatic and phosphate functional groups |  | 100 | 100 | AgNPs concentration range up to 100 µg/mL | 5 mg AgNPs/kg body weight (mice) |  | 10 |  | MCF-7 |  |  | 13.07 ± 1.1 µg/mL (MCF-7) | 13.07 µg/mL |  | Erythrocyte membrane protection observed (anti-hemolytic activity) | Oxidative stress and lipid peroxidation discussed narratively |  |  | Moderate | TOXIC | Medium | 3 |  | https://www.nature.com/articles/s41598-018-27276-6 |  |  |  | 1 | No_Viability_Data
NP-02720 | Himadri_M1 | Safety | Silver Nanoparticles (Ag) | Silver | Inorganic |  | nanoparticles synthesized via green routes using plant extracts | Spherical | 1 |  |  | -35 |  | Phytochemical capping via hydroxyl (–OH), amine (–NH), carbonyl (C=O), phenolic, alkane and aromatic groups | [14 empty] | increased membrane permeability and leakage in bacteria | Yes (reported narratively as a key toxicity mechanism) | [5 empty] | 1 |  | https://link.springer.com/article/10.1007/s00253-016-8012-8 |  |  |  | 1 | No_Viability_Data
NP-02721 | Himadri_M1 | Safety | Gold Nanoparticles (Au) | Gold | Inorganic |  | nanoparticles synthesized via green routes using plant extracts | Spherical | 1 |  |  | -32 |  | Phytochemical capping via hydroxyl (–OH), amine (–NH), carbonyl (C=O), phenolic, alkane and aromatic groups | [14 empty] | increased membrane permeability and leakage in bacteria | Yes (reported narratively as a key toxicity mechanism) | [5 empty] | 1 |  | https://link.springer.com/article/10.1007/s00253-016-8012-8 |  |  |  | 1 | No_Viability_Data
NP-02722 | Himadri_M1 | Safety | Silver Nanoparticles (Ag) | Silver | Inorganic |  | Metallic silver nanoparticles biosynthesized from AgNO3 using Azadirachta indica fruit extract | Spherical | 27 | 249 | 0.2 | 35.6 |  | Polyphenols, flavonoids, proteins, hydroxyl, alkane, carbonyl and alkene groups from fruit extract |  | 12.5 | 12.5 | 12.50, 25, 50, 100, 150, 200 µg/mL |  |  |  | 25 | A549 |  | 20 | 64.46 µg/mL (A549 cells) | 64.46 µg/mL (A549) |  | Observed indirectly via morphological changes and apoptosis | Yes (reported as apoptosis-triggering mechanism) | Ag+ ion release discussed qualitatively |  | Moderate | TOXIC | Medium | 3 |  | https://www.sciencedirect.com/science/article/pii/S1687850722082255 |  | Dispersed | Good | 1 | Consistent
NP-02723 | Himadri_M1 | Safety | Silver Nanoparticles (Ag) | Silver | Inorganic |  | Silver nanoparticles conjugated with cisplatin using Azadirachta indica fruit extract | Spherical |  | 260 | 0.4 | 22 |  | Plant-derived biomolecules and cisplatin |  | 12.5 | 200 | 12.50–200 µg/mL |  |  |  |  | A549 |  |  | Lower than cisplatin alone (exact value not reported) |  |  | Not directly measured |  |  |  | moderate | TOXIC | Medium | 2 |  | https://www.sciencedirect.com/science/article/pii/S1687850722082255 |  | Dispersed | Acceptable | 1 | No_Viability_Data
NP-02724 | Himadri_M1 | Safety | Silver Nanoparticles (Ag) | Silver | Inorganic |  | Metallic silver nanoparticles synthesized from AgNO3 using methanolic extract of brown alga Sargassum polycystum as reducing and capping agent | Spherical | 5 |  |  | -35 |  | Carboxylic, amine, phosphate and hydroxyl functional groups from algal extract |  | 500 | 500 | Up to 500 µg mL−1 |  | 72 | 3 |  | MCF-7 |  |  | 135 mg mL−1 (silver nanoparticles, MCF-7, 72 h) | 135 mg/mL (MCF-7) |  | Not directly measured |  |  |  | Low | Non-toxic | High | 3 |  | https://pdfs.semanticscholar.org/bf48/4b2901f8c6c3ccf40a5d9e6d6dd5cbfae564.pdf |  |  |  | 1 | No_Viability_Data
NP-02725 | Himadri_M1 | Safety | Silver Nanoparticles (Ag) | Silver | Inorganic |  | Metallic silver nanoparticles synthesized from AgNO3 using aqueous root hair extract of Phoenix dactylifera | Spherical | 15 |  |  | -35 | 219.93 | Amide (–C=O), amine (–NH), hydroxyl (–OH), alkene and alcohol groups from plant biomolecules |  | 0 | 100 | 0–100 µg/ml (anticancer); up to 256 µg/ml (hemolysis) |  | 48 |  |  | MCF-7 |  |  | 29.6 µg/ml (MCF-7) | 29.6 µg/mL |  | RBC membrane leakage; microbial membrane rupture observed | Implied via membrane damage and apoptosis | First-order kinetics; 86% Ag release within 48 h |  | moderate | TOXIC | Medium | 3 |  | https://www.sciencedirect.com/science/article/pii/S0928493117333659 |  |  |  | 1 | No_Viability_Data
NP-02726 | Himadri_M1 | Safety | Silver Nanoparticles (Ag) | Silver | Inorganic |  | Metallic silver nanoparticles synthesized from AgNO3 using aqueous fruit extract of Conocarpus lancifolius as reducing and capping agent | Spherical | 5 | 21 |  | -35 | 206.59 | Proteins, flavonoids, phenolics, amide (C=O), hydroxyl (–OH), amine (–NH), alkene and aromatic functional groups |  | 15 | 50 | 15–50 µg/ml (ROS/apoptosis); up to 50 mg/ml (viability) |  | 48 |  | 30 | MDA-MB-231 |  | 12 | 16.8 mg/ml (MDA-MB-231, 24 h) | 6.8 mg/mL (MDA-MB-231) |  | Bacterial membrane rupture and RBC membrane leakage observed | Significant ROS generation in MDA-MB-231 cells |  |  | High | TOXIC | High | 3 |  | https://www.sciencedirect.com/science/article/pii/S1319562X21008019 |  | Dispersed |  | 1 | Consistent
NP-02727 | Himadri_M1 | Safety | Silver Nanoparticles (Ag) | Silver | Inorganic |  | Metallic silver nanoparticles biosynthesised via extracellular reduction of AgNO3 using Streptomyces atrovirens biomass | Spherical | 58 | 58.5 | 0.25 | -35 |  | Proteins, amide (–CONH–), hydroxyl (–OH), amine (–NH), alkene, alkyne, ester and carboxyl functional groups from microbial biomolecules |  | 2 | 50 | 2–50 µg (24, 48 and 72 h exposure) |  | 72 |  | 37 | MCF-7 |  | 50 | 44.51 µg (MCF-7, 24 h) | 44.51 µg |  | Observed morphologically as loss of cell adhesion, membrane disruption and apoptotic morphology | Implied (apoptosis-related mechanism discussed, not directly quantified) |  |  | moderate | TOXIC | Medium | 3 |  | https://ietresearch.onlinelibrary.wiley.com/doi/full/10.1049/iet-nbt.2016.0222 |  | Dispersed | Good | 1 | Consistent
NP-02728 | Himadri_M1 | Safety | Silver Nanoparticles (Ag) | Silver | Inorganic |  | Metallic silver nanoparticles synthesized from AgNO3 using aqueous Perilla frutescens leaf extract as reducing and capping agent | Spherical | 20 |  | 0.389 | 25.83 |  | Polyphenols, flavonoids, proteins; amide (–NH), hydroxyl (–OH), carboxyl (–COOH), aromatic and aliphatic groups |  | 10 | 100 | 10–100 µg/mL |  |  |  |  | LNCaP, COLO205 |  | 91.6 | 39.28 µg/mL (COLO205); 24.33 µg/mL (LNCaP) | 24.33 µg/mL (LNCaP); 39.28 µg/mL (COLO205) |  | Membrane destruction, blebbing and apoptotic body formation observed |  |  |  | Moderate | TOXIC | Medium | 3 |  | https://www.tandfonline.com/doi/full/10.2147/IJN.S265003 |  |  | Acceptable | 1 | Conflict_HighViability_TOXIC
NP-02729 | Himadri_M1 | Safety | Silver Nanoparticles (Ag) | Silver | Inorganic |  | Metallic silver nanoparticles synthesized from AgNO3 using aqueous Saccharina japonica (brown algae) extract | Spherical | 36.7 |  |  | -35 |  | Alcohol, phenol, aldehyde, amide (protein carbonyl), nitro, aliphatic amine and alkene groups from S. japonica extract |  | 0.001 | 0.32 | 0.001–0.32 mg/ml (HeLa cells, 24 h) |  | 24 |  |  | HeLa | [5 empty] | Loss of cell adherence, rounding, chromatin condensation and apoptotic body formation | Yes – intracellular ROS generation increased in a dose-dependent manner | [5 empty] | 3 |  | https://link.springer.com/article/10.1007/s10876-015-0964-9 |  |  |  | 1 | No_Viability_Data
NP-02730 | Himadri_M1 | Safety | Silver Nanoparticles (Ag) | Silver | Inorganic |  | Metallic silver nanoparticles synthesized from AgNO3 using aqueous leaf extract of Punica granatum (pomegranate) | Spherical | 46.1 | 46.1 |  | -67.2 |  | Phenolic compounds, flavonoids; hydroxyl (–OH), carbonyl (C=O), alkene groups from pomegranate leaf extract |  | 50 | 50 | 50, 100, 150, 200, 250 µg ml−1 |  | 24 |  |  | HeLa |  | 50 | 100 µg ml−1 (HeLa cells, 24 h) | ~100 µg/mL (HeLa) |  | LDH release indicating membrane damage and cytotoxicity |  |  |  | Moderate | TOXIC | Medium | 4 |  | https://iopscience.iop.org/article/10.1088/2043-6254/aac590/meta |  | Dispersed |  | 1 | Consistent
NP-02731 | Himadri_M1 | Safety | Silver Nanoparticles (Ag) | Silver | Inorganic |  | Metallic silver nanoparticles synthesized from AgNO3 using Mentha pulegium leaf extract as reducing and capping agent | Spherical | 5 |  |  | -15.7 |  | Organic biomolecules including phenolics, proteins, polysaccharides; –OH, –CH, –C=O, –NH functional groups |  | 5 | 5 | 5, 10, 20, 50, 100 µg ml−1 |  | 48 |  |  | MCF-7 |  | 41.55 |  | 100 µg/mL |  | Cellular shrinkage, rounding, clumping and loss of membrane integrity observed morphologically | Discussed qualitatively as a known AgNP mechanism (not experimentally quantified) |  |  | moderate | TOXIC | Medium | 4 |  | https://ietresearch.onlinelibrary.wiley.com/doi/full/10.1049/iet-nbt.2016.0103 |  |  |  | 1 | Consistent
NP-02732 | Himadri_M1 | Safety | Silver Nanoparticles (Ag) | Silver | Inorganic |  | Metallic silver nanoparticles synthesized from AgNO3 using aqueous fruit extract of Cleome viscosa L. | Spherical | 5 | 176.5 |  | -7.99 |  | Proteins, alkaloids, phenolic compounds, tannins, amino acids, carbohydrates; hydroxyl (–OH), amide (–CONH–), carbonyl (C=O), aromatic C–H groups" |  | 10 | 60 | 10–60 µg/mL |  |  |  | 25 | A549 |  |  | 28 mg/mL (A549); 30 mg/mL (PA1) | 28 mg/mL (A549); 30 mg/mL (PA1) |  | Not directly measured |  |  |  | modetate-high |  |  | 3 |  | https://www.sciencedirect.com/science/article/pii/S2405609X17302841 |  | Dispersed |  | 1 | No_Viability_Data
NP-02733 | Himadri_M1 | Safety | Silver Nanoparticles (Ag) | Silver | Inorganic |  | Metallic silver nanoparticles synthesized from AgNO3 using aqueous seed extract of Nigella sativa | Spherical | 8 | 8 |  | -35 |  | Proteins, flavonoids, aromatic compounds; –OH, –CH, –NH (amide), C=C aromatic, C–S functional groups |  | 25 | 200 | 25–200 µg/mL |  | 24 |  |  | HCC712 |  | 50 | 150 µg/mL (HCC712 cells, 24 h) | 150 µg/mL |  | Cell shrinkage, reduced cell density and apoptotic morphology observed |  |  |  | moderate | TOXIC | Medium | 3 |  | https://www.mdpi.com/2227-9717/8/4/388 |  | Dispersed |  | 1 | Consistent
NP-02734 | Himadri_M1 | Safety | Silver Nanoparticles (Ag) | Silver | Inorganic |  | Metallic silver nanoparticles synthesized from AgNO3 using aqueous fruit extract of Citrullus colocynthis | Spherical | 19.267 |  |  | -35 |  | Plant-derived biomolecules acting as reducing and capping agents (exact functional groups not characterized) |  | 0 | 50 | 0–50 µg/ml |  |  |  |  | MCF-7 |  | 41.1 | 17.2 µg/ml (Hep-G2); 22.4 µg/ml (MCF-7) | 17.2 µg/ml (Hep-G2); 22.4 µg/ml (MCF-7) |  | Implied via cytotoxicity and loss of viability |  |  |  | Moderate | TOXIC | Medium | 2 |  | https://www.academia.edu/98693166/Green_nanotechnology_Anticancer_Activity_of_Silver_Nanoparticles_using_Citrullus_colocynthis_aqueous_extracts |  |  |  | 1 | Consistent
NP-02735 | Himadri_M1 | Safety | Silver Nanoparticles (Ag) | Silver | Inorganic |  | Metallic silver nanoparticles synthesized from AgNO3 using aqueous seed extract of Citrullus colocynthis | Spherical | 16.578 |  |  | -35 |  | Plant-derived biomolecules (not specified) |  | 0 | 50 | 0–50 µg/ml | [6 empty] | 48 | >30 µg/ml (all tested cell lines) | [6 empty] | moderate | TOXIC | Medium | 2 |  | https://www.academia.edu/98693166/Green_nanotechnology_Anticancer_Activity_of_Silver_Nanoparticles_using_Citrullus_colocynthis_aqueous_extracts |  |  |  | 1 | Consistent
NP-02736 | Himadri_M1 | Safety | Silver Nanoparticles (Ag) | Silver | Inorganic |  | Metallic silver nanoparticles synthesized from AgNO3 using aqueous leaf extract of Citrullus colocynthis | Spherical | 13.376 |  |  | -35 |  | Plant biomolecules (not specified) |  | 0 | 50 | 0–50 µg/ml |  |  |  |  | HepG2 |  | 48 | 10.2 µg/ml (Hep-G2) | 10.2 µg/mL (Hep-G2) | [5 empty] | moderate | TOXIC | Medium | 2 |  | https://www.academia.edu/98693166/Green_nanotechnology_Anticancer_Activity_of_Silver_Nanoparticles_using_Citrullus_colocynthis_aqueous_extracts |  |  |  | 1 | Consistent
NP-02737 | Himadri_M1 | Safety | Silver Nanoparticles (Ag) | Silver | Inorganic |  | Metallic silver nanoparticles synthesized from AgNO3 using aqueous root extract of Citrullus colocynthis | Spherical | 7.398 |  |  | -35 |  | Plant-derived biomolecules (not specified) |  | 0 | 50 | 0–50 µg/ml |  |  |  |  | HCT-116, Hep-G2 |  | 41 | 21.2 µg/ml (HCT-116); 22.4 µg/ml (Hep-G2) | 21.2 µg/mL (HCT-116); 22.4 µg/mL (Hep-G2) | [5 empty] | moderate | TOXIC | Medium | 2 |  | https://www.academia.edu/98693166/Green_nanotechnology_Anticancer_Activity_of_Silver_Nanoparticles_using_Citrullus_colocynthis_aqueous_extracts |  |  |  | 1 | Consistent
NP-02738 | Himadri_M1 | Safety | Silver Nanoparticles (Ag) | Silver | Inorganic |  | Metallic silver nanoparticles synthesized from AgNO3 using aqueous extract of Taxus baccata needles | Spherical | 91.2 | 91.2 |  | -7.77 |  | Proteins, polysaccharides and Taxus metabolites acting as reducing and capping agents; –OH, –NH, –COOH, aldehyde, alcohol groups |  | 0.25 | 20 | 0.25–20 mg mL−1 |  | 48 | 3 |  | MCF-7 |  | 3 | 0.25 mg mL−1 (MCF-7, 48 h) | 0.25 mg/mL |  | Morphological changes including cell shrinkage, clumping and death observed by optical microscopy |  |  |  | High | TOXIC | High | 4 |  | https://pubs.rsc.org/en/content/articlelanding/2014/ra/c4ra08758e/unauth |  | Dispersed |  | 1 | Consistent
NP-02739 | Himadri_M1 | Safety | Silver Nanoparticles (Ag) | Silver | Inorganic |  | Metallic silver nanoparticles synthesized from AgNO3 using ethanolic extract of Taxus baccata needles | Hexagonal | 75.1 | 75 | 0.27 | -16.4 |  | Taxanes (Taxol, baccatin III, 10-deacetylbaccatin III), terpenoids, proteins; amine, aldehyde, carboxylic acid, alcohol groups |  | 0.25 | 20 | 0.25–20 mg mL−1 |  | 48 | 6 |  | MCF-7 |  | 50 | 5 mg mL−1 (MCF-7, 48 h) | ~5 mg/mL (MCF-7, 48 h) |  | Morphological damage and apoptotic-like cell death observed |  |  |  | Moderate-high | TOXIC | High | 4 |  | https://pubs.rsc.org/en/content/articlelanding/2014/ra/c4ra08758e/unauth |  | Dispersed | Good | 5 | Consistent
NP-02740 | Himadri_M1 | Safety | Silver Nanoparticles (Ag) | Silver | Inorganic |  | Metallic silver nanoparticles synthesized from AgNO3 using extracellular cell-free supernatant of Streptomyces hirsutus strain SNPGA-8 | Spherical | 18.99 |  |  | -24.6 |  | Proteins and biomolecules from Streptomyces supernatant; –OH, –CH, –C=O (aldehyde), –C=C (alkene), –NH (amine), sulfone, halide groups; 44 kDa protein capping (SDS-PAGE) |  | 6.25 | 6.25 | 6.25, 12.5, 25, 50, 100 µg/mL |  | 24 | 8.5 | 33 | A549 |  | 95 | 31.41 µg/mL (A549 cells, 24 h) | 31.41 µg/mL |  | Cell shrinkage, rounding, necrotic structures, membrane rupture observed | Significant, time-dependent increase in intracellular ROS at IC50 concentration (31.41 µg/mL) |  |  | moderate | TOXIC | Medium | 4 |  | http://sciencedirect.com/science/article/pii/S1319562X21007725 |  |  |  | 1 | Conflict_HighViability_TOXIC
NP-02741 | Himadri_M1 | Safety | Silver Nanoparticles (Ag) | Silver | Inorganic |  | Metallic silver nanoparticles biosynthesized by extracellular reduction of AgNO3 using culture supernatant of Pleurotus ostreatus | Spherical | 4 |  |  | -35 |  | Extracellular fungal proteins acting as reducing and capping agents; amide (C=O, N–H), primary amine (–NH), carbonyl groups |  | 10 | 640 | 10–640 µg ml−1 | [6 empty] | 5 |  |  |  | Apoptosis-associated cytotoxicity inferred from growth inhibition (no direct membrane assay) |  |  |  | Moderate | TOXIC | Medium | 2 |  | https://link.springer.com/article/10.1007/s11274-014-1703-3 |  |  |  | 1 | Consistent
NP-02742 | Himadri_M1 | Safety | Silver Nanoparticles (Ag) | Silver | Inorganic |  | Metallic silver nanoparticles synthesized from AgNO3 using extracellular cell filtrate of Penicillium brevicompactum (MTCC-1999) | Spherical | 30 |  |  | -35 |  | Amide and amine groups from fungal proteins; –NH, –C=O, nitro, alkyl halide groups |  | 10 | 10 | 10, 30, 50, 70, 90, 110 µg/mL |  | 48 |  | 30 | MCF-7 |  |  | 70 µg/mL (24 h); 50 µg/mL (48 h) against MCF-7 | 70 µg/mL (24 h); 50 µg/mL (48 h) MCF-7 |  | Marked morphological changes in MCF-7 cells after AgNP treatment |  |  |  | moderate | TOXIC | Medium | 3 |  | https://www.sciencedirect.com/science/article/pii/S1658365516000182 |  |  |  | 1 | No_Viability_Data
NP-02743 | Himadri_M1 | Safety | Silver Nanoparticles (Ag) | Silver | Inorganic |  | Metallic silver nanoparticles synthesized from AgNO3 using aqueous rhizome extract of Acorus calamus | Spherical | 31.83 | 31.83 |  | -32.3 |  | Phenols, amines, carbonyl groups from Acorus calamus extract acting as reducing and capping agents |  |  |  |  | 5 mg/kg b.w and 10 mg/kg b.w (oral, alternate days for 28 days) | 48 |  |  | Hep2, COLO205, SH-SY5Y |  | 2 | Hep2: 29.5 µg/mL (24 h), 16.4 µg/mL (48 h); COLO 205: 99.4 µg/mL (24 h), 73 µg/mL (48 h); SH-SY5Y: 149.4 µg/mL (24 h), 97.2 µg/mL (48 h) | Hep2: 16.4 µg/mL (48 h); COLO205: 73 µg/mL (48 h); SH-SY5Y: 97.2 µg/mL (48 h) |  | Cell shrinkage, nuclear condensation and fragmentation observed in Hep2 cells | 66% increase in intracellular ROS in Hep2 cells at IC50 concentration |  |  | moderate | TOXIC | Medium | 4 |  | https://www.sciencedirect.com/science/article/pii/S0928493117322373 |  | Dispersed |  | 1 | Consistent | 10
NP-02744 | Himadri_M1 | Safety | Silver Nanoparticles (Ag) | Silver | Inorganic |  | Metallic silver nanoparticles biosynthesized intracellularly from AgNO3 using silver-resistant Bacillus safensis TEN12 | Spherical | 22.77 |  |  | -35 |  | Alcoholic hydroxyl groups, amine groups, nitro compounds, alkene groups and intracellular capping proteins |  | 5 | 5 | 5, 10, 15, 20 mg mL−1 |  | 24 | 5 | 28 | HepG2 |  | 84.42 |  |  |  | Loss of cell adhesion, cell shrinkage, reduced cell density and necrotic morphology observed | Not experimentally quantified (ROS-mediated mechanism discussed) |  |  | Low–Moderate toxicity | TOXIC | Medium | 3 |  | https://www.sciencedirect.com/science/article/pii/S2090123220300941 |  |  |  | 1 | Conflict_HighViability_TOXIC
NP-02745 | Himadri_M1 | Safety | Silver Nanoparticles (Ag) | Silver | Inorganic |  | Metallic silver nanoparticles synthesized from AgNO3 using aqueous leaf extract of Cleistanthus collinus as reducing and capping agent | Spherical | 100.8 | 100.8 |  | 19.8 |  | Polyphenols, flavonoids, tannins, triterpenoids; hydroxyl (–OH), carbonyl (C=O), amine (–NH), nitrile (C≡N), nitro (–NO2) groups |  | 50 | 50 | 50, 100, 150, 200, 250 µg/mL |  | 48 |  |  | A431 |  | 50 | 91.05 ± 1.53 µg/mL (A-431 osteosarcoma cells, 48 h) | 91.05 µg/mL (A-431, 48 h) |  | Cytotoxicity inferred from MTT-based growth inhibition (no direct membrane assay) |  |  |  | moderate | TOXIC | Medium | 4 |  | https://ietresearch.onlinelibrary.wiley.com/doi/full/10.1049/iet-nbt.2017.0203 |  | Dispersed |  | 1 | Consistent
NP-02746 | Himadri_M1 | Safety | Zinc Oxide (ZnO) | Zinc Oxide | Inorganic |  | Zinc oxide nanoparticles decorated with silver nanoparticles synthesized using Punica granatum fruit peel extract at pH 4 | Spherical | 15.08 |  |  | 22.5 |  | Polyphenols, tannins, flavonoids from Punica granatum peel extract; O–H, C=O, C–N functional groups | 2.541 | 0 | 500 | 0–500 µg/mL |  |  | 4 |  | A549 |  | 31.25 | 17.45 ± 1.01 µg/mL (HCT116); 17.06 ± 1.21 µg/mL (A549); 17.10 ± 0.98 µg/mL (HeLa) | 17 µg/mL |  | Cell wall and membrane destruction inferred via antibacterial mechanism | ROS-mediated toxicity mechanism discussed |  |  | High | TOXIC | High | 2 |  | https://www.frontiersin.org/journals/microbiology/articles/10.3389/fmicb.2023.1194292/full |  |  |  | 1 | Consistent
NP-02747 | Himadri_M1 | Safety | Zinc Oxide (ZnO) | Zinc Oxide | Inorganic |  | Zinc oxide nanoparticles decorated with silver nanoparticles synthesized using Punica granatum fruit peel extract at pH 7 | Spherical | 16.06 |  |  | 22.5 |  | Plant-derived polyphenols and tannins; hydroxyl and carbonyl groups | 2.485 | 0 | 500 | 0–500 µg/mL |  |  | 7 |  | A549 |  | 31.25 | 15.46 ± 1.14 µg/mL (HCT116); 16.50 ± 0.89 µg/mL (A549); 17.18 ± 1.68 µg/mL (HeLa) | 16 µg/mL |  | Cell membrane disruption via metal ion release and ROS | ROS generation discussed |  |  | High | TOXIC | High | 2 |  | https://www.frontiersin.org/journals/microbiology/articles/10.3389/fmicb.2023.1194292/full |  |  |  | 1 | Consistent
NP-02748 | Himadri_M1 | Safety | Zinc Oxide (ZnO) | Zinc Oxide | Inorganic |  | Zinc oxide nanoparticles decorated with silver nanoparticles synthesized using Punica granatum fruit peel extract at pH 9 | Spherical | 14 |  |  | 22.5 |  | Polyphenols, flavonoids, tannins from Punica granatum peel extract | 2.515 | 0 | 500 | 0–500 µg/mL |  |  | 9 |  | A549 |  | 31.25 | 15.12 ± 1.42 µg/mL (HCT116); 15.89 ± 1.11 µg/mL (A549); 16.11 ± 1.75 µg/mL (HeLa) | 16 µg/mL |  | Severe membrane damage via ROS and metal-ion mediated pathways | ROS-mediated apoptosis discussed |  |  | High | TOXIC | High | 2 |  | https://www.frontiersin.org/journals/microbiology/articles/10.3389/fmicb.2023.1194292/full |  |  |  | 1 | Consistent
NP-02749 | Himadri_M1 | Safety | Silver Nanoparticles (Ag) | Silver | Inorganic |  | Metallic silver nanoparticles biosynthesized using aqueous leaf extract of marine mangrove plant Avicennia marina | Spherical | 10 |  |  | -35 |  | Plant phytochemicals acting as reducing and capping agents (phenolics and bioactive compounds inferred) |  | 5 | 80 | 5–80 mg/mL |  | 24 |  | 37 | A549 |  | 46 | 50 mg/mL (A549, 24 h) | 50 mg/mL (A549) |  | Green synthesized silver nanoparticles (G-SNPs) | Significant intracellular ROS generation at IC50 concentration |  |  | high | TOXIC | High | 3 |  | https://www.sciencedirect.com/science/article/pii/S1319562X20303764 |  |  |  | 1 | Consistent
NP-02750 | Himadri_M1 | Safety | Silver Nanoparticles (Ag) | Silver | Inorganic |  | Metallic silver nanoparticles synthesized from AgNO3 using aqueous extract of Rosa damascena petals | Spherical | 84 | 84 |  | -17.4 |  | Flavonoids, terpenes, anthocyanins, glycosides, carboxylic acids; C=O, –NH, –OH functional groups from Rosa damascena extract |  | 20 | 120 | 20–120 µg/mL |  | 24 | 3 |  | A549 |  | 50 | 80 µg/mL (A549, 24 h) | 80 µg/mL | [5 empty] | moderate | TOXIC | Medium | 4 |  | https://www.sciencedirect.com/science/article/pii/S1995764514602492 |  | Dispersed |  | 1 | Consistent
NP-02751 | Himadri_M1 | Safety | Silver Nanoparticles (Ag) | Silver | Inorganic |  | Metallic silver nanoparticles biosynthesized from AgNO3 using aqueous leaf extract of Matricaria chamomilla as reducing and capping agent | Spherical | 45.12 | 45.12 | 0.339 | -34 |  | Phenolic compounds, flavonoids, sesquiterpenes, coumarins; hydroxyl (–OH), amide (–NH), carbonyl (C=O) groups |  | 0 | 100 | 0–100 µg/mL |  | 48 | 9 |  | A549 |  |  | 62.82 µg/mL (24 h); 42.44 µg/mL (48 h) against A549 cells | 42.44 µg/mL (48 h); 62.82 µg/mL (24 h) |  | Cytoplasmic shrinkage, cellular fragmentation, nuclear condensation and apoptotic body formation observed | ROS-mediated oxidative stress discussed as a cytotoxic mechanism |  |  | Moderate | TOXIC | Medium | 4 |  | https://www.sciencedirect.com/science/article/pii/S0928493117341875 |  | Dispersed | Acceptable | 1 | No_Viability_Data
NP-02752 | Himadri_M1 | Safety | Silver Nanoparticles (Ag) | Silver | Inorganic |  | Metallic silver nanoparticles biosynthesized from AgNO3 using marine algae Chaetomorpha linum extract | Spherical | 70 | 284 | 0.413 | -35 |  | Polysaccharides, aromatic compounds, proteins; N–H, C=O (amide), aliphatic and aromatic functional groups from Chaetomorpha linum extract |  | 5 | 100 | 5–100 µg/mL |  | 48 |  |  | HCT-116 |  | 50 | 48.84 ± 0.78 µg/mL (24 h); 32.75 ± 1.02 µg/mL (48 h) | 32.75 µg/mL (48 h); 48.84 µg/mL (24 h) |  | Mitochondrial membrane rupture and nuclear fragmentation observed | Significant intracellular ROS accumulation detected by H2DCFDA staining |  |  | moderate | TOXIC | Medium | 3 |  | https://www.academia.edu/104612199/Apoptotic_Effect_and_Anticancer_Activity_of_Biosynthesized_Silver_Nanoparticles_from_Marine_Algae_Chaetomorpha_linum_Extract_Against_Human_Colon_Cancer_Cell_HCT_116 |  | Dispersed | Acceptable | 1 | Consistent
NP-02753 | Himadri_M1 | Safety | Silver Nanoparticles (Ag) | Silver | Inorganic |  | Camptothecin (CPT) drug nanocrystals coated with polydopamine and decorated with metallic silver nanoparticles reduced from AgNO3 | Spherical | 50 |  |  | -3.83 |  | Polydopamine (PDA) coating; catechol–Ag coordination; amine (N–H), carbonyl (C=O), C–N functional groups |  | 0 | 50 | 0–50 µM CPT-equivalent |  |  | 6.5 |  | Multiple cancer cell lines |  | 50 | 0.65–28.6 µM depending on cell line and exposure time | Not explicitly stated (sub-µM effective range) |  | AgNP-mediated increase in plasma membrane permeability facilitating drug uptake | AgNP-induced oxidative stress and DNA double-strand damage discussed | pH-dependent accelerated dissolution at pH 6.5 (tumor microenvironment) |  | High | TOXIC | High | 3 |  | https://pubs.rsc.org/en/content/articlelanding/2017/tb/c7tb00134g/unauth |  |  |  | 1 | Consistent
NP-02754 | Himadri_M1 | Safety | Silver Nanoparticles (Ag) | Silver | Inorganic |  | Metallic silver nanoparticles biosynthesized using aqueous culture filtrate of endophytic fungus Pestalotiopsis microspora | Spherical | 2 | 2.8 |  | -35.7 |  | Phenolic compounds, flavonoids/triterpenoids and proteins acting as reducing and capping agents |  | 10 | 200 | 10–200 µg/mL |  |  |  |  | A549 |  | 5.68 | B16F10: 26.43±3.41 µg/mL; SKOV3: 16.24±2.48 µg/mL; A549: 39.83±3.74 µg/mL; PC3: 27.71±2.89 µg/mL; CHO (normal): 438.53±4.2 µg/mL | SKOV3: 16.24 µg/mL; B16F10: 26.43 µg/mL; A549: 39.83 µg/mL; PC3: 27.71 µg/mL |  | Cell membrane blebbing, loss of membrane integrity, nuclear fragmentation observed | ROS-mediated oxidative stress discussed as a mechanism of cytotoxicity |  |  | moderate | TOXIC | Medium | 3 |  | https://www.tandfonline.com/doi/pdf/10.2147/ijn.s112857 |  | Dispersed |  | 1 | Consistent
NP-02755 | Himadri_M1 | Safety | Silver Nanoparticles (Ag) | Silver | Inorganic |  | Metallic silver nanoparticles biosynthesized using aqueous leaf extract of Mukia maderaspatna | Spherical | 20 |  |  | -35 |  | Phenols, flavonoids, tannins, alkaloids, glycosides, triterpenes from Mukia maderaspatna leaf extract; –OH, –CH2, C=C, C–Br functional groups (FTIR) |  | 1 | 1 | 1, 10, 25, 50, 100 µg/mL |  | 24 |  |  | MCF-7 |  | 50 | 51.3 µg/mL (MCF-7, 24 h) | 51.3 µg/mL (MCF-7) |  | Membrane blebbing, nuclear shrinkage, chromatin condensation observed | Silver nanoparticles could induce reactive oxygen species leading to cellular damage |  |  | moderate | TOXIC | Medium | 3 |  | https://ietresearch.onlinelibrary.wiley.com/doi/full/10.1049/iet-nbt.2015.0054 |  |  |  | 1 | Consistent
NP-02756 | Himadri_M1 | Safety | Silver Nanoparticles (Ag) | Silver | Inorganic |  | Metallic silver nanoparticles coated with chitosan biopolymer; doxorubicin-loaded hybrid chitosan–silver nanocomposite | Spherical | 48 | 48 | 0.342 | 57.3 |  | Chitosan coating with –OH, –NH, C–O–C, C–H functional groups; electrostatic interaction between chitosan amino groups and doxorubicin carboxyl groups |  | 0.5 | 5 | 0.5–5 µM doxorubicin-equivalent concentrations | Intratumoral injection of 100 µL containing 50 µg/mL Dox or Ch-AgNPs-Dox (Ehrlich tumor model) |  | 5.5 |  | Ehrlich tumor model | [5 empty] | Apoptotic bodies, necrotic patches, and extensive tumor cell death observed (histopathology) | ROS-mediated apoptosis discussed as a mechanism for AgNP-induced tumor cell death | pH-dependent drug release; higher release at pH 5.5 than pH 7.4 |  | High | TOXIC | High | 3 |  | https://www.academia.edu/119279454/Synthesis_of_Hybrid_Chitosan_Silver_Nanoparticles_Loaded_with_Doxorubicin_with_Promising_Anti_cancer_Activity |  | Dispersed | Acceptable | 1 | No_Viability_Data
NP-02757 | Himadri_M1 | Safety | Silver Nanoparticles (Ag) | Silver | Inorganic |  | Metallic silver nanoparticles biosynthesized using Commelina nudiflora L. aqueous extract and AgNO3 | Spherical | 24 | 280 |  | 28.3 |  | Phenolic –OH groups, COO− and NH2+ groups from Commelina nudiflora extract acting as reducing and stabilizing agents |  | 0 | 400 | 0–400 µg/mL |  | 24 | 6 |  | HCT-116 |  | 50 | 100 µg/mL (HCT-116, 24 h) | 100 µg/mL (HCT-116) |  | Altered cell membrane morphology, membrane blebbing, nuclear shrinkage and chromatin condensation observed |  |  |  | Moderate | TOXIC | Medium | 4 |  | https://www.researchgate.net/profile/Natanamurugaraj-Govindan/publication/297672278_In_Vitro_Anticancer_Activity_of_Au_Ag_Nanoparticles_Synthesized_Using_Commelina_nudiflora_L_Aqueous_Extract_Against_HCT-116_Colon_Cancer_Cells/links/5a4b41ef0f7e9ba868b06786/In-Vitro-Anticancer-Activity-of-Au-Ag-Nanoparticles-Synthesized-Using-Commelina-nudiflora-L-Aqueous-Extract-Against-HCT-116-Colon-Cancer-Cells.pdf |  | Dispersed |  | 1 | Consistent
NP-02758 | Himadri_M1 | Safety | Silver Nanoparticles (Ag) | Silver | Inorganic |  | Metallic silver nanoparticles synthesized by reduction of AgNO3 using aqueous Rhubarb (Rheum rhabarbarum) stem extract | Spherical | 5 |  |  | 29.6 |  | Anthraquinones (emodin, aloe-emodin), phenols, proteins, alcohols acting as reducing and capping agents |  | 10 | 500 | 10–500 µg/mL |  | 24 |  | 25 |  |  | 10 |  |  |  | anticancer signaling and oxidative stress discussed | ROS-mediated oxidative stress discussed as a cytotoxic mechanism |  |  | moderate | TOXIC | Medium | 4 |  | https://www.ias.ac.in/article/fulltext/boms/041/02/0055 |  |  |  | 1 | Consistent
NP-02759 | Himadri_M1 | Safety | Silver Nanoparticles (Ag) | Silver | Inorganic |  | Metallic silver nanoparticles embedded in crosslinked chitosan (CSHD) polymer matrix using Rhubarb extract | Spherical | 5 |  |  | 32.8 |  | Chitosan functional groups (–NH, –OH, C–O–C) and Rhubarb phytochemicals |  | 1 | 100 | Film extract: 1–100%; direct film contact | [6 empty] | 70 |  |  |  |  | ROS generation discussed as a general AgNP toxicity mechanism | Silver release from film extract discussed qualitatively |  | moderate | TOXIC | Medium | 3 |  | https://www.ias.ac.in/article/fulltext/boms/041/02/0055 |  |  |  | 1 | Consistent
NP-02760 | Himadri_M1 | Safety | Silver Nanoparticles (Ag) | Silver | Inorganic |  | Metallic silver nanoparticles synthesized by Lee–Meisel seed-mediated method and stabilized with citrate | Spherical | 35 |  |  | -44.4 |  | Citrate coating providing strong negative surface charge |  | 0 | 8 | 0–8 µM AgNPs; combinations with 15–60 nM Trichostatin A |  | 72 |  | 37 | HeLa |  | 50 | 8.15 µM (AgNPs, 72 h, HeLa cells) | 8.15 µM |  | Mitochondrial damage and apoptosis-related membrane alterations inferred from ROS and caspase-3 activation | Significant ROS generation; highest levels observed with AgNP + TSA combination | Ag+ ion release discussed qualitatively as intracellular process |  | High | TOXIC | High | 4 |  | https://d1wqtxts1xzle7.cloudfront.net/123804749/j.colsurfb.2016.07.00420250716-1-xt6osc-libre.pdf?1752683710=&response-content-disposition=inline%3B+filename%3DModulating_chromatin_structure_and_DNA_a.pdf&Expires=1767337778&Signature=MkUTwrsVdWC7VLe3f7IkooefdK9bHTqjz-UyQywK~QjIEWdSpvDH8woge9M8W37bwZ~9a4Uj4-Tax3HfgYZ9D4PMQHfdZ6DWdBsZ4N3G2x9Ug0eqiW9EOjqIfos6yOER8YgsOry126v7MULetkHrxF-eh9SeV6tR6YCpch8ywp9he60xd7DJ-~fxR021XFHCXKUSN-c5zo3obvtpBtskv0BJWwYmKQmBpw8MjW~iMorPZhRopVYf5kllYWzB1bBiQ552vpIH5ngA-rgh4U5sCKdr~21SfwOm-tfpZDQKlSHeMIiIOfNC2yi5owlTO0Vf53KhdmSpqLXhFAapIMsq1Q__&Key-Pair-Id=APKAJLOHF5GGSLRBV4ZA |  |  |  | 1 | Consistent
NP-02761 | Himadri_M1 | Safety | Silver Nanoparticles (Ag) | Silver | Inorganic |  | Metallic silver nanoparticles functionalized and capped with adenosine triphosphate (ATP) | Spherical | 3 | 8 |  | -19 |  | Adenosine triphosphate coating via phosphate and adenine coordination; negatively charged triphosphate shell |  | 1 | 1 | 1.0 mg/L (primary tested concentration) |  | 24 | 7.4 | 37 | HepG2 |  | 44 |  |  |  | Loss of membrane integrity and apoptotic nuclear morphology observed in HepG2 cells | ROS-mediated apoptosis discussed as a likely mechanism | ATP shell enzymatically degraded by alkaline phosphatase leading to AgNP aggregation |  | moderate | TOXIC | Medium | 4 |  | https://pubs.rsc.org/en/content/articlelanding/2017/nj/c6nj02955h/unauth |  | Dispersed |  | 1 | Consistent
NP-02762 | Himadri_M1 | Safety | Silver Nanoparticles (Ag) | Silver | Inorganic |  | Silver (Ag), capped with phytochemicals from Tridax procumbens leaf extract | Spherical | 11.1 |  |  | -20.7 |  | Amines, hydroxyl groups, fluoro compounds; capped with peptides, terpenoids, polyphenols, alkaloids |  | 100 | 100 | 100, 200, 400, 600, 800 μg/ml |  |  | 5 | 37 |  |  | 42.32 | 42.70 μg/ml | 42.70 µg/mL | [5 empty] | moderate | TOXIC | Medium | 3 |  | https://onlinelibrary.wiley.com/doi/full/10.1155/2022/9671594 |  |  |  | 1 | Consistent
NP-02763 | Himadri_M1 | Safety | Silver Nanoparticles (Ag) | Silver | Inorganic |  | Metallic silver nanoparticles phytofabricated using aqueous Cucurbita maxima leaf extract as reducing and capping agent | Spherical | 10 | 974 |  | -27 |  | Phytochemicals including flavonoids, phenolic acids, carotenoids, vitamin C acting as reducing and stabilizing agents |  | 2 | 12 | 2–12 µg/mL |  | 24 | 9 |  | SiHa |  | 50 | ~8 µg/mL (SiHa cells, 24 h) | ~8 µg/mL (SiHa, 24 h) |  | Morphological changes observed in SiHa cells at higher doses | ROS involvement discussed for pesticide degradation |  |  | High | TOXIC | High | 4 |  | https://www.tandfonline.com/doi/full/10.1080/10667857.2024.2440907 |  | Dispersed |  | 1 | Consistent
NP-02764 | Himadri_M1 | Safety | Silver Nanoparticles (Ag) | Silver | Inorganic |  | Silver (Ag) nanoparticles synthesized using aqueous Hibiscus tiliaceus L. leaf extract | Spherical | 30 | 88.1 |  | -49 |  | Capped with plant-derived biomolecules (phenols, flavonoids, proteins, O–H, C=O, C–N functional groups) |  | 20 | 120 | 20–120 mg/mL |  |  |  |  | MCF-7 |  | 21 | 65.83 mg/mL (MCF-7 cells) | 65.83 mg/mL (MCF-7) |  |  | Narratively reported increase in ROS contributing to cytotoxicity |  |  | moderate | TOXIC | Medium | 3 |  | https://www.sciencedirect.com/science/article/pii/S0254629924001984 |  | Dispersed |  | 1 | Consistent
NP-02765 | Himadri_M1 | Safety | Silver Nanoparticles (Ag) | Silver | Inorganic |  | Metallic silver nanoparticles synthesized using ethanolic extract of Zingiber officinale (ginger) rhizome | Spherical | 30 | 81.6 | 0.51 | -17.1 |  | Capped with phytochemicals including phenolics, flavonoids, tannins, terpenoids, alkaloids, saponins; functional groups such as O–H, C=O, N–H, C–O identified by FTIR | [6 empty] | 6 |  |  |  | 50 | [10 empty] | 3 |  | https://www.mdpi.com/2223-7747/13/9/1255 |  | Dispersed | Poor | 1 | No_Viability_Data
NP-02766 | Himadri_M1 | Safety | Silver Nanoparticles (Ag) | Silver | Inorganic |  | Metallic silver nanoparticles chemically synthesized using AgNO3 and vitamin C as reducing agent | Spherical | 5 |  |  | -35 |  | Vitamin C–reduced silver nanoparticles without additional surface functionalization |  | 2 | 20 | 2–20 µg/mL |  | 24 |  | 37 | A549 |  | 50 | 6 µg/mL (A549 cells, 24 h) | 6 µg/mL (A549, 24 h) |  | Apoptotic membrane changes and chromatin condensation observed | Strong intracellular ROS generation observed |  |  | High | TOXIC | High | 3 |  | http://dx.doi.org/10.1016/j.jcis.2017.07.002 |  |  |  | 1 | Consistent
NP-02767 | Himadri_M1 | Safety | Silver Nanoparticles (Ag) | Silver | Inorganic |  | Silver nanoparticles uniformly distributed on graphene oxide nanosheets | Spherical | 5 |  |  | -35 |  | Electrostatic interaction between AgNPs and oxygen-containing functional groups (–COOH, –OH, epoxy) on GO |  | 20 | 200 | 20–200 µg/mL |  | 24 |  | 37 | A549 |  | 50 | 100 µg/mL (A549 cells, 24 h) | 100 µg/mL |  | Apoptotic morphology observed via AO/EB staining | Moderate ROS generation |  |  | Moderate | TOXIC | Medium | 3 |  | http://dx.doi.org/10.1016/j.jcis.2017.07.002 |  |  |  | 1 | Consistent
NP-02768 | Himadri_M1 | Safety | Silver Nanoparticles (Ag) | Silver | Inorganic |  | Silver nanoparticles anchored on reduced graphene oxide sheets | Spherical | 5 |  |  | -35 |  | AgNPs electrostatically bound to rGO with reduced oxygen functional groups |  | 10 | 100 | 10–100 µg/mL |  | 24 |  | 37 | A549 |  | 50 | 30 µg/mL (A549 cells, 24 h) | 30 µg/mL (A549, 24 h) |  | Severe apoptotic membrane disruption and chromatin condensation | High ROS production | Slow AgNP release from rGO sheets (qualitative) |  | moderate | TOXIC | Medium | 3 |  | http://dx.doi.org/10.1016/j.jcis.2017.07.002 |  |  |  | 1 | Consistent
NP-02769 | Himadri_M1 | Safety | Silver Nanoparticles (Ag) | Silver | Inorganic |  | Biosynthesized silver nanoparticles incorporated into a porous chitosan–alginate polyelectrolyte complex scaffold | Spherical | 43 |  |  | -35 |  | Electrostatic interaction between chitosan amine groups and alginate carboxyl groups; AgNPs embedded reminds surrounded by dense polymeric shell |  | 1 | 1 | 1 mg, 5 mg, 10 mg (composite weight per well) |  | 24 |  |  | MDA-MB-231 |  | 30 | 4.6 mg (MDA-MB-231 cells, 24 h) |  |  | Cell shrinkage, membrane blebbing, and apoptotic morphology observed | ROS-mediated oxidative stress proposed as anticancer mechanism |  |  | Moderate-high | TOXIC | High | 3 |  | http://dx.doi.org/10.1016/j.ijbiomac.2017.01.120 |  |  |  | 1 | Consistent
NP-02770 | Himadri_M1 | Safety | Silver Nanoparticles (Ag) | Silver | Inorganic |  | Metallic silver nanoparticles synthesized using aqueous Moringa oleifera stem bark extract | Spherical | 40 | 38 |  | -35 |  | Capped with plant biomolecules including phenols, flavonoids, polysaccharides, and proteins; FTIR peaks corresponding to –OH, –COOH, –CH, and amide I groups |  | 15.6 | 15.6 | 15.6, 31.25, 62.5, 125, 250 µg/mL |  | 24 |  | 37 |  |  | 6 |  |  |  | Cell shrinkage, membrane blebbing, chromatin condensation, and apoptotic body formation observed | Dose-dependent increase in intracellular ROS measured by DCFH-DA assay |  |  | moderate | TOXIC | Medium | 3 |  | http://dx.doi.org/10.1016/j.colsurfb.2014.02.052 |  | Dispersed |  | 1 | Consistent
NP-02771 | Himadri_M1 | Safety | Silver Nanoparticles (Ag) | Silver | Inorganic |  | Metallic silver nanoparticles biosynthesized extracellularly using culture supernatant of Enterococcus sp. | Spherical | 10 |  |  | -35 |  | Proteins and enzymes from Enterococcus sp. containing amide linkages, carboxylate, hydroxyl and amine functional groups acting as reducing and stabilizing agents |  | 1 | 1 | 1, 10, 25, 50, 100 mg |  |  |  |  | A549 |  | 2 | 50 mg (HepG2); 100 mg (A549) | [6 empty] | moderate | TOXIC | Medium | 2 |  | http://dx.doi.org/10.1016/j.molstruc.2016.03.044 |  |  |  | 1 | Consistent
NP-02772 | Himadri_M1 | Safety | Silver Nanoparticles (Ag) | Silver | Inorganic |  | Metallic silver core with polysaccharide shell composed of Acacia nilotica natural gum (NG) and Tamarind kernel powder (TKP) | Spherical | 13.6 | 25 |  | -15.7 |  | Polysaccharide-capped (Acacia nilotica gum and Tamarind kernel powder) |  | 10 | 10 | 10, 25, 50, 75, 100 μg/ml |  | 48 | 5.9 |  | A549 |  | 20 | 81.45 μg/ml (HeLa, 24 h); 65.85 μg/ml (A549, 24 h); 61.25 μg/ml (Raw 264.7, 24 h); 86.15 μg/ml (Wi 38, 24 h) | 65.85 µg/mL (A549); 81.45 µg/mL (HeLa) |  | Significant membrane interaction and penetration in cancer cells; reduced adhesion in normal cells | Dose-dependent ROS generation observed |  |  | moderate | TOXIC | Medium | 4 |  | http://dx.doi.org/10.1016/j.molliq.2017.06.047 |  | Dispersed |  | 1 | Consistent
NP-02773 | Himadri_M1 | Safety | Silver Nanoparticles (Ag) | Silver | Inorganic |  | Metallic silver nanoparticles synthesized using aqueous Clerodendrum phlomidis L. leaf extract as reducing and capping agent | Spherical | 23 |  |  | -10.1 |  | Surface functionalized with organic biomolecules from C. phlomidis extract; FTIR peaks corresponding to –OH and –NH groups | [8 empty] | HT-29 |  | 8.16 | 36.72 µg/mL (EAC cells); 32.69 µg/mL (HT-29 cells) | 32.69 µg/mL (HT-29); 36.72 µg/mL (EAC) |  |  | Free radical scavenging and oxidative stress involvement discussed as anticancer mechanism |  |  | moderate | TOXIC | Medium | 3 |  | http://dx.doi.org/10.1016/j.molliq.2016.05.042 |  |  |  | 1 | Consistent
NP-02774 | Himadri_M1 | Safety | Silver Nanoparticles (Ag) | Silver | Inorganic |  | Metallic silver nanoparticles synthesized using chitosan extracted from shrimp shell waste as reducing and capping agent | Spherical | 17 |  |  | -35 |  | Chitosan capping with functional groups including –OH, –NH, –NH2, C–O–C and CH3 groups (confirmed by FTIR) |  | 20 | 100 | 20–100 µg/ml |  |  |  | 37 | A549 |  | 50 | 48 ± 1.0 µg/ml (HepG2 cells) | 48 µg/mL (HepG2) |  | Cell shrinkage, oxidative stress–induced damage, DNA fragmentation and apoptotic morphology observed | Intracellular oxidative stress induced (qualitative) |  |  | moderate | TOXIC | Medium | 2 |  | https://doi.org/10.1016/j.ijbiomac.2020.02.007 |  |  |  | 1 | Consistent
NP-02775 | Himadri_M1 | Safety | Silver Nanoparticles (Ag) | Silver | Inorganic |  | Metallic silver nanoparticles synthesized using aqueous Beta vulgaris (beetroot) extract as reducing and stabilizing agent | Spherical | 5 |  |  | -35 |  | Plant-derived biomolecules; FTIR confirmed –OH, aromatic groups, C–N (amine) functional groups acting as reducing and stabilizing agents |  | 10 | 100 | 10–100 µg/mL |  | 48 |  | 25 | A549 |  | 50 | 47.6 µg/mL (MCF-7); 48.2 µg/mL (A549); 47.1 µg/mL (Hep-2) after 48 h | 47–48 µg/mL |  | Apoptotic morphology including chromatin condensation and nuclear fragmentation observed | ROS stimulation proposed as major mechanism of cytotoxicity |  |  | moderate | TOXIC | Medium | 3 |  | http://dx.doi.org/10.1016/j.jphotobiol.2017.05.031 |  |  |  | 1 | Consistent
NP-02776 | Himadri_M1 | Safety | Silver Nanoparticles (Ag) | Silver | Inorganic |  | Metallic silver nanoparticles synthesized using caffeic acid as both reducing agent and stabilizer | Spherical | 3 | 8.72 |  | -37.6 |  | Caffeic acid polyphenol capping via deprotonated hydroxyl and carboxyl groups |  | 1.25 | 20 | 1.25–20 µg/mL |  | 24 | 10.5 |  |  |  | 76.1 |  |  |  | Apoptosis-mediated membrane changes observed; no necrotic damage reported | ROS-mediated oxidative stress implicated as main mechanism of cytotoxicity |  |  | High | TOXIC | High | 4 |  | http://dx.doi.org/10.1016/j.colsurfb.2015.06.070 |  | Dispersed |  | 1 | Conflict_HighViability_TOXIC
NP-02777 | Himadri_M1 | Safety | Silver Nanoparticles (Ag) | Silver | Inorganic |  | Metallic silver nanoparticles synthesized using aqueous Ardisia gigantifolia leaf extract as reducing and capping agent | Spherical | 2 |  |  | -35 |  | Capped with phytochemicals from Ardisia gigantifolia including polyphenols, amino acids, proteins; FTIR functional groups O–H, C–H, C=O, amide groups |  | 0.1 | 4 | 0.1–4 mg/mL |  | 48 | 8 |  | AGS, MKN45 |  | 10 | AGS: 1.37 mg/mL (24 h), 0.65 mg/mL (48 h); MKN45: 1.03 mg/mL (24 h), 0.96 mg/mL (48 h) | 0.65–1.37 mg/mL |  | Morphological changes observed including cell shrinkage and loss of adhesion; apoptosis- and senescence-associated damage reported | Significant dose-dependent ROS overproduction (2–15× increase in AGS; 3–9× increase in MKN45) |  |  | moderate | TOXIC | Medium | 3 |  | https://doi.org/10.1016/j.bbrc.2023.04.037 |  |  |  | 1 | Consistent
NP-02778 | Himadri_M1 | Safety | Silver Nanoparticles (Ag) | Silver | Inorganic |  | Silver nanoparticles conjugated with methotrexate (MTX) and coated with polyethylene glycol (PEG-6000) | Spherical | 12 |  |  | -35 |  | Methotrexate chelated to silver via carboxyl groups; PEG-6000 surface coating confirmed by FTIR |  | 1 | 100 | 1–100 µg/mL |  | 24 |  |  | MCF-7 |  | 50 | 258.6 µg/mL (PEG-Ag-MTX, MCF-7, 24 h) | 258.6 µg/mL (MCF-7, 24 h) | [5 empty] | moderate | TOXIC | Medium | 3 |  | http://dx.doi.org/10.1016/j.ejps.2016.04.029 |  |  |  | 1 | Consistent
NP-02779 | Himadri_M1 | Safety | Silver Nanoparticles (Ag) | Silver | Inorganic |  | Metallic silver nanoparticles synthesized by electrolytic deposition using AgNO3, capped with black tea (Camellia sinensis) leaf extract rich in theaflavins and thearubigins | Spherical | 2 |  |  | -35 |  | Capped with black tea polyphenols (theaflavins, thearubigins); FTIR shows O–H, C–H, C=O, C–O, and C–N functional groups coordinating with AgNPs |  | 178 | 178 | Serial dilutions of colloidal AgNP solution derived from 178 ppm stock |  |  |  | 30 |  |  | 70 | 30-fold dilution of 178 ppm colloidal AgNP solution (equivalent IC50 concentration) | [6 empty] | moderate | TOXIC | Medium | 2 |  | https://doi.org/10.1016/j.matpr.2019.06.510 |  |  |  | 1 | Consistent
NP-02780 | Himadri_M1 | Safety | Silver Nanoparticles (Ag) | Silver | Inorganic |  | Silver nanoparticles synthesized using methanolic leaf extract of Dodonaea viscosa | Other | 15 |  |  | -35 |  | Capped by plant biomolecules including alkyl, carbonyl, amide, and ether functional groups (FTIR-confirmed) |  | 1 | 200 | 1–200 µg/mL |  | 24 |  |  | A549 |  | 50 | 14 µg/mL (A549 cells, 24 h) | 14 µg/mL (A549, 24 h) |  | Membrane interaction and surface roughness–induced damage discussed | Apoptosis or necrosis suggested as mechanism |  |  | moderate | TOXIC | Medium | 3 |  | https://doi.org/10.1016/j.procbio.2019.02.014 |  |  |  | 0 | Consistent
NP-02781 | Himadri_M1 | Safety | Silver Nanoparticles (Ag) | Silver | Inorganic |  | Silver nanoparticles synthesized using acetone leaf extract of Dodonaea viscosa | Other | 18 |  |  | -35 |  | Capped by plant-derived ketones, carbonyl and hydroxyl compounds |  | 1 | 200 | 1–200 µg/mL |  | 24 |  |  | A549 |  | 50 | 3 µg/mL (A549 cells, 24 h) | 3 µg/mL |  | Strong membrane perturbation due to high surface roughness | Apoptosis/necrosis suggested |  |  | high | TOXIC | High | 3 |  | https://doi.org/10.1016/j.procbio.2019.02.014 |  |  |  | 0 | Consistent
NP-02782 | Himadri_M1 | Safety | Silver Nanoparticles (Ag) | Silver | Inorganic |  | Silver nanoparticles synthesized using acetonitrile leaf extract of Dodonaea viscosa | Spherical | 12 |  |  | -35 |  | Capped with nitrile-associated plant biomolecules |  | 1 | 200 | 1–200 µg/mL |  | 24 |  |  | A549 |  | 50 | 80 µg/mL (A549 cells, 24 h) | 80 µg/mL (A549, 24 h) |  | Lower membrane disruption due to smoother surface |  |  |  | moderate | TOXIC | Medium | 3 |  | https://doi.org/10.1016/j.procbio.2019.02.014 |  |  |  | 1 | Consistent
NP-02783 | Himadri_M1 | Safety | Silver Nanoparticles (Ag) | Silver | Inorganic |  | Silver dendritic nanostructures synthesized using aqueous Dodonaea viscosa leaf extract | Other | 20 |  |  | -35 |  | Capped by aqueous-phase phytochemicals |  | 1 | 200 | 1–200 µg/mL |  | 24 |  |  | A549 |  | 50 | 4 µg/mL (A549 cells, 24 h) | 4 µg/mL |  | Strong membrane damage due to high surface roughness | Apoptosis or necrosis suggested |  |  | high | TOXIC | High | 3 |  | https://doi.org/10.1016/j.procbio.2019.02.014 |  |  |  | 0 | Consistent
NP-02784 | Himadri_M1 | Safety | Silver Nanoparticles (Ag) | Silver | Inorganic |  | Metallic silver nanoparticles synthesized using aqueous extract of brown algae Dictyota ciliolata as reducing and capping agent | Spherical | 100 | 100 | 0.224 | -36.1 |  | Capped by phytochemicals including carboxylic acids, amides, ethers, alkaloids, flavonoids, and phenolic compounds (FTIR-confirmed) |  | 2 | 10 | 2–10 µg/mL |  | 24 |  |  | A549 |  | 82 | 5 µg/mL (A549 cells, 24 h) | 5 µg/mL |  | Membrane blebbing and membrane damage observed | Increased intracellular ROS generation observed |  |  | High | TOXIC | High | 4 |  | https://doi.org/10.1016/j.jddst.2022.103525 |  | Dispersed | Good | 1 | Conflict_HighViability_TOXIC
NP-02785 | Himadri_M1 | Safety | Zinc Oxide (ZnO) | Zinc Oxide | Inorganic |  | Zinc Oxide (ZnO) |  |  |  |  | 22.5 | [17 empty] | Yes (qualitatively reported) | [5 empty] | 0 |  | https://pmc.ncbi.nlm.nih.gov/articles/PMC8468934/ |  |  |  |  | No_Viability_Data
NP-02786 | Himadri_M1 | Safety | Zinc Oxide (ZnO) | Zinc Oxide | Inorganic |  | Zinc Oxide (ZnO) |  | 50 | 273.97 |  | 26.73 |  |  |  | 1 | 1 | 1, 5, 10, 25 μg/mL | 25, 50, 100 μg/mL (zebrafish embryos) | 24 |  |  | Zebrafish embryos; cell models |  | 75 |  |  |  | Yes (Propidium iodide exclusion assay indicates loss of membrane integrity at higher doses) | Implied via Zn2+-mediated genotoxicity (not directly quantified) | Dose-dependent Zn2+ release detected from 2.5 μg/mL onwards |  | moderate | TOXIC | Medium | 4 |  | https://www.sciencedirect.com/science/article/pii/S0045653524018873 |  | Dispersed |  |  | Conflict_HighViability_TOXIC
NP-02787 | Himadri_M1 | Safety | Zinc Oxide (ZnO) | Zinc Oxide | Inorganic |  | Zinc Oxide (ZnO) | Spherical | 14 |  |  | 22.5 |  |  |  | 0.01 | 100 | 0.01–100 µg/ml (24 h exposure) | 150 mg/kg body weight orally for 14 days (mice) | 24 |  |  | HepG2 |  | 2 | 14_nm: HepG2: "0.048 µg/ml", HuH7: "0.17 µg/ml", THLE2: "202.9 µg/ml"; 30_nm: HepG2: "0.092 µg/ml", HuH7: "1.17 µg/ml", THLE2: "6.9 µg/ml"; 50_nm: HepG2: "0.10 µg/ml", HuH7: "0.22 µg/ml", THLE2: "12.7 µg/ml" | 0.048–1.17 µg/mL (cancer cells depending on size) |  | Yes (lipid peroxidation with increased MDA levels) | Yes (ROS-mediated oxidative stress) |  |  | High toxicity (cancer cells); Low toxicity (THLE2 normal cells at 14 nm) | Non-toxic | Medium | 3 |  | https://japsonline.com/abstract.php?article_id=2862&sts=2 |  |  |  | 1 | Conflict_LowViability_Safe | 150
NP-02788 | Himadri_M1 | Safety | Zinc Oxide (ZnO) | Zinc Oxide | Inorganic |  | Zinc Oxide (ZnO) | Spherical | 10 |  |  | 22.5 |  |  |  | 15.62 | 15.62 | 15.62, 31.25, 62.5, 125, 250, 500 µg/mL |  | 24 |  |  | SW480 |  | 85 | 108 µg/mL (SW480 cells, 24 h) | 108 µg/mL |  |  | Implied via NO-mediated oxidative stress |  |  | moderate | TOXIC | Medium | 3 |  | https://brieflands.com/journals/jjcmb/articles/122530 |  |  |  | 1 | Conflict_HighViability_TOXIC
NP-02789 | Himadri_M1 | Safety | Zinc Oxide (ZnO) | Zinc Oxide | Inorganic |  | Zinc Oxide (ZnO) | Hexagonal | 50 | 500.8 | 0.413 | 22.5 |  |  |  | 0 | 0 | 0, 5, 10, 20, 30, 40, 50, 60, 70, 80, 90, 100 µg/mL |  | 24 |  |  | CAL 27 |  | 50 | 25 µg/mL (CAL 27 cells, 24 h) | 25 µg/mL |  | Yes (mitochondrial membrane potential loss) | Yes (time-dependent increase) |  |  | moderate | TOXIC | Medium | 3 |  | https://www.dovepress.com/zinc-oxide-nanoparticles-induce-toxicity-in-cal-27-oral-cancer-cell-li-peer-reviewed-fulltext-article-IJN |  | Dispersed | Acceptable | 5 | Consistent
NP-02790 | Himadri_M1 | Safety | Zinc Oxide (ZnO) | Zinc Oxide | Inorganic |  | Zinc Oxide (ZnO) | Nanorod |  |  |  | 22.5 |  | Plant extract (Azadirachta indica) mediated synthesis | 2.86 | 100 | 100 | 100, 150, 200, 250 μg/mL |  | 48 | 3 |  | SiHa |  | 50 | 141 μg/mL (SiHa cells, 48 h) | 141 µg/mL (SiHa, 48 h) |  | Apoptotic morphology observed | Yes (oxidative stress–mediated apoptosis) |  |  | moderate | TOXIC | Medium | 2 |  | https://pubs.acs.org/doi/10.1021/acsomega.2c08302 |  |  |  | 2 | Consistent
NP-02791 | Himadri_M1 | Safety | Zinc Oxide (ZnO) | Zinc Oxide | Inorganic |  | Zinc Oxide (ZnO) | Nanorod |  |  |  | 22.5 |  | Plant extract (Azadirachta indica) | 2.8 | 100 | 100 | 100, 150, 200, 250 μg/mL |  | 48 | 3 |  | SiHa |  |  | 132 μg/mL (SiHa cells, 48 h) | 132 µg/mL |  | Apoptotic and necrotic features observed | Yes |  |  | moderate | TOXIC | Medium | 2 |  | https://pubs.acs.org/doi/10.1021/acsomega.2c08302 |  |  |  | 2 | No_Viability_Data
NP-02792 | Himadri_M1 | Safety | Zinc Oxide (ZnO) | Zinc Oxide | Inorganic |  | Zinc Oxide (ZnO) | Nanorod |  |  |  | 22.5 |  | Azadirachta indica leaf extract | 2.34 | 100 | 250 | 100–250 μg/mL |  | 48 |  |  | SiHa |  | 50 | 127 μg/mL (SiHa cells, 48 h) | 127 µg/mL ( |  | Apoptosis and secondary necrosis observed | Yes |  |  | Moderate | TOXIC | Medium | 2 |  | https://pubs.acs.org/doi/10.1021/acsomega.2c08302 |  |  |  | 2 | Consistent
NP-02793 | Himadri_M1 | Safety | Zinc Oxide (ZnO) | Zinc Oxide | Inorganic |  | Zinc Oxide (ZnO) | Nanorod |  |  |  | 22.5 |  | Azadirachta indica leaf extract (highest volume) | 2.28 | 100 | 250 | 100–250 μg/mL |  | 48 | 5 |  | SiHa |  | 50 | 115 μg/mL (SiHa cells, 48 h) | 115 µg/mL |  | Severe apoptotic morphology | Yes (ROS-mediated apoptosis) |  |  | high | TOXIC | High | 2 |  | https://pubs.acs.org/doi/10.1021/acsomega.2c08302 |  |  |  | 2 | Consistent
NP-02794 | Himadri_M1 | Safety | Zinc Oxide (ZnO) | Zinc Oxide | Inorganic |  | Zinc Oxide (ZnO) | Spherical | 75 | 348.8 | 0.322 | 22.5 |  | Shilajit phytochemicals acting as reducing and stabilizing agents |  | 6.25 | 6.25 | 6.25, 12.5, 25, 50, 100 µg/mL |  | 24 |  |  | HeLa |  | 84.47 | 38.60 µg/mL (HeLa cells, 24 h) | 38.60 µg/mL (HeLa, 24 h) |  | Not Reported (cell death inferred from MTT and morphological changes) | Yes (qualitatively reported) |  |  | moderate | TOXIC | Medium | 3 |  | https://www.nature.com/articles/s41598-024-52217-x |  | Dispersed | Acceptable | 1 | Conflict_HighViability_TOXIC
NP-02795 | Himadri_M1 | Safety | Zinc Oxide (ZnO) | Zinc Oxide | Inorganic |  | Zinc Oxide (ZnO) | Other | 17 | 17 |  | 22.5 |  | Nitrogen-doped ZnO fabricated by dc arc dusty plasma | 3.37 | 0.1 | 20 | 0.1–20 µg/mL (WST-8 assay); 10 µg/mL commonly used | 0.25 mg/kg (intravenous injection) |  |  |  | Cancer |  | 10 |  |  |  | Chromatin leakage and loss of membrane integrity observed | Yes (highly reactive ROS detected intracellularly) |  |  | moderate | TOXIC | Medium | 2 |  | https://aacrjournals.org/mct/article/19/2/502/92736/Anticancer-Activity-of-ZnO-Nanoparticles-against |  | Dispersed |  | 0 | Consistent | 0.25
NP-02796 | Himadri_M1 | Safety | Zinc Oxide (ZnO) | Zinc Oxide | Inorganic |  | Zinc Oxide (ZnO) | Spherical | 24.67 | 285 | 0.274 | 22.5 |  | Phyto-chemical capping from Swertia chirayita leaf extract |  | 5 | 5 | 5, 25, 75, 150, 300 µg/mL (24 h) |  | 24 |  |  | HEK293 |  |  | HCT-116: "34.356 ± 2.71 µg/mL", Caco-2: "52.15 ± 8.23 µg/mL", HEK-293: "582.84 ± 5.26 µg/mL" | 34.36 µg/mL (HCT-116, 24 h) |  | Yes (chromatin condensation and membrane blebbing observed by AO staining) |  |  |  | moderate | TOXIC | Medium | 3 |  | https://www.frontiersin.org/journals/bioengineering-and-biotechnology/articles/10.3389/fbioe.2021.788527/full |  | Dispersed | Good | 1 | No_Viability_Data
NP-02797 | Himadri_M1 | Safety | Zinc Oxide (ZnO) | Zinc Oxide | Inorganic |  | Zinc Oxide (ZnO) | Spherical | 22.95 | 209.9 | 0.185 | 22.5 |  | Phyto-chemical capping from Swertia chirayita leaf extract |  | 5 | 5 | 5, 25, 75, 150, 300 µg/mL (24 h) |  | 24 |  |  | Cell type: |  |  | HCT-116: "32.856 ± 2.99 µg/mL", Caco-2: "63.1 ± 12.09 µg/mL", HEK-293: "615.35 ± 4.74 µg/mL" | 32.85 µg/mL |  | Yes (AO-positive apoptotic nuclei) |  |  |  | Moderate | TOXIC | Medium | 3 |  | https://www.frontiersin.org/journals/bioengineering-and-biotechnology/articles/10.3389/fbioe.2021.788527/full |  | Dispersed | Good | 1 | No_Viability_Data
NP-02798 | Himadri_M1 | Safety | Zinc Oxide (ZnO) | Zinc Oxide | Inorganic |  | Zinc Oxide (ZnO) | Spherical | 40 | 40 |  | 22.5 |  | Polyethylene glycol (PEG) monolayer capping |  | 1 | 1 | 1 µM, 100 µM, 500 µM, 1 mM, 3 mM, 5 mM, 7 mM |  |  |  |  | MG-63 |  | 100 |  |  |  | Yes (membrane dysfunction observed) | ROS mechanism considered but membrane damage favored |  |  | High | TOXIC | High | 2 |  | https://link.springer.com/article/10.1007/s10856-008-3548-5 |  | Dispersed |  | 1 | Conflict_HighViability_TOXIC
NP-02799 | Himadri_M1 | Safety | Starch-capped Zinc Oxide Nanorods | Zinc Oxide | Inorganic |  | Zinc Oxide (ZnO) | Nanorod |  |  |  | 22.5 |  | Soluble starch capping |  | 1 | 1 | 1 µM – 7 mM |  |  |  |  | MG-63 | [5 empty] | Yes (reduced compared to PEG-capped particles) | Unlikely dominant (starch quenches surface charge) |  |  | moderate | TOXIC | Medium | 1 |  | https://link.springer.com/article/10.1007/s10856-008-3548-5 |  |  |  | 2 | No_Viability_Data
NP-02800 | Himadri_M1 | Safety | Zinc Oxide Microparticles | Zinc Oxide | Inorganic |  | Zinc Oxide (ZnO) | Other |  |  |  | 22.5 |  | PEG or starch capping |  | 1 | 1 | 1 µM – 7 mM |  |  |  |  | MG-63 | [5 empty] | Less pronounced | Not Dominant |  |  | Low | Non-toxic | High | 1 |  | https://link.springer.com/article/10.1007/s10856-008-3548-5 |  |  |  | 0 | No_Viability_Data
NP-02801 | Himadri_M1 | Safety | Zinc Oxide (ZnO) | Zinc Oxide | Inorganic |  | Zinc Oxide (ZnO) | Spherical | 7 |  |  | 22.5 | 83.5 | None (surfactant-free synthesis) | 3.37 | 0.1 | 0.1 | 0.1, 1, 10, 100, 1000 µg/mL (24 h) |  | 24 |  |  | HeLa |  | 80 |  |  |  | Yes (bacterial membrane integrity loss; LIVE/DEAD assay) | Yes (DCFH-DA assay) | Zn²⁺ release ~40 mg/L in DMEM after 24 h |  | moderate | TOXIC | Medium | 3 |  | https://link.springer.com/article/10.1038/s41598-022-12134-3?fromPaywallRec=true |  |  |  | 1 | Conflict_HighViability_TOXIC
NP-02802 | Himadri_M1 | Safety | Zinc Oxide Nanorods (ZnO NRs) | Zinc Oxide | Inorganic |  | Zinc Oxide (ZnO) | Nanorod | 7 |  |  | 22.5 | 83.8 |  | 3.37 | 0.1 | 1000 | 0.1–1000 µg/mL |  | 24 |  |  | HeLa |  | 80 |  |  |  | Yes | Yes | ~40 mg/L Zn²⁺ in DMEM (24 h) |  | moderate | TOXIC | Medium | 3 |  | https://link.springer.com/article/10.1038/s41598-022-12134-3?fromPaywallRec=true |  |  |  | 2 | Conflict_HighViability_TOXIC
NP-02803 | Himadri_M1 | Safety | ZnO NPs | Zinc Oxide | Inorganic |  | Zinc Oxide (ZnO) | Other | 7 |  |  | 22.5 | 83.5 |  | 3.37 | 0.1 | 1000 | 0.1–1000 µg/mL |  | 24 |  |  | HeLa | [5 empty] | Less pronounced | Yes | Up to ~70 mg/L Zn²⁺ (HSs, DMEM, 24 h) |  | Low | Non-toxic | High | 3 |  | https://link.springer.com/article/10.1038/s41598-022-12134-3?fromPaywallRec=true |  |  |  | 0 | No_Viability_Data
NP-02804 | Himadri_M1 | Safety | ZnO NRs | Zinc Oxide | Inorganic |  | Zinc Oxide (ZnO) | Other | 5 |  |  | 22.5 | 83.8 |  | 3.37 | 0.1 | 1000 | 0.1–1000 µg/mL |  | 24 |  |  | HeLa | [5 empty] | Less pronounced | Yes | Up to ~70 mg/L Zn²⁺ (HSs, DMEM, 24 h) |  | Low | Non-toxic | High | 3 |  | https://link.springer.com/article/10.1038/s41598-022-12134-3?fromPaywallRec=true |  |  |  | 0 | No_Viability_Data
NP-02805 | Himadri_M1 | Safety | ZnO HSs | Zinc Oxide | Inorganic |  | Zinc Oxide (ZnO) | Other | 4 |  |  | 22.5 | 4.5 |  | 3.37 | 0.1 | 1000 | 0.1–1000 µg/mL |  | 24 |  |  | HeLa | [5 empty] | Less pronounced | Yes | Up to ~70 mg/L Zn²⁺ (HSs, DMEM, 24 h) |  | Low | Non-toxic | High | 3 |  | https://link.springer.com/article/10.1038/s41598-022-12134-3?fromPaywallRec=true |  |  |  | 0 | No_Viability_Data
NP-02806 | Himadri_M1 | Safety | ZnO Ps | Zinc Oxide | Inorganic |  | Zinc Oxide (ZnO) | Other | 150 |  |  | 22.5 | 3 |  | 3.37 | 0.1 | 1000 | 0.1–1000 µg/mL |  | 24 |  |  | HeLa | [5 empty] | Less pronounced | low | Up to ~70 mg/L Zn²⁺ (HSs, DMEM, 24 h) |  | Low | Non-toxic | High | 3 |  | https://link.springer.com/article/10.1038/s41598-022-12134-3?fromPaywallRec=true |  |  |  | 0 | No_Viability_Data
NP-02807 | Himadri_M1 | Safety | ZnO TPs | Zinc Oxide | Inorganic |  | Zinc Oxide (ZnO) | Other | 5 |  |  | 22.5 | 29.4 |  | 3.37 | 0.1 | 1000 | 0.1–1000 µg/mL |  | 24 |  |  | HeLa | [5 empty] | Less pronounced | low | Up to ~70 mg/L Zn²⁺ (HSs, DMEM, 24 h) |  | low | Non-toxic | High | 3 |  | https://link.springer.com/article/10.1038/s41598-022-12134-3?fromPaywallRec=true |  |  |  | 0 | No_Viability_Data
NP-02808 | Himadri_M1 | Safety | Zinc Oxide (ZnO) | Zinc Oxide | Inorganic |  | Zinc Oxide (ZnO) | Spherical | 70 |  |  | 22.5 |  | Polyvinyl alcohol (PVA) capping; ascorbic acid used as reducing agent | 3.35 | [14 empty] | ROS generation implicated in antibacterial and photocatalytic mechanisms | [5 empty] | 1 |  | https://link.springer.com/article/10.1007/s42452-020-2762-8?fromPaywallRec=true |  |  |  | 1 | No_Viability_Data
NP-02809 | Himadri_M1 | Safety | Zinc Oxide (ZnO) | Zinc Oxide | Inorganic |  | Zinc Oxide (ZnO) | Spherical | 40 |  |  | 22.5 |  | Starch capping; D-glucose as reducing agent | 3.33 | [14 empty] | Yes (hydroxyl, superoxide, hydroperoxyl radicals during photocatalysis) | [5 empty] | 1 |  | https://link.springer.com/article/10.1038/s41598-025-14193-8?fromPaywallRec=false |  |  |  | 1 | No_Viability_Data
NP-02810 | Himadri_M1 | Safety | Zinc Oxide (ZnO) | Zinc Oxide | Inorganic |  | Zinc Oxide (ZnO) | Spherical | 50 |  |  | 22.5 |  | Phytochemical capping from Piper betle leaf extract (alkaloids, flavonoids, polyphenols, terpenoids) | 3.41 | [14 empty] | Yes (hydroxyl radicals, superoxide radicals during photocatalysis and antimicrobial action) | [5 empty] | 1 |  | https://link.springer.com/article/10.1007/s10876-021-02108-2?fromPaywallRec=false |  |  |  | 1 | No_Viability_Data
NP-02811 | Himadri_M1 | Safety | Biologically Synthesized Zinc Oxide Nanostructures (Review Article) | Zinc Oxide | Inorganic |  | Zinc Oxide (ZnO) |  |  |  |  | 22.5 |  | Phytochemicals (plant extracts, bacteria, fungi) discussed conceptually as capping agents | [14 empty] | bacterial membrane damage | Yes (primary antibacterial toxicity mechanism discussed) | [5 empty] | 0 |  | https://link.springer.com/article/10.1007/s10904-020-01603-9?fromPaywallRec=true |  |  |  |  | No_Viability_Data
NP-02812 | Himadri_M1 | Safety | Zinc Oxide (ZnO) | Zinc Oxide | Inorganic |  | Zinc Oxide (ZnO) | Hexagonal | 10 |  |  | 22.5 |  | Brown seaweed (Sargassum muticum) aqueous extract polysaccharides acting as reducing and capping agents |  | 1 | 100 | 1–100 µg/mL |  | 72 |  |  | 4T1, CRL-1451, CT-26, WEHI-3B, 3T3 |  | 3 | 4T1: "21.7 ± 1.3 µg/mL (72 h)", CRL-1451: "17.45 ± 1.1 µg/mL (72 h)", CT-26: "11.75 ± 0.8 µg/mL (72 h)", WEHI-3B: "5.6 ± 0.55 µg/mL (72 h)", 3T3: "No toxicity observed up to 100 µg/mL" | 5.6 µg/mL (WEHI-3B, 72 h) |  | Yes (membrane blebbing, nuclear fragmentation, apoptotic body formation) | Implied (ROS-mediated apoptosis discussed mechanistically) |  |  | High | TOXIC | High | 3 |  | https://onlinelibrary.wiley.com/doi/full/10.1155/2015/593014 |  |  |  | 5 | Consistent
NP-02813 | Himadri_M1 | Safety | Zinc Oxide (ZnO) | Zinc Oxide | Inorganic |  | Zinc Oxide (ZnO) |  | 10 |  |  | 22.5 | [16 empty] | Yes (reported narratively across multiple cell lines) | Yes (consistently reported across studies) | ZnO dissolution and Zn2+ release identified as key toxicity driver (qualitative) |  |  |  |  | 1 |  | https://link.springer.com/article/10.1007/s11051-015-2958-9 |  |  |  |  | No_Viability_Data
NP-02814 | Himadri_M1 | Safety | Zinc Oxide (ZnO) | Zinc Oxide | Inorganic |  | Zinc Oxide (ZnO) |  | 30 |  |  | 22.5 |  | Uncoated commercial ZnO nanoparticles |  | 0.1 | 0.1 | 0.1, 1, 10, 100, 1000 µg/mL |  | 24 |  | 37 | HepG2 |  | 10 | 33.9 | 33.9 µg/mL |  | Yes (apoptosis and necrosis detected by Annexin V/PI staining) | ZnO NPs increase ROS (indirectly inferred from increased total antioxidant capacity) |  |  | moderate | TOXIC | Medium | 3 |  | https://www.mdpi.com/1420-3049/27/14/4384 |  |  |  |  | Consistent
NP-02815 | Himadri_M1 | Safety | Zinc Oxide (ZnO) | Zinc Oxide | Inorganic |  | Zinc Oxide (ZnO) | Spherical | 10 |  |  | 22.5 |  | Hyssopus officinalis aqueous plant extract acting as reducing and capping agent |  | 0 | 250 | 0–250 µg/mL (dose-dependent); time-dependent up to 48 h | 100, 200, 300 mg/kg/day orally for 28 days (rats) | 72 |  |  | HepG2 |  | 2 | "HepG2": "40 µg/mL (72 h) | 40 µg/mL |  | Yes (apoptosis-related membrane alterations inferred from Bax/Bcl-2 regulation) | Implied (ROS-mediated apoptosis discussed) |  |  | moderate | TOXIC | Medium | 3 |  | https://onlinelibrary.wiley.com/doi/epdf/10.1002/jbt.22324 |  |  |  | 1 | Consistent | 300
NP-02816 | Himadri_M1 | Safety | Zinc Oxide (ZnO) | Zinc Oxide | Inorganic |  | Zinc Oxide (ZnO) | Spherical | 66.25 | 82.31 | 0.262 | 22.5 |  | Albizia lebbeck stem bark phytochemicals acting as reducing and stabilizing (capping) agents |  | 5 | 5 | 5, 25, 50, 100 µg/mL |  | 48 | 4 |  | MCF-7 |  | 100 |  |  |  | Yes (plasma membrane blebbing observed) | Yes (ROS-mediated cytotoxicity discussed) |  |  | Moderate | TOXIC | Medium | 3 |  | https://www.tandfonline.com/doi/full/10.2147/IJN.S186888 |  | Dispersed | Good | 1 | Conflict_HighViability_TOXIC
NP-02817 | Himadri_M1 | Safety | Zinc Oxide (ZnO) | Zinc Oxide | Inorganic |  | Zinc Oxide (ZnO) |  |  |  |  | 22.5 |  | Biogenic synthesis using Pichia kudriavzevii yeast strain (biomolecule-mediated capping) |  | 0 | 0 | 0, 62.5, 125, 250, 500, 1000 µg/mL |  | 24 |  |  | MCF-7 |  | 50 | 121 µg/mL (MCF-7, 24 h) | 121 µg/mL |  | Yes (phosphatidylserine externalization and membrane permeability during apoptosis) |  |  |  | moderate | TOXIC | Medium | 2 |  | https://www.mdpi.com/2073-4425/8/10/281 |  |  |  |  | Consistent
NP-02818 | Himadri_M1 | Safety | Zinc Oxide (ZnO) | Zinc Oxide | Inorganic |  | Zinc Oxide (ZnO) | Spherical | 10 |  |  | 22.5 |  | iron-doped, TiO2-coated, polymer-coated |  |  |  |  | inhalation, instillation, oral, dermal, and intraperitoneal doses | 48 |  |  | cancer cell model | [5 empty] | Yes (reported narratively across multiple mammalian cell types) | Yes (central mechanism in inflammation and cytotoxicity) | Yes, ZnO solubility and Zn2+ release identified as primary toxicity driver |  | High | TOXIC | High | 2 |  | https://www.tandfonline.com/doi/full/10.2147/NSA.S23932 |  |  |  | 1 | No_Viability_Data
NP-02819 | Himadri_M1 | Safety | ZnO-20 | Zinc Oxide | Inorganic |  | Zinc Oxide (ZnO) | Other | 20 |  |  | 22.5 |  | Uncoated ZnO; toxicity governed by size, morphology, and Zn2+ release | 3.37 | 0.05 | 5 | 0.05–5 mM |  | 48 | 2 |  | cancer cell model |  | 100 | 0.05 mM |  |  | Yes (membrane blebbing, rupture, apoptotic bodies) | Yes (50% ROS increase for ZnO-20 nm at 2 mM, 24 h) | Yes (ZnO decomposition releasing Zn2+ in acidic cancer microenvironment) |  | moderate | TOXIC | Medium | 3 |  | https://link.springer.com/article/10.1007/s11051-016-3531-x?fromPaywallRec=false |  |  |  | 0 | Conflict_HighViability_TOXIC
NP-02820 | Himadri_M1 | Safety | ZnO-40 | Zinc Oxide | Inorganic |  | Zinc Oxide (ZnO) | Other | 40 |  |  | 22.5 |  | Uncoated ZnO; toxicity governed by size, morphology, and Zn2+ release | 3.37 | 0.05 | 5 | 0.05–5 mM |  | 48 | 2 |  | cancer cell model |  | 100 | 0.1 mM |  |  | Yes (membrane blebbing, rupture, apoptotic bodies) | Yes, 35% ROS | Yes (ZnO decomposition releasing Zn2+ in acidic cancer microenvironment) |  | mdoerate |  |  | 3 |  | https://link.springer.com/article/10.1007/s11051-016-3531-x?fromPaywallRec=false |  |  |  | 0 | No_Viability_Data
NP-02821 | Himadri_M1 | Safety | ZnO-80 | Zinc Oxide | Inorganic |  | Zinc Oxide (ZnO) | Nanorod | 80 |  |  | 22.5 |  | Uncoated ZnO; toxicity governed by size, morphology, and Zn2+ release | 3.37 | 0.05 | 5 | 0.05–5 mM |  | 48 | 2 |  | HeLa |  | 100 | 0.2 mM |  |  | Yes (membrane blebbing, rupture, apoptotic bodies) | Yes, 25% ROS | Yes (ZnO decomposition releasing Zn2+ in acidic cancer microenvironment) |  | High | TOXIC | High | 3 |  | https://link.springer.com/article/10.1007/s11051-016-3531-x?fromPaywallRec=false |  |  |  | 2 | Conflict_HighViability_TOXIC
NP-02822 | Himadri_M1 | Safety | Self-styled Zinc Oxide Nanostructures (ZnO-NPls, ZnO-NSs, ZnO-NRs, ZnO-NFs) | Zinc Oxide | Inorganic |  | Zinc Oxide (ZnO) | Nanorod | 150 |  |  | 22.5 |  | Uncoated ZnO; morphology controlled by pH during synthesis | 3.37 | 2.92 | 1500 | 2.92–1500 µg/mL |  | 72 | 6 |  | A549 |  | 100 | 38.26–185.93 µg/mL depending on morphology and cell line |  |  | Yes (membrane disruption, cytoskeletal damage, apoptotic morphology) | Yes (up to ~87% ROS increase for ZnO-NRs) | Zn2+ release discussed as contributor to toxicity (qualitative) |  | moderate | TOXIC | Medium | 3 |  | https://link.springer.com/article/10.1038/srep19950?fromPaywallRec=true |  |  |  | 2 | Conflict_HighViability_TOXIC
NP-02823 | Himadri_M1 | Safety | Zinc Oxide (ZnO) | Zinc Oxide | Inorganic |  | Zinc Oxide (ZnO) | Spherical | 16 |  |  | 22.5 |  | Uncoated ZnO nanoparticles synthesized by dry mechano-chemical (DMC) method |  | 7.8 | 1000 | 7.8–1000 µg/mL |  | 24 |  |  | BEAS-2B |  | 50 | 31.2 µg/mL (MCF-7 and A549, ~50% cell viability reduction) |  |  | Not Directly Measured (cell morphology changes observed) |  |  |  | moderate | TOXIC | Medium | 3 |  | https://www.academia.edu/98028189/ANTI_CANCER_ACTIVITY_OF_ZnO_NANOPARTICLES_on_MCF_7_BREAST_CANCER_CELL_AND_A_549_LUNG_CANCER_CELL_ |  |  |  | 1 | Consistent
NP-02824 | Himadri_M1 | Safety | Zinc Oxide (ZnO) | Zinc Oxide | Inorganic |  | Zinc Oxide (ZnO) | Other | 10 | 27.3 |  | 22.5 |  | Uncoated ZnO nanoparticles; sodium hexametaphosphate used as dispersant |  | 5 | 40 | 5–40 µg/mL |  | 24 |  | 37 | 1.5–4.2 µg/mL |  | 25 |  | 1.5–4.2 µg/mL |  | Yes (cell detachment, rounding, and death observed microscopically) |  | Partial dissolution discussed; Zn2+ release contributes but does not fully explain toxicity |  | high | TOXIC | High | 3 |  | https://link.springer.com/article/10.1007/s00204-010-0608-7 |  | Dispersed |  | 0 | Consistent
NP-02825 | Himadri_M1 | Safety | Zinc Oxide (ZnO) | Zinc Oxide | Inorganic |  | Zinc Oxide (ZnO) | Spherical | 50 | 50 | 0.3 | -6 |  | Green-synthesized using Citrullus colocynthis leaf extract (polyphenols and proteins acting as reducing and capping agents) | 3.2 | 0 | 100 | 0–100 µg/mL |  | 24 |  |  | CAL-27 |  | 14 | MCF-7/WT: 1.85 ± 0.4 µg/mL; MCF-7/DR: 1.5 ± 0.2 µg/mL; MDA-MB-231/WT: 4.2 ± 0.6 µg/mL; MDA-MB-231/DR: 4.0 ± 1.1 µg/mL | 25 µg/mL |  | Not Directly Measured (cell death primarily via apoptosis) | Qualitatively Reported (intracellular ROS induction discussed) |  |  | moderate | TOXIC | Medium | 4 |  | https://www.mdpi.com/1420-3049/27/6/1827 |  | Dispersed | Good | 1 | Consistent
NP-02826 | Himadri_M1 | Safety | Zinc Oxide (ZnO) | Zinc Oxide | Inorganic |  | Zinc Oxide (ZnO) | Hexagonal | 50 | 500.8 | 0.413 | 22.5 |  | Uncoated ZnO nanoparticles |  | 0 | 100 | 0–100 µg/mL |  | 48 |  | 37 | A549 |  | 50 | 25 µg/mL (CAL 27 cells, 24 h) | 138.5 µg/mL (48 h) |  | Yes (mitochondrial membrane potential loss and mitochondrial swelling) | Yes (time-dependent intracellular ROS increase) |  |  | moderate | TOXIC | Medium | 3 |  | https://www.tandfonline.com/doi/full/10.2147/IJN.S165699 |  | Dispersed | Acceptable | 5 | Consistent
NP-02827 | Himadri_M1 | Safety | Zinc Oxide (ZnO) | Zinc Oxide | Inorganic |  | Zinc Oxide (ZnO) | 2D Sheet | 20 |  |  | 22.5 |  | Green synthesis using Azadirachta indica (Neem) leaf extract; phytochemicals act as reducing and capping agents | 2.5 | 100 | 100 | 100, 150, 200, 250 µg/mL |  | 24 |  | 37 | MCF-7 |  | 50 | 138.50 µg/mL (A549 cells, 48 h) |  |  | Yes (cell shrinkage, poor adhesion, nuclear fragmentation observed) |  |  |  | High | TOXIC | High | 3 |  | https://doi.org/10.1016/j.matpr.2021.07.203 |  |  |  | 3 | Consistent
NP-02828 | Himadri_M1 | Safety | Zinc Oxide (ZnO) | Zinc Oxide | Inorganic |  | Zinc Oxide (ZnO) | Spherical | 13 |  |  | 22.5 |  | Uncoated ZnO nanoparticles synthesized via non-protonated soft chemical route | 3.53 | 2.5 | 100 | 2.5–100 µg/mL |  | 24 |  | 37 | mammalian |  | 25 |  |  |  | Yes (cell shrinkage, rounding, mitochondrial dysfunction, apoptosis/necrosis) | Yes (ROS-mediated oxidative stress discussed as primary mechanism) | Zn2+ contribution discussed qualitatively |  | High | TOXIC | High | 3 |  | https://doi.org/10.1016/j.jallcom.2021.159868 |  |  |  | 1 | Consistent
NP-02829 | Himadri_M1 | Safety | Zinc Oxide (ZnO) | Zinc Oxide | Inorganic |  | Zinc Oxide (ZnO) | Nanorod | 7.07 | 526 |  | 22.5 |  | Surface rich in hydroxyl (–OH) groups |  | 15 | 200 | 15–200 µg/mL |  | 24 |  | 37 | mammalian |  | 25 |  |  |  | Loss of nuclear membrane integrity, chromatin condensation | ROS generation inferred via Zn2+ release | Zn2+ increased from 17 to 26 ppm |  | High | TOXIC | High | 3 |  | https://link.springer.com/article/10.1186/s40580-020-00224-9 |  | Dispersed |  | 2 | Consistent
NP-02830 | Himadri_M1 | Safety | Zinc Oxide (ZnO) | Zinc Oxide | Inorganic |  | Zinc Oxide (ZnO) | Nanorod | 18.27 |  |  | 22.5 |  | Hydroxyl-rich surface |  | 15 | 200 | 15–200 µg/mL |  | 24 |  | 37 | mammalian |  | 89 |  | 200 µg/mL |  | Shrinking nuclear envelope, vacuolar mitochondria | Associated with Zn2+ release | Zn2+ increased from 15 to 22 ppm |  | moderate | TOXIC | Medium | 3 |  | https://link.springer.com/article/10.1186/s40580-020-00224-9 |  |  |  | 2 | Conflict_HighViability_TOXIC
NP-02831 | Himadri_M1 | Safety | Zinc Oxide (ZnO) | Zinc Oxide | Inorganic |  | ZnO coated with phospholipid bilayer (lecithin + cholesterol) | Core-Shell | 12.98 | 61 |  | 22.5 |  | Phospholipid bilayer coating |  | 15 | 200 | 15–200 µg/mL |  | 24 |  | 37 | mammalian | [5 empty] | No significant nuclear or membrane damage | Reduced ROS due to inhibited Zn2+ release | Zn2+ 0.23–4.82 ppm |  | Non-toxic | Non-toxic | High | 3 |  | https://link.springer.com/article/10.1186/s40580-020-00224-9 |  | Dispersed |  | 7 | No_Viability_Data
NP-02832 | Himadri_M1 | Safety | Zinc Oxide (ZnO) | Zinc Oxide | Inorganic |  | Zinc Oxide (ZnO) | Hexagonal | 60 |  |  | 22.5 |  | Uncoated, pristine ZnO |  | 1 | 1 | 1, 3, 5, 8, and 10 mmol/L |  | 24 |  | 37 | Glioma cells vs normal |  | 10 |  |  |  | Cell lysis inferred from LDH release | Large increase in ROS in glioma cells |  |  | High | TOXIC | High | 3 |  | http://link.springer.com/article/10.1007/S12274-009-9089-5 |  |  |  | 5 | Consistent
NP-02833 | Himadri_M1 | Safety | Zinc Oxide (ZnO) | Zinc Oxide | Inorganic |  | Zinc Oxide (ZnO) | Spherical | 20 | 67.06 | 0.136 | -11.2 | 90 | Uncoated, pristine ZnO |  | 4 | 20 | 4–20 mg/ml |  | 24 |  | 37 | FaDu |  | 17.2 |  |  |  | Loss of adhesion, cell shrinkage, membrane defects (trypan blue uptake) | ROS-related oxidative DNA damage detected | Rapid Zn2+ ion release in culture medium (time- and dose-dependent) |  | High | TOXIC | High | 4 |  | https://onlinelibrary.wiley.com/doi/abs/10.1002/em.22156 |  | Dispersed | Good | 1 | Consistent
NP-02834 | Himadri_M1 | Safety | Zinc Oxide (ZnO) | Zinc Oxide | Inorganic |  | Zinc Oxide (ZnO) | 2D Sheet | 17 | 263 |  | -14 |  | Uncoated, pristine ZnO |  | 0 | 0 | 0, 5, 10, and 20 µg/mL |  | 24 |  | 37 | mammalian |  | 58.6 |  |  |  | Increased LDH leakage; cells became spherical and detached | Dose- and time-dependent increase in intracellular ROS | Maximum Zn2+ release 1.02 ± 0.17 µg/mL from 20 µg/mL ZnONPs |  | moderate | TOXIC | Medium | 4 |  | http://tandfonline.com/doi/full/10.2147/IJN.S42028 |  | Dispersed |  | 3 | Consistent
NP-02835 | Himadri_M1 | Safety | Zinc Oxide (ZnO) | Zinc Oxide | Inorganic |  | Zinc Oxide (ZnO) | Nanorod | 79 |  |  | 22.5 | 15 | Uncoated ZnO; stabilized with bovine serum albumin (1.5 mg/ml) |  | 0.002 | 20 | 0.002–20 µg/ml |  | 15 | 7.4 | 37 | cancer cell line |  | 20 |  |  |  | Increased membrane permeability; predominant necrosis | Photocatalytic ROS generation inferred |  |  | High | TOXIC | High | 3 |  | https://www.spandidos-publications.com/10.3892/ijo_00000812 |  |  |  | 2 | Consistent
NP-02836 | Himadri_M1 | Safety | Zinc Oxide (ZnO) | Zinc Oxide | Inorganic |  | Zinc Oxide (ZnO) | Spherical | 26.21 |  |  | 22.5 |  | Uncoated, pristine ZnO |  | 6.25 | 100 | 6.25–100 µg/ml |  | 24 |  | 37 | cancer cell line |  | 91.3 | 15.55 ± 1.19 µg/ml | 15.55 µg/mL |  | Significant LDH release indicating loss of membrane integrity | Up to 4.5-fold ROS increase at 100 µg/ml (24 h) |  |  | moderate | TOXIC | Medium | 3 |  | https://link.springer.com/article/10.1186/1556-276X-8-496 |  |  |  | 1 | Conflict_HighViability_TOXIC
NP-02837 | Himadri_M1 | Safety | Zinc Oxide (ZnO) | Zinc Oxide | Inorganic |  | Zinc Oxide (ZnO) | Spherical | 32 |  |  | 22.5 |  | Uncoated ZnO; no phytochemical capping |  | 25 | 200 | 25–200 µg/ml |  | 24 |  | 37 | HepG2 |  | 46 |  |  |  | Slight hemolysis (3.09%); reduced mitochondrial membrane potential | ROS/RNS fluorescence intensity 2585 |  |  | moderate | TOXIC | Medium | 3 |  | https://link.springer.com/article/10.1007/s40097-021-00460-3 |  |  |  | 1 | Consistent
NP-02838 | Himadri_M1 | Safety | Zinc Oxide (ZnO) | Zinc Oxide | Inorganic |  | Zinc oxide (ZnO) capped with Boerhavia diffusa seed phytochemicals | Spherical | 23 |  |  | 22.5 |  | Phytochemical capping (phenols, flavonoids, aromatic and aliphatic groups) |  | 25 | 200 | 25–200 µg/ml |  | 24 |  | 37 | HepG2 |  | 33 |  |  | LC50 (brine shrimp) = 24 µg/ml | Slight hemolysis (3.99%); strong mitochondrial membrane disruption | ROS/RNS fluorescence intensity 3243 |  | 3.99 | Moderate | TOXIC | Medium | 3 |  | https://link.springer.com/article/10.1007/s40097-021-00460-3 |  |  |  | 1 | Consistent
NP-02839 | Himadri_M1 | Safety | Quantum Dot | Zinc Oxide | Inorganic |  | Zinc oxide (ZnO) quantum dots modified with vegetable fatty acids and nonionic surfactants | Nanorod | 1 | 25.71 | 0.402 | 22.5 |  | Fatty acid capping (oleic/soybean fatty acids) with nonionic ethoxylated surfactants | 4.8 | 1.56 | 200 | 1.56–200 µg/ml |  | 24 |  | 37 | MCF-7 |  | 50 | 10.66 µg/ml (MCF7); 5.75 µg/ml (HT29) | 5.75–10.66 µg/mL | 7.950 mg/kg (mouse, cited background data) | Morphological deformation, agglomeration, and destruction of cancer cell textures | ROS generation via oxygen vacancies, electron–hole pairs, and H2O2 production |  |  | High | TOXIC | High | 3 |  | https://www.academia.edu/37308992/In_vitro_cytotoxic_effects_of_modified_zinc_oxide_quantum_dots_on_breast_cancer_cell_lines_MCF7_colon_cancer_cell_lines_HT29_and_various_fungi |  | Dispersed | Acceptable | 2 | Consistent
NP-02840 | Himadri_M1 | Safety | Zinc Oxide (ZnO) | Zinc Oxide | Inorganic |  | Zinc Oxide (ZnO) | Spherical | 10 |  |  | 22.5 |  | Uncoated ZnO synthesized using octadecylamine; no residual amine detected after washing |  | 5 | 5 | 5, 12.5, 25, 50, and 100 µg/mL |  | 24 |  | 37 | cancer cell line |  | 97 |  |  |  | Loss of membrane integrity and nuclear staining observed by propidium iodide uptake | Significant, dose-dependent increase in intracellular ROS (DCFH-DA assay) |  |  | High | TOXIC | High | 3 |  | https://www.ingentaconnect.com/contentone/asp/jbn/2013/00000009/00000003/art00014 |  |  |  | 1 | Conflict_HighViability_TOXIC
NP-02841 | Himadri_M1 | Safety | Zinc Oxide (ZnO) | Zinc Oxide | Inorganic |  | Zinc Oxide (ZnO) | Nanorod | 104.17 | 222.34 |  | -8.04 | 15 | Uncoated ZnO nanoparticles (Sigma-Aldrich) |  | 0.3125 | 40 | 0.3125–40 µg/mL (acute); 1 µg/mL (chronic, 12 weeks |  | 48 |  | 37 | MEF Ogg1+/+, Ogg1−/− |  | 48 | 8.52 µg/mL (MEF Ogg1+/+); 8.38 µg/mL (MEF Ogg1−/−) after 48 h | 8.38–8.52 µg/mL (48 h) |  |  | Significant ROS increase at acute exposure; no ROS increase after 6 or 12 weeks at 1 µg/mL | >80% dissolved to Zn2+ after 48 h in DMEM + 10% FBS |  | moderate | TOXIC | Medium | 4 |  | https://link.springer.com/article/10.1007/s00204-015-1613-7 |  | Dispersed |  | 2 | Consistent
NP-02842 | Himadri_M1 | Safety | Iron Oxide (Fe3O4) | Zinc Oxide | Inorganic |  | Zinc oxide (ZnO) nanoparticles conjugated with magnetite (Fe3O4) nanoparticles via trisodium citrate linker | Other | 44.05 |  |  | 22.5 |  | Trisodium citrate–mediated conjugation; COO− functional groups on surface |  | 1.56 | 200 | 1.56–200 µg/mL |  | 24 |  | 37 | NIH-3T3 | [6 empty] | ROS-mediated cytotoxicity hypothesized via ZnO-induced ROS and Fe3O4-mediated H2O2 conversion |  |  | moderate | TOXIC | Medium | 3 |  | https://link.springer.com/article/10.1186/s11671-016-1734-9 |  |  |  | 0 | No_Viability_Data
NP-02843 | Himadri_M1 | Safety | Zinc Oxide (ZnO) | Zinc Oxide | Inorganic |  | Zinc Oxide (ZnO) |  | 35 |  |  | 22.5 |  | Uncoated ZnONPs (Sigma-Aldrich) |  | 0.1 | 1000 | 0.1–1000 µM | 10 µg/kg/week (i.v.) for 4 weeks | 24 |  | 37 | A549 |  | 100 | 34.67 µg/mL (HEPG2); 36.31 µg/mL (PC3); 21.38 µg/mL (A549) | 21.38–36.31 µg/mL |  |  | ZnONPs modulated oxidative stress markers (MDA, GSH, GST, GPX, GR, SOD, catalase) |  |  | moderate | TOXIC | Medium | 3 |  | https://onlinelibrary.wiley.com/doi/abs/10.1111/1440-1681.12681 |  |  |  |  | Conflict_HighViability_TOXIC | 0.01
NP-02844 | Himadri_M1 | Safety | Zinc Oxide (ZnO) | Zinc Oxide | Inorganic |  | Zinc Oxide (ZnO) | Spherical | 25.12 | 204.6 |  | 22.5 |  | Uncoated ZnO nanoparticles (Sigma-Aldrich) |  | 0.39 | 50 | 0.39–50 mg/L |  | 24 |  | 28 | fish cell culture |  | 50 | 5.716 ± 0.1 mg/L (MTT); 3.160 ± 0.1 mg/L (Neutral Red); 5.57 ± 0.12 mg/L (LDH) | 3.16–5.7 mg/L |  | Significant membrane damage evidenced by elevated LDH release and lipid peroxidation (MDA increase up to 471.81%) | Dose-dependent increase in superoxide production (NBT reduction assay) |  |  | moderate | TOXIC | Medium | 3 |  | https://journals.plos.org/plosone/article?id=10.1371/journal.pone.0127493 |  | Dispersed |  | 1 | Consistent
NP-02845 | Himadri_M1 | Safety | Zinc Oxide (ZnO) | Zinc Oxide | Inorganic |  | Zinc Oxide (ZnO) |  |  |  |  | 22.5 |  | Uncoated ZnO nanoparticles (commercial; US Research Nanomaterials) |  | 0 | 0 | 0, 5, 10, 25, 50, 100, 200, 250, and 300 µM |  | 72 |  | 37 | cancer cell line |  | 50 | 16.56 µM (24 h); 9.66 µM (48 h); 8.05 µM (72 h) | 8.05–16.56 µM |  |  | Significant increase; highest ROS level observed in triple-combination (ALT + Cis + ZnONPs) |  |  | moderate | TOXIC | Medium | 2 |  | https://journals.lww.com/rips/fulltext/2022/17030/alantolactone_and_zno_nanoparticles_induce.7.aspx |  |  |  |  | Consistent
NP-02846 | Himadri_M1 | Safety | Zinc Oxide (ZnO) | Zinc Oxide | Inorganic |  | Zinc Oxide (ZnO) |  |  |  |  | 22.5 |  | Uncoated ZnO nanoparticles (Sigma-Aldrich, #721077) |  | 0 | 0 | 0, 10, 20, 30, 40, 50, 60, 70, 80 µg/mL |  | 120 |  | 37 | mammalian |  | 73 | CC50 = 20 µg/mL (MTT assay, 120 h exposure) | 20 µg/mL (CC50) |  |  | Inferred via transcriptomic upregulation of oxidative stress response genes (SOD2, SOD3, PRDX4, OXR1) | Zn2+ release: 1.04 µg/mL (10 µg/mL, 15 h); 1.6 µg/mL (10 µg/mL, 24 h); 5.9 µg/mL (80 µg/mL, 15 h); 8.4 µg/mL (80 µg/mL, 24 h) |  | moderate | TOXIC | Medium | 2 |  | https://www.tandfonline.com/doi/full/10.2147/IJN.S261636 |  |  |  |  | Conflict_HighViability_TOXIC
NP-02847 | Himadri_M1 | Safety | Zinc Oxide (ZnO) | Zinc Oxide | Inorganic |  | Zinc Oxide (ZnO) | Spherical | 29 | 79.38 |  | 9.27 |  | Uncoated ZnO nanoparticles (Sigma-Aldrich) |  | 4.7 | 1.22 | 4.7–1.22 × 10^3 µM |  | 72 |  | 37 | HeLa |  | 38.12 | 132.01 mM (24 h, Alamar Blue); 92.95 mM (48 h, Alamar Blue); 117.39 mM (72 h, Alamar Blue); 124.27 mM (72 h, MTT) | 92–132 mM (reported via Alamar Blue) |  | Cell shrinkage and collapse of cell membrane observed (confocal microscopy) | Dose- and time-dependent ROS increase; ~1.75-fold increase at 1.22 × 10^3 µM (6 h) | ZnO toxicity attributed to Zn2+ ion dissolution in acidic microenvironment (qualitative) |  | moderate | TOXIC | Medium | 4 |  | https://www.tandfonline.com/doi/abs/10.1080/01480545.2018.1424181 |  | Dispersed |  | 1 | Consistent
NP-02848 | Himadri_M1 | Safety | Zinc Oxide (ZnO) | Zinc Oxide | Inorganic |  | Zinc Oxide (ZnO) | Other | 20 |  |  | 22.5 |  | Uncoated ZnO nanoparticles |  | 0.05 | 5 | 0.05–5 mM |  | 72 |  | 37 | HeLa |  | 15 | 0.05 mM (72 h, HeLa) |  |  | Membrane blebbing, shrinkage, apoptotic bodies formation | ≈50 % increase at 2 mM after 24 h | ZnO decomposition with Zn2+ release in acidic cancer microenvironment (qualitative) |  | High | TOXIC | High | 3 |  | https://www.academia.edu/111259672/Preferential_cytotoxicity_of_ZnO_nanoparticle_towards_cervical_cancer_cells_induced_by_ROS_mediated_apoptosis_and_cell_cycle_arrest_for_cancer_therapy |  |  |  | 0 | Consistent
NP-02849 | Himadri_M1 | Safety | Zinc Oxide (ZnO) | Zinc Oxide | Inorganic |  | Zinc Oxide (ZnO) | Other | 40 |  |  | 22.5 |  | Uncoated ZnO nanoparticles |  | 0.05 | 5 | 0.05–5 mM |  | 72 |  | 37 | HeLa |  | 32 | 0.1 mM (72 h, HeLa) |  |  | Cell shrinkage and membrane disruption observed microscopically | ≈35 % increase at 2 mM after 24 h | Zn2+ ion release suggested (qualitative) |  | moderate | TOXIC | Medium | 3 |  | https://www.academia.edu/111259672/Preferential_cytotoxicity_of_ZnO_nanoparticle_towards_cervical_cancer_cells_induced_by_ROS_mediated_apoptosis_and_cell_cycle_arrest_for_cancer_therapy |  |  |  | 0 | Consistent
NP-02850 | Himadri_M1 | Safety | Zinc Oxide (ZnO) | Zinc Oxide | Inorganic |  | Zinc Oxide (ZnO) | Nanorod | 80 |  |  | 22.5 |  | Uncoated ZnO nanoparticles | 3.37 | 0.05 | 5 | 0.05–5 mM |  | 72 |  | 37 | HeLa |  | 37 | 0.2 mM (72 h, HeLa) |  |  | Membrane blebbing and chromatin condensation | ≈25 % increase at 2 mM after 24 h | Zn2+ release suggested (qualitative) |  | moderate | TOXIC | Medium | 3 |  | https://www.academia.edu/111259672/Preferential_cytotoxicity_of_ZnO_nanoparticle_towards_cervical_cancer_cells_induced_by_ROS_mediated_apoptosis_and_cell_cycle_arrest_for_cancer_therapy |  |  |  | 2 | Consistent
NP-02851 | Himadri_M1 | Safety | Zinc Oxide (ZnO) | Zinc Oxide | Inorganic |  | Zinc Oxide (ZnO) | Spherical | 15 |  |  | 22.5 |  | Uncoated ZnO nanoparticles (laboratory synthesized) |  | 0.1 | 0.1 | 0.1 µg/mL; 10 µg/mL; 100 µg/mL |  | 5 |  | 37 | mammalian |  | 100 |  |  |  |  | 17% (1 min), +24% (15 min), +58% (5 h) at 100 µg/mL | Rapid dissolution of ZnO NPs into Zn2+ ions (qualitative) |  | moderate | TOXIC | Medium | 3 |  | https://pubs.rsc.org/en/content/articlelanding/2015/nr/c5nr01167a/unauth |  |  |  | 1 | Conflict_HighViability_TOXIC
NP-02852 | Himadri_M1 | Safety | Zinc Oxide (ZnO) | Zinc Oxide | Inorganic |  | Zinc Oxide (ZnO) | Spherical | 5 |  |  | 22.5 |  | Uncoated ZnO (commerical and home made) |  | 0 | 100 | 0–100 µg/mL |  | 24 |  | 37 | mammalian |  | 40 |  |  |  | Mitochondrial reductase inhibition; PI-positive dead cells observed | Significant ROS generation detected by DCF assay |  |  | high | TOXIC | High | 3 |  | https://www.ingentaconnect.com/contentone/asp/jbn/2013/00000009/00000005/art00022 |  |  |  | 1 | Consistent
NP-02853 | Himadri_M1 | Safety | Zinc Oxide (ZnO) | Zinc Oxide | Inorganic |  | Zinc Oxide (ZnO) | Other | 50 |  |  | 22.5 |  | Uncoated ZnO (commerical and home made) |  | 0 | 100 | 0–100 µg/mL |  | 24 |  | 37 | mammalian |  | 40 |  |  |  | Mitochondrial reductase suppression; PI uptake | Dose-dependent ROS increase (DCF fluorescence) |  |  | High | TOXIC | High | 3 |  | https://www.ingentaconnect.com/contentone/asp/jbn/2013/00000009/00000005/art00022 |  |  |  | 0 | Consistent
NP-02854 | Himadri_M1 | Safety | Zinc Oxide (ZnO) | Zinc Oxide | Inorganic |  | Zinc Oxide (ZnO) | Other | 100 |  |  | 22.5 |  | Uncoated ZnO nanoparticles |  | 0 | 100 | 0–100 µg/mL |  | 24 |  | 37 | mammalian |  | 40 |  |  |  | PI-positive dead cells; mitochondrial reductase inhibition | High ROS production detected (superoxide dominant) |  |  | High | TOXIC | High | 3 |  | https://www.ingentaconnect.com/contentone/asp/jbn/2013/00000009/00000005/art00022 |  |  |  | 0 | Consistent
NP-02855 | Himadri_M1 | Safety | Zinc oxide nanopellets (ZNPs) | Zinc Oxide | Inorganic |  | Zinc Oxide (ZnO) | Nanorod | 250 |  |  | 22.5 | 22.79 | Uncoated ZnO nanopellets synthesized by hydrothermal method |  | 0 | 300 | 0–300 µg/mL | 5, 50, 300, 2000 mg/kg (oral, acute toxicity study) | 24 | 12 | 37 | MDA-MB-231 |  |  | 85.29 µg/mL (PC-3); 98.22 µg/mL (MDA-MB-231) | 85–98 µg/mL | LD50 cut-off = 2000 mg/kg body weight (OECD 423) | Low hemolysis (<5%) up to 5 mg/mL; considered hemocompatible | Inferred as antibacterial and anticancer mechanism (qualitative) |  |  | moderate | TOXIC | Medium | 3 |  | https://www.sciencedirect.com/science/article/pii/S092849311630131X |  |  |  | 2 | No_Viability_Data | 2000
NP-02856 | Himadri_M1 | Safety | Zinc Oxide (ZnO) | Zinc Oxide | Inorganic |  | Zinc Oxide (ZnO) |  |  |  |  | 29 |  | Uncoated ZnO nanoparticles (chemically synthesized) |  | 1 | 100 | 1–100 µM |  | 72 |  | 37 | L929 |  |  | DU-145: 70.14 ± 3.41 µM (24 h); 62.19 ± 2.26 µM (48 h); 22.43 ± 5.02 µM (72 h). L-929: 67.27 ± 2.78 µM (24 h); 63.56 ± 3.09 µM (48 h); 53.63 ± 1.08 µM (72 h) | 22.43–70.14 µM (time dependent) | [5 empty] | moderate | TOXIC | Medium | 3 |  | https://dergipark.org.tr/en/download/article-file/867316 |  |  |  |  | No_Viability_Data
NP-02857 | Himadri_M1 | Safety | Zinc Oxide (ZnO) | Zinc Oxide | Inorganic |  | Zinc Oxide (ZnO) |  | 110 |  |  | 22.5 |  |  | 3.3 | 1.56 | 200 | 1.56–200 µg/mL |  | 24 | 10 |  | L929 |  | 10 |  |  |  | Significant LDH release at 25–100 µg/mL | Dose-dependent increase; lower than ZnO_Intra |  |  | High | TOXIC | High | 3 |  | https://www.mdpi.com/1422-0067/22/17/9529 |  |  |  |  | Consistent
NP-02858 | Himadri_M1 | Safety | Zinc Oxide (ZnO) | Zinc Oxide | Inorganic |  | Zinc Oxide (ZnO) |  | 16.7 |  |  | 22.5 |  | Organic surface deposit from Lactobacillus paracasei biomass | 3.3 | 1.56 | 200 | 1.56–200 µg/mL |  | 24 |  |  | Caco-2 |  | 20.28 | ≈1.56 µg/mL (strong toxicity inferred from viability data) | 1.56 µg/mL (~20% viability) |  | Severe membrane collapse and apoptotic blebbing | 153.65 ± 11.52% (1.56 µg/mL) to 308.49 ± 43.29% (200 µg/mL) |  |  | High | TOXIC | High | 3 |  | https://www.mdpi.com/1422-0067/22/17/9529 |  |  |  |  | Consistent
NP-02859 | Himadri_M1 | Safety | Zinc Oxide (ZnO) | Zinc Oxide | Inorganic |  | Zinc Oxide (ZnO) |  | 40 |  |  | 22.5 |  | Organic coating from ovalbumin protein | 3.3 | 1.56 | 200 | 1.56–200 µg/mL |  | 24 |  |  | Caco-2 |  |  | ≈50 µg/mL |  |  | Low LDH release at ≤25 µg/mL | Antioxidant behavior at low concentration |  | 25 | low to moderate | TOXIC | Low | 3 |  | https://www.mdpi.com/1422-0067/22/17/9529 |  |  |  |  | No_Viability_Data
NP-02860 | Himadri_M1 | Safety | Zinc Oxide (ZnO) | Zinc Oxide | Inorganic |  | Zinc Oxide (ZnO) | Other | 20 |  |  | 22.5 |  | PEG–phospholipid surface coating |  | 20 | 20 | 20, 40, and 80 µg/mL |  |  |  | 37 | mammalian |  |  |  | Not reached |  |  | Induced oxidative stress evidenced by increased GST and catalase gene expression |  |  | Low | Non-toxic | High | 2 |  | https://www.ingentaconnect.com/contentone/asp/jnn/2016/00000016/00000001/art00018 |  |  |  | 0 | No_Viability_Data
NP-02861 | Himadri_M1 | Safety | Zinc Oxide (ZnO) | Zinc Oxide | Inorganic |  | Zinc Oxide (ZnO) | Spherical | 45 |  |  | 22.5 |  | Plant phytochemical capping from Mangifera indica leaf extract |  | 1 | 100 | 1–100 µg/mL |  |  |  | 37 | cancer cell line |  | 25 |  |  |  |  | Not directly measured; antioxidant activity assessed via DPPH assay |  |  | moderate | TOXIC | Medium | 2 |  | https://www.academia.edu/83112198/Biosynthesis_of_Zinc_Oxide_Nanoparticles_Using_Plant_Extracts_of_Aloe_vera_and_Hibiscus_sabdariffa_Phytochemical_Antibacterial_Antioxidant_and_Anti_proliferative_Studies |  |  |  | 1 | Consistent
NP-02862 | Himadri_M1 | Safety | Zinc Oxide (ZnO) | Zinc Oxide | Inorganic |  | Zinc Oxide (ZnO) | Spherical | 39.5 | 63 | 0.177 | 22.5 |  | Uncoated commercial ZnO nanoparticles |  | 1 | 1 | 1, 5, and 20 µg/cm² |  | 24 |  | 37 | mammalian |  | 90 |  |  |  | Significant membrane permeabilization at 20 µg/cm² (Trypan blue uptake) | ROS-dependent mechanisms discussed (not directly quantified)", |  |  | High | TOXIC | High | 3 |  | https://link.springer.com/article/10.1186/s12951-021-01033-w |  | Dispersed | Good | 1 | Conflict_HighViability_TOXIC
NP-02863 | Himadri_M1 | Safety | Zinc Oxide (ZnO) | Zinc Oxide | Inorganic |  | Zinc Oxide (ZnO) |  | 100 |  |  | 22.5 |  |  | 3.37 | [13 empty] | Membrane damage via lipid peroxidation discussed as a toxicity mechanism | ROS generation identified as a major contributor to cytotoxicity | pH-dependent intracellular dissolution discussed (higher at pH 4.7–6.3) |  |  |  |  | 1 |  | https://journals.sagepub.com/doi/full/10.5772/63437 |  |  |  |  | No_Viability_Data
NP-02864 | Himadri_M1 | Safety | Zinc Oxide (ZnO) | Zinc Oxide | Inorganic |  | Zinc Oxide (ZnO) | Spherical | 50 | 2 | 0.15 | 8.1 | 23.2 |  |  | 12 | 1229 | 12–1229 µmol/L (1–100 µg/mL) |  | 24 |  |  | Caco-2 |  | 24.6 | [5 empty] | ≈22–28.5% free Zn ions in cell culture medium over 48 h |  | moderate | TOXIC | Medium | 4 |  | https://www.mdpi.com/2305-6304/9/5/96 |  | Dispersed | Good | 1 | Consistent
NP-02865 | Himadri_M1 | Safety | Zinc Oxide (ZnO) | Zinc Oxide | Inorganic |  | Zinc Oxide (ZnO) | Spherical | 100 | 2 | 0.16 | 6.7 | 13.3 |  |  | 12 | 1229 | 12–1229 µmol/L (1–100 µg/mL) |  | 24 |  |  | Caco-2 |  | 35.6 | [5 empty] | ≈20–28.5% free Zn ions depending on medium and time |  | Moderate | TOXIC | Medium | 4 |  | https://www.mdpi.com/2305-6304/9/5/96 |  | Dispersed | Good | 1 | Consistent
NP-02866 | Himadri_M1 | Safety | Zinc Oxide (ZnO) | Zinc Oxide | Inorganic |  | Zinc Oxide (ZnO) | Other | 30 | 40 |  | -14 |  | Aliphatic polyether polymer coating |  | 0.01 | 1000 | 0.01–1000 µg/mL |  | 48 | 7.68 | 37 | mammallian |  | 10 |  |  |  | Significant membrane disruption and vesicle leakage | ROS-mediated toxicity discussed (not directly quantified) | Complete dissolution ≤5.5 µg/mL; slow dissolution (>48 h) at higher concentrations |  | moderate-high | TOXIC | High | 4 |  | https://eprints.whiterose.ac.uk/id/eprint/78742/1/Mu%20et%20al%20ZnO%20NP%20Toxicity%20Manuscript%20and%20Figures%20Resubmission.pdf |  | Dispersed |  | 0 | Consistent
NP-02867 | Himadri_M1 | Safety | Zinc Oxide (ZnO) | Zinc Oxide | Inorganic |  | Zinc oxide (ZnO) | Other | 40 |  |  | 5 |  |  |  | 0.01 | 1000 | 0.01–1000 µg/mL |  | 48 |  |  | mammallian |  |  | LC50 > 100 µg/mL | >100 µg/mL |  | Minimal membrane disruption | Attributed mainly to dissolved Zn²⁺ | Rapid dissolution; equilibrium reached in 3–6 h |  | Low | Non-toxic | High | 4 |  | https://eprints.whiterose.ac.uk/id/eprint/78742/1/Mu%20et%20al%20ZnO%20NP%20Toxicity%20Manuscript%20and%20Figures%20Resubmission.pdf |  | Aggregated |  | 0 | No_Viability_Data
NP-02868 | Himadri_M1 | Safety | Zinc Oxide (ZnO) | Zinc Oxide | Inorganic |  | Zinc oxide (ZnO) | Other |  |  |  | 19 |  |  |  | 0.01 | 1000 | 0.01–1000 µg/mL |  | 48 |  | 37 | mammallian |  | 10 |  |  |  | Severe membrane disruption and frustrated uptake | Associated with intracellular Zn²⁺ increase | Partial dissolution with retained solid fraction |  | High | TOXIC | High | 4 |  | https://eprints.whiterose.ac.uk/id/eprint/78742/1/Mu%20et%20al%20ZnO%20NP%20Toxicity%20Manuscript%20and%20Figures%20Resubmission.pdf |  | Aggregated |  | 0 | Consistent
NP-02869 | Himadri_M1 | Safety | Zinc Oxide (ZnO) | Zinc Oxide | Inorganic |  | Zinc oxide (ZnO), plant-extract mediated green synthesis | Spherical | 31.5 |  |  | 22.5 |  | Phytochemical capping from Calophyllum teysmannii stem bark extract (phenols, flavonoids, tannins, coumarins) | 3.34 | 1.57 | 100 | 1.57–100 µg/mL |  | 72 |  |  | HCC2998, Vero |  |  | HCC2998: 30.0 µg/mL (24 h), 13.3 µg/mL (48 h), 10.0 µg/mL (72 h); Vero: >100 µg/mL | 10 µg/mL (72 h) |  | Significant membrane blebbing, lipid peroxidation, loss of membrane integrity in HCC2998 cells | Dose- and time-dependent ROS increase; HCC2998: up to 221.4% at 100 µg/mL (72 h) | Narratively described (lysosome-enhanced dissolution of ZnO NPs) |  | moderate-high | TOXIC | High | 3 |  | https://www.nature.com/articles/s41598-024-81384-0.pdf |  |  |  | 1 | No_Viability_Data
NP-02870 | Himadri_M1 | Safety | Zinc Oxide (ZnO) | Zinc Oxide | Inorganic |  | Zinc oxide (ZnO) | Spherical | 32.11 |  |  | 22.5 |  | Uncoated chemically synthesized ZnO nanoparticles |  | 0 | 0 | 0, 10, 25, 50, 100, 250 µg/mL |  | 48 |  | 37 | HT-29 |  | 49 |  | 50 µg/mL (~49% viability) |  | Significant LDH leakage at 50 and 100 µg/mL | ROS-mediated oxidative stress discussed as main mechanism (qualitative) |  |  | moderate | TOXIC | Medium | 3 |  | https://pmc.ncbi.nlm.nih.gov/articles/PMC6776199/ |  |  |  | 1 | Consistent
NP-02871 | Himadri_M1 | Safety | Zinc Oxide (ZnO) | Zinc Oxide | Inorganic |  | Zinc oxide (ZnO) | Spherical | 105 |  |  | 22.5 |  | Uncoated ZnO synthesized via gelatin-based sol–gel method | 3.24 | 5 | 500 | 5–500 µg/mL |  |  |  |  | MD-MB-231 |  | 50 | MDA-MB-231: 225 µg/mL; MCF-10A: 500 µg/mL | 225 µg/mL |  | ROS-mediated mitochondrial dysfunction and DNA damage (narrative) | ROS generation identified as dominant cytotoxic mechanism |  |  | moderate | TOXIC | Medium | 2 |  | https://www.nature.com/articles/s41598-025-11373-4 |  |  |  | 1 | Consistent
NP-02872 | Himadri_M1 | Safety | Zinc Oxide (ZnO) | Zinc Oxide | Inorganic |  | Zn1−xAlxO (x = 0.01) | Spherical | 89 |  |  | 22.5 |  | Aluminum substitutional doping in ZnO lattice | 3.24 | 5 | 500 | 5–500 µg/mL |  |  |  |  | MD-MB-231 |  | 50 | MDA-MB-231: 100 µg/mL; MCF-10A: 500 µg/mL | 100 µg/mL |  | ROS-induced lipid peroxidation and mitochondrial dysfunction (narrative) | Enhanced ROS generation relative to pure ZnO | Qualitatively enhanced Zn2+ release vs pure ZnO |  | moderate | TOXIC | Medium | 2 |  | https://www.nature.com/articles/s41598-025-11373-4 |  |  |  | 1 | Consistent
NP-02873 | Himadri_M1 | Safety | Zinc Oxide (ZnO) | Zinc Oxide | Inorganic |  | Zn1−xAlxO (x = 0.03) | Spherical | 76 |  |  | 22.5 |  | Aluminum lattice doping | 3.24 | 5 | 500 | 5–500 µg/mL |  |  |  |  | MD-MB-231 |  | 50 | MDA-MB-231: 80 µg/mL; MCF-10A: 500 µg/mL | 80 µg/mL |  | ROS-driven membrane and DNA damage (narrative) | Further enhanced vs ZA1 | Accelerated Zn2+ release discussed |  | moderate | TOXIC | Medium | 2 |  | https://www.nature.com/articles/s41598-025-11373-4 |  |  |  | 1 | Consistent
NP-02874 | Himadri_M1 | Safety | Zinc Oxide (ZnO) | Zinc Oxide | Inorganic |  | Zn1−xAlxO (x = 0.05) | Spherical | 59 |  |  | 22.5 |  | High-level aluminum lattice doping | 3.24 | 5 | 500 | 5–500 µg/mL |  |  |  |  | MD-MB-231 |  | 50 | MDA-MB-231: 60 µg/mL; MCF-10A: 500 µg/mL | 60 µg/mL |  | Severe ROS-mediated lipid peroxidation and apoptosis | Highest ROS generation among all samples | Enhanced Zn2+ release (qualitative) |  | moderate | TOXIC | Medium | 2 |  | https://www.nature.com/articles/s41598-025-11373-4 |  |  |  | 1 | Consistent
NP-02875 | Himadri_M1 | Safety | Zinc Oxide (ZnO) | Zinc Oxide | Inorganic |  | Zinc oxide (ZnO) | Hexagonal | 53 | 336 |  | 22.5 | 12 | Uncoated ZnO nanoparticles |  | 3.125 | 3.125 | 3.125, 6.25, 12.5, 25, 50 µg/mL |  | 24 |  | 37 | A549 |  | 52 | LC50: 6.25–12.5 µg/mL (mouse monocytes, WST-1 assay) | Between 6.25–12.5 µg/mL (monocytes) |  | Loss of membrane integrity and cytolysis detected by Trypan blue assay at ≥12.5 µg/mL | Dose-dependent intracellular ROS increase (9–31% above control) | Zn2+ release contributes partially to toxicity (qualitative) |  | Toxic | TOXIC | High | 3 |  | https://link.springer.com/article/10.1007/s11051-014-2440-0 |  | Dispersed |  | 5 | Consistent
NP-02876 | Himadri_M1 | Safety | Zinc Oxide (ZnO) | Zinc Oxide | Inorganic |  | Zinc oxide (ZnO) with triethoxycaprylylsilane surface coating | Hexagonal | 54 | 209 |  | 22.5 | 12 | Triethoxycaprylylsilane coating |  | 3.125 | 3.125 | 3.125, 6.25, 12.5, 25, 50 µg/mL |  | 24 |  | 37 | A549 |  | 69 | LC50: 12.5–25 µg/mL (mouse monocytes, WST-1 assay) | Between 6.25–12.5 µg/mL (monocytes) |  | Membrane damage observed at ≥12.5 µg/mL, less severe than uncoated ZnO | Lower intracellular ROS compared to uncoated ZnO | Zn2+ release discussed qualitatively", |  | Toxic (dose-dependent, attenuated vs uncoated) | TOXIC | Medium | 3 |  | https://link.springer.com/article/10.1007/s11051-014-2440-0 |  | Dispersed |  | 5 | Consistent
NP-02877 | Himadri_M1 | Safety | Fine ZnO (Bulk Control) | Zinc Oxide | Inorganic |  | ZnO | Other | 106.9 | 512 |  | 22.5 |  |  |  | 3.125 | 50 | 3.125–50 µg/mL |  | 24 |  | 37 | A549 |  | 65.1 | 12.5–25 µg/mL (epithelial & lymphoblast cells) | Between 6.25–12.5 µg/mL (monocytes) |  | yes | Yes | Zn2+ release discussed qualitatively", |  | Toxic | TOXIC | High | 3 |  | https://link.springer.com/article/10.1007/s11051-014-2440-0 |  | Dispersed |  | 0 | Consistent
NP-02878 | Himadri_M1 | Safety | Zinc Oxide (ZnO) | Zinc Oxide | Inorganic |  | Zinc oxide (ZnO) | Spherical | 33 | 155 |  | -19 |  | uncoated | 3.51 | 25 | 25 | 25, 50, 100 µg/mL |  | 24 |  | 37 | MCF-7 |  | 80 | 44 µg/mL (MCF-7, 24 h, MTT) |  |  | Dose-dependent LDH leakage | Significant ROS induction; dose-dependent | ≈9% Zn2+ release after 24 h |  | Cytotoxic to MCF-7; no significant toxicity to IMR-90 or primary hepatocytes | TOXIC | High | 4 |  | https://www.nature.com/articles/srep13876.pdf |  | Dispersed |  | 1 | Conflict_HighViability_TOXIC
NP-02879 | Himadri_M1 | Safety | Zinc Oxide (ZnO) | Zinc Oxide | Inorganic |  | AlxZn1−xO (ZnO doped with ~3 at wt % Al) | Spherical | 33 | 160 |  | -20 |  | Aluminum lattice doping | 3.87 | 25 | 25 | 25, 50, 100 µg/mL |  | 24 |  | 37 | MCF-7 |  | 67 | 31 µg/mL (MCF-7, 24 h, MTT) |  |  | Higher LDH leakage than pure ZnO; dose-dependent | Enhanced ROS generation compared to pure ZnO | ≈4% Zn2+ release after 24 h |  | no significant toxicity to IMR-90 or primary hepatocytes | Non-toxic | Medium | 4 |  | https://www.nature.com/articles/srep13876.pdf |  | Dispersed |  | 1 | Consistent
NP-02880 | Himadri_M1 | Safety | Zinc Oxide (ZnO) | Zinc Oxide | Inorganic |  | Zinc oxide (ZnO) |  |  |  |  | 22.5 |  | Various coatings discussed across studies; not specified for a single nanoparticle | [6 empty] | 2 |  | HepG2 | [5 empty] | Reported qualitatively across multiple studies (LDH leakage, membrane disruption) | Strongly reported as a central mechanism across in vitro and in vivo studies | ZnO nanoparticles dissolve into Zn2+ ions; rate depends on pH, particle size, morphology, and medium chemistry (qualitative) |  | Toxic | TOXIC | High | 0 |  | https://www.tandfonline.com/doi/abs/10.1080/15376516.2018.1553221 |  |  |  |  | No_Viability_Data
NP-02881 | Himadri_M1 | Safety | Zinc Oxide (ZnO) | Zinc Oxide | Inorganic |  | Zinc oxide (ZnO) | Spherical | 10 | 20 |  | 22.5 |  | Uncoated chemically synthesized ZnO nanoparticles |  | 50 | 50 | 50, 100, 150 µg/mL (imaging); up to 50,000 µg/mL screened for safety |  | 3.5 |  | 37 | MCF-7 | [7 empty] | Qualitatively suggested (fluorescence decrease after 3.5 h) |  | No significant toxicity | Non-toxic | High | 3 |  | https://onlinelibrary.wiley.com/doi/full/10.1155/2022/2807644 |  | Dispersed |  | 1 | No_Viability_Data
NP-02882 | Himadri_M1 | Safety | Zinc Oxide (ZnO) | Zinc Oxide | Inorganic |  | Zinc oxide (ZnO) |  | 20 | 68 |  | 22.5 |  | Uncoated ZnO nanoparticles |  | 5 | 5 | 5, 8, 10, 25, 50 µg/mL |  | 6 |  | 37 | PC-3 (human prostate cancer cells), RWPE-1 (normal prostate epithelial cells) | [5 empty] | Dose-dependent LDH leakage in PC-3 cells at 8–50 µg/mL; minimal effect in RWPE-1 | Significant ROS induction in PC-3 cells at ≥8 µg/mL; no significant ROS increase in RWPE-1 |  | 1.9 | Selective toxicity toward PC-3 (cancer cells); minimal toxicity toward RWPE-1 (normal cells) | TOXIC | Medium | 3 |  | https://www.ingentaconnect.com/contentone/asp/jnn/2017/00000017/00000001/art00015 |  | Dispersed |  |  | No_Viability_Data
NP-02883 | Himadri_M1 | Safety | Zinc Oxide (ZnO) | Zinc Oxide | Inorganic |  | ZnO | Spherical | 41 | 155 |  | -19 |  |  | 3.51 | 25 | 25 | 25, 50, 100 µg/ml |  | 24 | 2 | 37 | MCF-7 |  | 80 | 44 µg/ml (MCF-7, MTT assay) |  |  | Dose-dependent LDH leakage observed | Dose-dependent increase | 8.7–8.8% Zn2+ release |  | Toxic to MCF-7; Non-toxic to IMR-90 and rat hepatocytes | Non-toxic | Medium | 4 |  | https://www.sciencedirect.com/science/article/pii/S0928493118335070 |  | Dispersed |  | 1 | Consistent
NP-02884 | Himadri_M1 | Safety | Silica (SiO2) | Silica | Inorganic |  | Silicon dioxide (SiO2), amine-functionalized (APTES-modified) | Spherical | 100 |  |  | -25 | 309 | Amine-functionalized with 3-aminopropyltriethoxysilane (APTES) |  | 0 | 250 | 0–250 µg/mL (48 h) |  | 24 | 2 | 37 | MCF-7 | [7 empty] | Controlled drug release over 48–72 h (dialysis method) |  | More toxic to MCF-7; Non-toxic to IMR-90 and rat hepatocytes | Non-toxic | Medium | 2 |  | https://www.sciencedirect.com/science/article/pii/S0928493118335070 |  |  |  | 1 | No_Viability_Data
NP-02885 | Himadri_M1 | Safety | Zinc Oxide (ZnO) | Zinc Oxide | Inorganic |  | Zinc oxide (ZnO), quantum dots, fatty-acid capped; formulated with PVP, PEG, surfactants (nanofluid) | Spherical | 1 |  |  | 50 |  | Green soya fatty acid capping; PVP-assisted nanocomposite; PEG-containing nanofluid | 4.8 | 10 | 10 | 10, 50, 100, 200, 500 µg/mL (reported as µg/mL or µM equivalents in MTT) | 10–50,000 µg/mL nanofluid tested in mice | 37 | 7 | 37 | MCF-7 |  | 50 | KB44: 30 µg/mL; MCF-7: 41 µg/mL; HT29: 40 µg/mL; HeLa: 35 µg/mL; HFF-2 (normal): 105 µg/mL (48 h) |  |  | Cell membrane collapse, deformation, and decomposition observed microscopically; necrosis at higher doses | High ROS generation via oxygen vacancies and surface defects; oxidative stress–mediated apoptosis |  | 44 | Selective cytotoxic to cancer cells; low-dose non-toxic; high-dose liver/kidney effects in vivo | Non-toxic | Medium | 4 |  | https://www.tandfonline.com/doi/full/10.1080/21691401.2018.1452023 |  |  |  | 1 | Consistent
NP-02886 | Himadri_M1 | Safety | Zinc Oxide (ZnO) | Zinc Oxide | Inorganic |  | Zinc oxide (ZnO) | Spherical | 35 | 36.42 |  | 8.03 |  | Uncoated ZnO nanoparticles |  | 10 | 10 | 10, 100, 1000 µg/mL |  | 1 |  | 37 | HEK293 |  | 70 |  |  |  |  | Oxidative DNA damage detected (Endo III > FPG); oxidation not primary mechanism |  |  | Toxic (genotoxic and transforming)" | TOXIC | High | 4 |  | https://www.academia.edu/14277909/Zinc_oxide_nanoparticles_Genotoxicity_interactions_with_UV_light_and_cell_transforming_potential |  | Dispersed |  | 1 | Consistent
NP-02887 | Himadri_M1 | Safety | Zinc Oxide (ZnO) | Zinc Oxide | Inorganic |  | Zinc oxide (ZnO) | Spherical | 20 |  |  | 22.5 |  | Uncoated; synthesized by precipitation method |  | 0 | 0 | 0, 25, 62.5, 125, 250, 500, 750, 1000 µg/mL |  | 24 |  | 37 | MCF-7 |  | 42.03 | 136.16 µg/mL (MCF-7, 24 h) |  |  | DNA strand breakage and membrane disturbance inferred from comet assay and antimicrobial studies | Implied via oxidative stress–mediated cytotoxicity (not directly quantified) |  |  | moderate | TOXIC | Medium | 3 |  | https://www.researchgate.net/profile/Chozhavendhan-Sivasankaran/publication/344394003_Comparative_antimicrobial_and_anticancer_activity_of_biologically_and_chemically_synthesized_zinc_oxide_nanoparticles_toward_breast_cancer_cells/links/5f6fd9bca6fdcc00863f6c62/Comparative-antimicrobial-and-anticancer-activity-of-biologically-and-chemically-synthesized-zinc-oxide-nanoparticles-toward-breast-cancer-cells.pdf |  |  |  | 1 | Consistent
NP-02888 | Himadri_M1 | Safety | Zinc Oxide (ZnO) | Zinc Oxide | Inorganic |  | Zinc oxide (ZnO) capped with Solanum trilobatum phytochemicals | Spherical | 50 |  |  | 22.5 |  | Plant-mediated phytochemical capping (Solanum trilobatum leaf extract) |  | 0 | 0 | 0, 25, 62.5, 125, 250, 500, 750, 1000 µg/mL |  | 24 |  | 37 | MCF-7 |  | 42.03 | 85.05 µg/mL (MCF-7, 24 h) | 85.05 µg/mL (MCF-7, 24 h) |  | Severe DNA strand breaks and membrane disruption inferred from comet assay and antimicrobial action | Qualitatively linked to oxidative stress and H2O2 release |  |  | moderate-high | TOXIC | High | 3 |  | https://www.researchgate.net/profile/Chozhavendhan-Sivasankaran/publication/344394003_Comparative_antimicrobial_and_anticancer_activity_of_biologically_and_chemically_synthesized_zinc_oxide_nanoparticles_toward_breast_cancer_cells/links/5f6fd9bca6fdcc00863f6c62/Comparative-antimicrobial-and-anticancer-activity-of-biologically-and-chemically-synthesized-zinc-oxide-nanoparticles-toward-breast-cancer-cells.pdf |  |  |  | 1 | Consistent
NP-02889 | Himadri_M1 | Safety | Zinc Oxide (ZnO) | Zinc Oxide | Inorganic |  | Zinc oxide (ZnO) | Nanorod |  | 258.2 | 0.37 | 0.37 |  | uncoated |  | 250 | 250 | 250 µM Zn equivalent (12 h); 1250 µM Zn equivalent (12 h) |  | 12 | 2 | 37 |  |  | 30 |  |  |  | High necrosis and membrane disruption inferred from Annexin V/PI assay |  | ≈98% dissolution to Zn2+ ions in synthetic gastric juice (pH 2) | 70 | High | TOXIC | High | 3 |  | https://www.cell.com/heliyon/fulltext/S2405-8440(16)30751-4 |  | Dispersed | Acceptable | 2 | Consistent
NP-02890 | Himadri_M1 | Safety | Zinc Oxide (ZnO) | Zinc Oxide | Inorganic |  | Zinc oxide (ZnO) core with amorphous silica (SiO2) shell | Core-Shell |  | 623.8 | 0.53 | -21.2 |  | Silica coating via TEOS (non-calcined amorphous SiO2) |  | 250 | 250 | 250 µM Zn equivalent (12 h); 1250 µM Zn equivalent (12 h) |  | 12 | 2 | 37 |  |  | 85 |  |  |  | Strongly reduced necrosis compared to uncoated ZnO at moderate dose |  | <15% dissolution to Zn2+ ions in synthetic gastric juice |  | Low | Non-toxic | High | 3 |  | https://www.cell.com/heliyon/fulltext/S2405-8440(16)30751-4 |  | Dispersed | Poor | 7 | Consistent
NP-02891 | Himadri_M1 | Safety | Zinc Oxide (ZnO) | Zinc Oxide | Inorganic |  | Zinc oxide (ZnO) | Spherical | 10 | 10 |  | 22.5 |  | Uncoated |  |  |  | Equivalent ZnO concentrations matched to ZnO-MTCP |  |  |  | 37 | MCF-7 |  |  |  | ~15% (MCF-7); ~7.5% (MDA-MB-468) |  | Lower apoptosis and necrosis compared to ZnO-MTCP | Oxidative stress discussed qualitatively |  | 20 | High | TOXIC | High | 1 |  | https://www.sciencedirect.com/science/article/pii/S0928493117300796 |  | Dispersed |  | 1 | No_Viability_Data
NP-02892 | Himadri_M1 | Safety | Zinc Oxide (ZnO) | Zinc Oxide | Inorganic |  | Zinc oxide (ZnO) conjugated with meso-tetra(4-carboxyphenyl) porphyrin (MTCP) | Spherical | 10 | 10 |  | 22.5 |  | Cysteine-mediated MTCP conjugation (electrostatic/steric stabilization) |  | 3.7 | 3.7 | 3.7, 5.2, 7.4, 15.8, 22.2 % v/v |  | 24 |  | 37 | U-87 |  | 50 |  | 270.4 mg/L (U87) |  | High apoptosis (>80%) with minor necrosis | Oxidative stress implicated indirectly |  |  | Moderate | TOXIC | Medium | 3 |  | https://www.sciencedirect.com/science/article/pii/S0928493117300796 |  | Dispersed |  | 1 | Consistent
NP-02893 | Himadri_M1 | Safety | Zinc Oxide (ZnO) | Zinc Oxide | Inorganic |  | Zinc oxide (ZnO) | Spherical | 25 | 37.69 |  | 22.5 |  | Green synthesized using Prosopis farcta leaf extract |  | 1 | 1 | 1, 5, 10, 50, 100, 500 µg/mL |  | 72 |  | 37 | A549 |  |  | >1000 mg/L (U87 cells, 24 h) | 81.56 µM (A549); 770.31 µM (L-132) |  |  | Qualitatively discussed as oxidative stress-mediated toxicity |  |  | High | TOXIC | High | 3 |  | https://www.nanomedicine-rj.com/article_253901.html |  | Dispersed |  | 1 | No_Viability_Data
NP-02894 | Himadri_M1 | Safety | Zinc Oxide (ZnO) | Zinc Oxide | Inorganic |  | Zinc oxide (ZnO) doped with ~3 wt% silver (Ag | Spherical | 19 | 22.58 |  | 22.5 |  | Green synthesized using Prosopis farcta leaf extract; Ag lattice doping |  | 1 | 1 | 1, 5, 10, 50, 100, 500 µg/mL |  | 48 |  | 37 | Mammalian cells (mutagenicity model) |  |  | 270.4 mg/L (U87 cells, 24 h) |  |  |  | Implied via oxidative stress-mediated cytotoxicity |  |  | moderate | TOXIC | Medium | 3 |  | https://www.nanomedicine-rj.com/article_253901.html |  | Dispersed |  | 1 | No_Viability_Data
NP-02895 | Himadri_M1 | Safety | Zinc Oxide (ZnO) | Zinc Oxide | Inorganic |  | Zinc oxide (ZnO) |  | 20 |  |  | 22.5 |  | Uncoated ZnO nanoparticles |  | 1 | 1000 | 1–1000 µg/mL |  |  |  | 37 | SMMC-7721 |  |  | 81.56 µM (A549); 770.31 µM (L-132) | 27.01 µg/mL (no UV); 16.74 µg/mL (UV) |  | Significant LDH leakage and PI-positive staining indicating plasma membrane disruption | No significant ROS induction by ZnO up to 500 µg/mL after 72 h |  |  | High (UV-enhanced) | TOXIC | High | 2 |  | https://doi.org/10.1166/jnn.2010.2340 |  |  |  |  | No_Viability_Data
NP-02896 | Himadri_M1 | Safety | Zinc Oxide (ZnO) | Zinc Oxide | Inorganic |  | Zinc oxide (ZnO) |  | 14 | 0.5 |  | -25.3 |  | Uncoated ZnO nanoparticles; protein corona formation in serum-containing medium |  | 1 | 200 | 1–200 µg/mL (corresponding to 0.31–62.5 µg/cm²) |  | 24 |  | 37 | Jurkat, Hut-78, primary T |  | 70.56 |  | ~0.17–0.21 mM (cancer cells) |  |  | Significant concentration-dependent ROS increase (1.41-, 2.54-, 4.06-, 4.41-fold at 10, 20, 40, 80 µg/mL after 6 h) |  |  | Very High | TOXIC | High | 4 |  | https://academic.oup.com/mutage/article-abstract/31/4/481/1751667?redirectedFrom=PDF |  | Dispersed |  |  | Conflict_HighViability_TOXIC
NP-02897 | Himadri_M1 | Safety | Zinc Oxide (ZnO) | Zinc Oxide | Inorganic |  | Zinc oxide (ZnO) capped with phytochemicals from Sisymbrium irio extract | Spherical |  |  |  | 22.5 |  | Plant-mediated phytochemical capping (phenols, flavonoids, alkaloids from Sisymbrium irio) |  | 0.25 | 0.25 | 0.250, 0.500, 1.000, 2.000 mg/mL (applied to HepG2 and BHK cells) |  | 48 |  | 37 | A549 |  | 2 |  | 150 µg/mL | [5 empty] | Moderate | TOXIC | Medium | 2 |  | http://pubs.acs.org/doi/full/10.1021/acsomega.2c07621 |  |  |  | 1 | Consistent
NP-02898 | Himadri_M1 | Safety | Zinc Oxide (ZnO) | Zinc Oxide | Inorganic |  | Zinc oxide (ZnO) |  | 20 |  |  | 22.5 |  | Aminopolysiloxane-capped ZnO nanoparticles |  | 1.56 | 1.56 | 1.56, 3.12, 6.25, 12.5, 25, 50 µg/mL |  |  |  | 37 | MCF-7 |  |  | 27.01 µg/mL (without UV); 16.74 µg/mL (with UV) | 3.66 µg/mL (MCF-7); 2.91 µg/mL (LN-18) |  | UV-induced membrane destruction via ROS (lipid peroxidation) | Photogenerated ROS after UV irradiation |  |  | Very High | TOXIC | High | 2 |  | https://link.springer.com/article/10.1007/s11671-010-9603-4 |  |  |  |  | No_Viability_Data
NP-02899 | Himadri_M1 | Safety | Zinc Oxide (ZnO) | Zinc Oxide | Inorganic |  | Zinc oxide (ZnO) |  | 60 |  |  | 22.5 |  | Aminopolysiloxane-capped ZnO nanoparticles |  | 1.56 | 50 | 1.56–50 µg/mL |  | 24 | 5 | 37 | B16F10 |  |  | 36.60 µg/mL (without UV); 13.17 µg/mL (with UV) | 8.79 µg/mL (B16F10) |  | ROS-mediated membrane damage after UV exposure | ROS generation under UV irradiation |  |  | High | TOXIC | High | 3 |  | https://link.springer.com/article/10.1007/s11671-010-9603-4 |  |  |  |  | No_Viability_Data
NP-02900 | Himadri_M1 | Safety | Zinc Oxide (ZnO) | Zinc Oxide | Inorganic |  | Zinc oxide (ZnO) |  | 100 |  |  | 22.5 |  | Aminopolysiloxane-capped ZnO nanoparticles |  | 1.56 | 50 | 1.56–50 µg/mL |  |  |  | 37 | MCF-7 |  |  | 21.70 µg/mL (without UV); 8.58 µg/mL (with UV) | 3.66 µg/mL (MCF-7) |  | Severe ROS-mediated membrane destruction under UV | High ROS after UV exposure |  |  | very high | TOXIC | High | 2 |  | https://link.springer.com/article/10.1007/s11671-010-9603-4 |  |  |  |  | No_Viability_Data
NP-02901 | Himadri_M1 | Safety | Zinc Oxide (ZnO) | Zinc Oxide | Inorganic |  | Zinc oxide (ZnO) | Other | 8 |  |  | 22.5 |  | Uncoated ZnO nanoparticles synthesized in diethylene glycol; some experiments used FITC–SiO2 core–ZnO shell particles |  | 0.1 | 10 | 0.1–10 mM (typical effective cancer-cell-killing range: 0.2–0.5 mM) |  | 24 |  | 37 | Jurkat, Hut-78, Primary resting T |  | 52 | Primary resting T cells: ~5.9 mM; Hut-78 lymphoma cells: ~0.17 mM; Jurkat leukemia cells: ~0.21 mM | ~0.17 mM (Hut-78); ~0.21 mM (Jurkat); ~5.9 mM (primary T cells) |  | Dose-dependent plasma membrane disruption detected by propidium iodide uptake | Strong ROS induction; ~7-fold increase in primary T cells and ~14-fold increase in Hut-78 cells after ZnO NP exposure |  |  | Very High (cancer cells), Low (primary T cells at 0.2–0.5 mM) | TOXIC | High | 3 |  | https://iopscience.iop.org/article/10.1088/0957-4484/19/29/295103/meta |  |  |  | 0 | Consistent
NP-02902 | Himadri_M1 | Safety | Zinc Oxide (ZnO) | Zinc Oxide | Inorganic |  | Zinc oxide (ZnO) | Spherical | 45 |  |  | 22.5 | 3 | Uncoated ZnO nanoparticles (Sigma-Aldrich); no endotoxin contamination |  | 1 | 40 | 1–40 µg/cm² (corresponding to ~2–92 µg/mL) |  | 24 |  | 37 |  |  | 100 |  |  |  | Plasma membrane disruption with blebs and holes observed by SEM | Significant increase in H₂O₂/OH• and decrease in O₂⁻•; dose- and time-dependent | Zn²⁺ ions contribute to toxicity (qualitative evidence) |  | High | TOXIC | High | 3 |  | doi:10.1016/j.taap.2010.04.012 |  |  |  | 1 | Conflict_HighViability_TOXIC
NP-02903 | Himadri_M1 | Safety | Zinc Oxide (ZnO) | Zinc Oxide | Inorganic |  | Zinc oxide (ZnO) | Spherical | 90 |  |  | 22.5 |  | Uncoated commercial ZnO nanoparticles (purchased; ethanol-dispersed) |  | 10 | 10 | 10, 25, 50, 100, 200 µg/mL |  | 24 |  | 37 | Caco-2 |  | 72.01 |  |  | 0.431 mg/L (Caco-2 cells, 24 h) | Cell shrinkage, irregular morphology, apoptotic and necrotic cells observed by AO/EB staining | Significant ROS increase (2.28–2.47 fold at 10–100 µg/mL; reduced at 200 µg/mL due to extensive cell death) | Qualitative evidence of Zn2+ ion contribution to toxicity |  | low-moderate | Non-toxic | Medium | 3 |  | http://dx.doi.org/10.1016/j.mrfmmm.2014.08.001 |  |  |  | 1 | Consistent
NP-02904 | Himadri_M1 | Safety | Zinc Oxide (ZnO) | Zinc Oxide | Inorganic |  | Zinc oxide (ZnO) |  |  |  |  | 22.5 |  | Uncoated ZnO nanoparticles dispersed in PBS |  | 10 | 10 | 10 mM ZnO nanoparticles (spheroid treatment for one VDT ≈ 68 h) |  | 68 |  | 37 | Spheroid culture (8000-cell density) |  | 47.5 | [7 empty] | moderate | TOXIC | Medium | 2 |  | http://dx.doi.org/10.1016/j.radphyschem.2015.05.035 |  |  |  |  | Consistent
NP-02905 | Himadri_M1 | Safety | Zinc Oxide (ZnO) | Zinc Oxide | Inorganic |  | Zinc oxide (ZnO) coated with Betanin (phytochemical from beetroot) | Spherical | 100.8 | 100.8 | 0.286 | 22.5 |  | Betanin phytochemical coating confirmed by FTIR |  | 25 | 250 | 25–250 µg/mL |  | 48 | 12 | 37 | A549 |  | 62.79 | 150 µg/mL (A549 cells, 48 h) | 150 µg/mL (A549, 48 h) |  | Cell shrinkage, blebbing, detachment, and mitochondrial membrane depolarization observed | Increased lipid peroxidation (LPO); oxidative stress implied |  |  | moderate | TOXIC | Medium | 3 |  | https://doi.org/10.1016/j.bbrc.2024.151019 |  | Dispersed | Good | 1 | Consistent
NP-02906 | Himadri_M1 | Safety | Zinc Oxide (ZnO) | Zinc Oxide | Inorganic |  | Zinc oxide (ZnO); zincite crystal structure | Spherical | 4.82 |  |  | 22.5 |  | Uncoated ZnO nanoparticles synthesized via solution combustion method |  | 3.12 | 3.12 | 3.12, 6.5, 12.5, 25, 50, 100, 200 µg/mL |  |  | 6.3 | 37 | A549 |  |  | 3.66 µg/mL (MCF-7); 2.91 µg/mL (LN-18); 23.14 µg/mL (A-549); 94.33 µg/mL (SHSY-5Y) | 3.66 µg/mL (MCF-7); 2.91 µg/mL (LN-18); 23.14 µg/mL (A-549); 94.33 µg/mL (SHSY-5Y) |  | Lipid membrane damage discussed as part of ROS-mediated apoptosis/necrosis mechanism | ROS generation and oxidative stress described as central toxicity mechanism | ZnO dissolution into Zn2+ ions discussed as major toxicity contributor |  | Very high | TOXIC | High | 2 |  | https://doi.org/10.1016/j.molstruc.2024.137723 |  |  |  | 1 | No_Viability_Data
NP-02907 | Himadri_M1 | Safety | ZP5 | Zinc Oxide | Inorganic |  | Zinc oxide (ZnO), aminopolysiloxane-capped |  | 20 |  |  | 22.5 |  | Aminopolysiloxane-capped ZnO nanoparticles |  | 1.56 | 50 | 1.56–50 µg/mL (ZnO alone); 0–10 µg/mL (ZnO + daunorubicin) |  |  |  | 37 | K562, K562/A02 |  |  | K562: 13.44 µg/mL (ZP5), K562/A02: 9.11 µg/mL (ZP5), | 13.44 µg/mL (K562); 9.11 µg/mL (K562/A02) |  | Membrane destruction due to ROS-induced lipid peroxidation under UV irradiation | ROS generation under UV irradiation discussed qualitatively |  |  | High | TOXIC | High | 2 |  | doi:10.1016/j.jphotobiol.2008.07.009 |  |  |  |  | No_Viability_Data
NP-02908 | Himadri_M1 | Safety | ZP6 | Zinc Oxide | Inorganic |  | Zinc oxide (ZnO), aminopolysiloxane-capped |  | 60 |  |  | 22.5 |  | Aminopolysiloxane-capped ZnO nanoparticles |  | 1.56 | 50 | 1.56–50 µg/mL (ZnO alone); 0–10 µg/mL (ZnO + daunorubicin) |  |  |  | 37 | K562, K562/A02 |  |  | K562: 13.99 µg/mL (ZP6) K562/A02: 8.57 µg/mL (ZP6) | 13.99 µg/mL (K562); 8.57 µg/mL (K562/A02) |  | Membrane destruction due to ROS-induced lipid peroxidation under UV irradiation | ROS generation under UV irradiation discussed qualitatively |  |  | HIgh | TOXIC | High | 2 |  | doi:10.1016/j.jphotobiol.2008.07.009 |  |  |  |  | No_Viability_Data
NP-02909 | Himadri_M1 | Safety | ZP7 | Zinc Oxide | Inorganic |  | Zinc oxide (ZnO), aminopolysiloxane-capped |  | 100 |  |  | 22.5 |  | Aminopolysiloxane-capped ZnO nanoparticles |  | 1.56 | 50 | 1.56–50 µg/mL (ZnO alone); 0–10 µg/mL (ZnO + daunorubicin) |  |  |  | 37 | 13.99 µg/mL (K562); 8.57 µg/mL (K562/A02) |  |  | K562: 11.84 µg/mL (ZP7); K562/A02: 8.22 µg/mL (ZP7) | 11.84 µg/mL (K562); 8.22 µg/mL (K562/A02) |  | Membrane destruction due to ROS-induced lipid peroxidation under UV irradiation | ROS generation under UV irradiation discussed qualitatively |  |  | High | TOXIC | High | 2 |  | doi:10.1016/j.jphotobiol.2008.07.009 |  |  |  |  | No_Viability_Data
NP-02910 | Himadri_M1 | Safety | Zinc Oxide (ZnO) | Zinc Oxide | Inorganic |  | Zinc oxide (ZnO); commercial nanoparticles (Sigma-Aldrich), ~98% purity | Spherical | 45 | 196 |  | 22.5 |  | Uncoated ZnO nanoparticles |  | 3 | 10 | 3–10 µg/cm² (≈16–48 µg/mL depending on condition) |  | 24 | 5.5 | 37 |  |  | 75 |  |  |  | No significant membrane permeabilization at short exposure (2–6 h); mitochondrial membrane damage observed after 24 h | ROS generation at mitochondrial and nuclear level (qualitative, mechanistically demonstrated) | Progressive intracellular dissolution with Zn2+ release, increasing markedly after 2–4 h |  | moderate | TOXIC | Medium | 3 |  | http://dx.doi.org/10.1016/j.tiv.2016.06.005 |  | Dispersed |  | 1 | Conflict_HighViability_TOXIC
NP-02911 | Himadri_M1 | Safety | Zinc Oxide (ZnO) | Zinc Oxide | Inorganic |  | Zinc oxide (ZnO), commercial nanopowder (Sigma–Aldrich) | Other | 74 | 408 |  | 11.2 |  | Uncoated ZnO nanoparticles stabilized with bovine serum albumin (BSA) during dispersion |  | 0.1 | 5 | 0.02 and 0.2 µg/mL ZnO-NPs; paclitaxel 0.1–5 nM; cisplatin 0.03–3 µM |  |  | 7.4 | 37 | HLaC-78, Cal-27, PJ-41 |  | 20 | Photocatalytic ZnO-NPs (UVA-1 activated): 1.2 µg/mL (HLaC-78); 1.6 µg/mL (Cal-27); 1.5 µg/mL (PJ-41) | 1.2 µg/mL (HLaC-78); 1.6 µg/mL (Cal-27); 1.5 µg/mL (PJ-41) |  | Combined apoptosis and necrosis observed by Annexin-V/PI flow cytometry | ROS generation discussed as photocatalytic mechanism (qualitative) | Zn2+ ions detected only at 0.2 µg/mL exposure (2.1 µmol/L); none at 0.02 µg/mL |  | High | TOXIC | High | 3 |  | http://dx.doi.org/10.1016/j.jphotobiol.2012.05.014 |  | Dispersed |  | 0 | Consistent
NP-02912 | Himadri_M1 | Safety | Zinc Oxide (ZnO) | Zinc Oxide | Inorganic |  | Zinc oxide (ZnO) synthesized from zinc acetate using polyvinyl alcohol | Other | 10 |  |  | 22.5 |  | Uncoated ZnO nanoparticles synthesized via polymer-assisted pyrolysis |  | 0.001 | 0.07 | 0.001–0.07 mg/mL (SRB assay); mechanistic studies at 0.02 and 0.03 mg/mL |  |  |  | 37 | HeLa |  | 4 |  |  |  | Loss of cell–cell and cell–substrate adherence; cell rounding; lipid peroxidation of liposomal membrane | Dose-dependent increase in intracellular ROS (DCFH-DA assay) |  |  | moderate | TOXIC | Medium | 2 |  | http://dx.doi.org/10.1016/j.jphotobiol.2016.03.002 |  |  |  | 0 | Consistent
NP-02913 | Himadri_M1 | Safety | Zinc Oxide (ZnO) | Zinc Oxide | Inorganic |  | Zinc oxide (ZnO) capped with polyphenols from Anacardium occidentale leaf extract | Hexagonal | 33 | 33 |  | -53 |  | Plant polyphenol capping from Anacardium occidentale leaf extract |  | 10 | 100 | 10–100 µM |  | 24 |  | 37 | Panc-1, AsPC-1, Hu02 |  | 50 | 40 ± 5.6 µM (Panc-1); 30 ± 4.6 µM (AsPC-1); 80 ± 2.1 µM (Hu02) | 40 µM (Panc-1); 30 µM (AsPC-1); 80 µM (Hu02) | [5 empty] | Moderate | TOXIC | Medium | 4 |  | https://doi.org/10.1016/j.jphotobiol.2018.04.031 |  | Dispersed |  | 5 | Consistent
NP-02914 | Himadri_M1 | Safety | ZnO–Curcumin Nanocomposite (ZnCurNC) | Zinc Oxide | Inorganic |  | Zinc Oxide nanoparticles coated with chitosan and loaded with curcumin | Spherical | 50 | 161 |  | 20.4 |  | Chitosan-coated ZnO nanoparticles functionalized with curcumin |  | 1 | 100 | 1–100 µg/mL (ZnO NP and ZnCurNC, 24 h) | 40 mg/kg (ZnCurNC, 7 alternate doses, C57BL/6 mice) | 24 | 5 | 37 | B16F10 melanoma |  | 40 | 8.79 µg/mL (B16F10 melanoma cells, ZnCurNC, 24 h) | 8.79 µg/mL (B16F10, 24 h) |  | Apoptosis-mediated membrane phosphatidylserine externalization (Annexin V positive) | ≈46% ROS-positive cells in B16F10 (DCFDA assay) | pH-dependent dissolution; higher at acidic pH (5.0–6.0) |  | High | TOXIC | High | 4 |  | https://www.sciencedirect.com/science/article/pii/S1773224722006141 |  | Dispersed |  | 1 | Consistent | 40
NP-02915 | Himadri_M1 | Safety | Zinc Oxide (ZnO) | Zinc Oxide | Inorganic |  | Zinc oxide nanoparticles synthesized using Vigna mungo (black gram) seed husk aqueous extract | Spherical | 20 |  |  | 22.5 |  | Phytochemical capping by flavonoids, saponins and polyphenols from Vigna mungo seed husk extract |  | 1 | 5 | 1–5 µg/mL (Vm-ZnONPs, 24 h exposure) |  | 24 |  | 37 | MDA-MB-231 |  | 43.2 |  | 62.87 µg/mL (Brachionus plicatilis); 71.73 µg/mL (Parvocalanus crassirostris) | LC50 = 62.87 µg/mL (Brachionus plicatilis); 71.73 µg/mL (Parvocalanus crassirostris) | Apoptosis-associated nuclear condensation, chromatin fragmentation and apoptotic bodies observed |  |  |  | Moderate (MDA-MB-231); Moderate (zooplankton) | TOXIC | Medium | 3 |  | https://doi.org/10.1016/j.jddst.2022.104002 |  |  |  | 1 | Consistent
NP-02916 | Himadri_M1 | Safety | Zinc Oxide (ZnO) | Zinc Oxide | Inorganic |  | Zinc oxide (ZnO) | Nanorod |  |  |  | 22.5 | [16 empty] | Membrane damage discussed narratively as a mechanism (lipid peroxidation, membrane permeability increase)" | ROS generation repeatedly identified as a central toxicity mechanism | ZnO NP dissolution into Zn2+ ions discussed qualitatively; enhanced in acidic pH |  |  |  |  | 0 |  | https://doi.org/10.1016/j.matpr.2022.09.001 |  |  |  | 2 | No_Viability_Data
NP-02917 | Himadri_M1 | Safety | HG-ZnO NPs | Zinc Oxide | Inorganic |  | Zinc Oxide (ZnO), green synthesized using Holigarna grahamii leaf extract | Spherical | 9 | 129.5 |  | -26.7 |  | Phytochemical capping from Holigarna grahamii leaf extract (alkanes, ethers, disulfides, carboxyl, nitro groups identified by FTIR) |  | 6.25 | 200 | 6.25–200 µg/mL |  | 24 |  | 37 | A498 |  | 100 | A498 cells: 1.363 µg/mL (MTT), 7.417 µg/mL (XTT) | 1.363 µg/mL (A498, MTT); 7.417 µg/mL (A498, XTT) |  | Yes – apoptosis confirmed via Annexin V-FITC/PI staining and DAPI nuclear fragmentation | Indirectly indicated (oxidative stress-mediated cytotoxicity discussed) |  |  | High | TOXIC | High | 4 |  | https://doi.org/10.1016/j.mtcomm.2022.103338 |  | Dispersed |  | 1 | Conflict_HighViability_TOXIC
NP-02918 | Himadri_M1 | Safety | Zinc Oxide (ZnO) | Zinc Oxide | Inorganic |  | Zinc oxide (ZnO) synthesized using aqueous leaf extract of Artocarpus heterophyllus | Spherical | 12 |  |  | 22.5 |  | Biomolecule capping by phenolic compounds, proteins, amines and amides from Artocarpus heterophyllus leaf extract |  | 5 | 5 | 5, 10, 20, 30, 40, 50 µg/mL |  | 24 |  | 37 | HCT-116, Vero |  | 50 | 20 µg/mL (HCT-116 colon cancer cells, 24 h); 30 µg/mL (Vero normal cells, 24 h) | 20 µg/mL (HCT-116); 30 µg/mL (Vero) |  | Membrane blebbing and loss of adherence observed during apoptosis (AO/EB staining) | ROS-mediated mitochondrial membrane permeability alteration discussed qualitatively |  |  | High (HCT-116); Moderate (Vero) | TOXIC | High | 3 |  | https://doi.org/10.1016/j.scp.2019.100179 |  |  |  | 1 | Consistent
NP-02919 | Himadri_M1 | Safety | Zinc oxide flower-like nanostructures (ZnO nanoflowers) | Zinc Oxide | Inorganic |  | Zinc oxide (ZnO) synthesized via aqueous solution route from ZnCl2 under hydrothermal conditions | Nanorod | 250 | 0.9 |  | 26 |  | Uncoated ZnO nanostructures; protein corona formation in serum-containing medium | 3.18 | 0.1 | 0.1 | 0.1, 1.0, and 10.0 µg/mL (24 h exposure) |  | 24 |  | 37 | HeLa |  | 100 |  |  |  | Apoptosis- and necrosis-associated membrane damage observed by Annexin V/PI staining | Significant ROS generation in both HeLa and L929 cells; markedly higher in HeLa cells (~80%) than L929 (~25%) |  |  | High (HeLa); Low (L929) | TOXIC | High | 4 |  | 10.1021/acsami.6b11950 |  | Dispersed |  | 2 | Conflict_HighViability_TOXIC
NP-02920 | Himadri_M1 | Safety | Zinc Oxide (ZnO) | Zinc Oxide | Inorganic |  | Zinc oxide nanoparticles synthesized using aqueous extract of red macroalgae Kappaphycus alvarezii | 2D Sheet | 100 |  |  | 22.5 |  | Phyco-functionalization by algal phytochemicals (phenols, flavonoids, saponins) acting as reducing and capping agents |  | 5 | 5 | 5, 10, 20, 25, 50, 100 µg/mL |  | 48 | 11 | 37 | MCF-7 |  | 50 | 75 µg/mL (MCF-7 cells, 48 h) | 75 µg/mL (MCF-7, 48 h) |  | DNA and cell membrane damage inferred due to oxidative stress and apoptosis (MTT-based cytotoxicity and discussion) | ROS generation discussed as a key mechanism for cytotoxicity |  |  | Moderate (MCF-7); Low (3T3) | TOXIC | Medium | 3 |  | 10.56042/ijbb.v60i10.397 |  |  |  | 3 | Consistent
NP-02921 | Himadri_M1 | Safety | Zinc Oxide (ZnO) | Zinc Oxide | Inorganic |  | Zinc oxide (ZnO) synthesized via low-temperature aqueous solution route | Spherical | 20 | 37 | 0.234 | 22.5 |  | Uncoated ZnO NPs; aminated and FITC-labeled ZnO NPs used for uptake studies |  | 0.1 | 0.1 | 0.1, 1, 10, 100 mg/mL (RAW 264.7 cells, 24 h) | 1, 10, 100 mg/kg body weight (g.i. and i.p. administration, mice) | 24 |  | 37 | RAW264.7 |  | 100 |  | LC50> 100 mg/kg | LD50 > 100 mg/kg body weight (mice) |  | Slight, dose-dependent increase in intracellular ROS at higher concentrations | pH-dependent dissolution into Zn2+ ions discussed qualitatively |  | Low | Non-toxic | High | 3 |  | 10.1039/c3tb20251h |  | Dispersed | Good | 1 | Consistent | 100
NP-02922 | Himadri_M1 | Safety | Zinc Oxide (ZnO) | Zinc Oxide | Inorganic |  | Zinc oxide (ZnO) synthesized via low-temperature soft chemical solution process using zinc acetate and sodium hydroxide | Spherical | 20 |  |  | 22.5 |  | Uncoated ZnO nanoparticles (no surface functionalization reported) |  | 0.45 | 2000 | 0.45–2000 µg/mL (viability assays); 7.8–62.5 µg/mL (clonogenic and genotoxicity studies) |  | 24 |  | 37 | T98G, KB, HEK |  | 50 | 16.8 ± 2.2 µg/mL (T98G, 24 h); 38.4 µg/mL (KB, 24 h); 52.9 µg/mL (HEK, 24 h) | 16.8 µg/mL (T98G); 38.4 µg/mL (KB); 52.9 µg/mL (HEK) |  | Plasma membrane disruption associated with apoptosis; chromatin condensation and nuclear fragmentation observed | Not directly quantified; oxidative stress discussed as a contributing mechanism |  |  | moderate-high | TOXIC | High | 3 |  | doi:10.1166/jbn.2013.1652 |  |  |  | 1 | Consistent
NP-02923 | Himadri_M1 | Safety | Zinc Oxide (ZnO) | Zinc Oxide | Inorganic |  | Commercial zinc oxide (ZnO) nanopowder; compared with conventional ZnO powder | Other | 8 | 161 |  | -54 | 24 | Uncoated ZnO; no surface functionalization reported |  | 1 | 100 | 1–100 µg/cm² (viability assays); 1–5 µg/cm² (gene expression studies) |  |  |  | 37 | [6 empty] | Loss of membrane integrity inferred from cytotoxicity and ultrastructural alterations | Oxidative stress not prominent at transcriptional level; selective stress genes (e.g., HMOX1) induced | Soluble Zn released: ~19 ppm Zn in media from 1 mg/mL ZnO after overnight incubation |  | High | TOXIC | High | 3 |  | doi:10.1039/c1mt00061f. |  | Dispersed |  | 0 | No_Viability_Data
NP-02924 | Himadri_M1 | Safety | Zinc Oxide (ZnO) | Zinc Oxide | Inorganic |  | Zinc oxide nanoparticles synthesized using aqueous root extract of Rubia tinctorum | Spherical | 40 | 10 |  | 22.5 |  | Phytochemical capping by bioactive compounds present in Rubia tinctorum extract |  | 30 | 30 | 30, 40, 50 µg/mL (apoptosis and gene expression studies) |  | 24 |  | 37 | MCF-7 |  | 50 | ≈40 µg/mL (MCF-7 cells, 24 h) | ≈40 µg/mL (MCF-7, 24 h) |  | Apoptosis-associated membrane and nuclear damage evidenced by AO/PI and Hoechst staining | Indirectly confirmed by catalase gene up-regulation (≈30-fold at 50 µg/mL) |  |  | Moderate | TOXIC | Medium | 3 |  | DOI: 10.22038/nmj.2021.08.07 |  | Dispersed |  | 1 | Consistent
NP-02925 | Himadri_M1 | Safety | Zinc Oxide (ZnO) | Zinc Oxide | Inorganic |  | Zinc oxide (ZnO) | Spherical | 70 | 115.27 |  | 22.5 | 5 |  |  | 0.1 | 0.1 | 0.1% (w/v) solution |  | 4 |  |  |  |  | 62.43 | [6 empty] | 62.43 | Moderate | TOXIC | Medium | 3 |  | http://onlinelibrary.wiley.com/doi/full/10.1002/cre2.844 |  | Dispersed |  | 1 | Consistent
NP-02926 | Himadri_M1 | Safety | Zinc Oxide (ZnO) | Zinc Oxide | Inorganic |  | Zinc oxide (ZnO) |  |  |  |  | 22.5 |  |  |  | 1 | 1 | 1% (w/v) solutions | [6 empty] | 50.81 | [6 empty] | 50.81 | Moderate | TOXIC | Medium | 1 |  | http://onlinelibrary.wiley.com/doi/full/10.1002/cre2.844 |  |  |  |  | Consistent
NP-02927 | Himadri_M1 | Safety | Zinc Oxide (ZnO) | Zinc Oxide | Inorganic |  | ZnO doped with Cu2+ (0.5 wt%) | Spherical | 18 |  | 0.21 | -20.11 |  | No surface functionalization reported |  | 0 | 0 | 0, 1, 10, 17.5, 25, 50, 100, 200 μg/ml | 5 mg/kg and 50 mg/kg (intraperitoneal) | 24 |  |  | G-292, MRC-5 |  | 80 | G-292: 77.7 μM (24 h), 39.89 μM (72 h); MRC-5: 54.5 μM (24 h), 34.43 μM (72 h) | 77.7 μM (G-292, 24 h); 39.89 μM (G-292, 72 h); 54.5 μM (MRC-5, 24 h); 34.43 μM (MRC-5, 72 h) |  | Significant LDH leakage observed at higher concentrations | Narratively reported as increased due to Cu doping |  |  | moderate-high | TOXIC | High | 4 |  | https://link.springer.com/article/10.1186/s12885-024-13398-w |  |  | Good | 1 | Conflict_HighViability_TOXIC | 50
NP-02928 | Himadri_M1 | Safety | Zinc Oxide (ZnO) | Zinc Oxide | Inorganic |  | ZnO | Spherical | 15 |  | 0.19 | -18.82 |  | No surface functionalization reported |  | 0 | 0 | 0, 1, 10, 17.5, 25, 50, 100, 200 μg/ml | 5 mg/kg and 50 mg/kg (intraperitoneal) | 24 |  |  | G-292, MRC-5 |  | 80 | G-292: 147.96 μM (24 h), 87.68 μM (72 h); MRC-5: 129.71 μM (24 h), 78.59 μM (72 h) | 147.96 μM (G-292, 24 h); 87.68 μM (72 h) |  | Dose-dependent LDH leakage observed |  |  |  | Moderate | TOXIC | Medium | 4 |  | https://link.springer.com/article/10.1186/s12885-024-13398-w |  |  | Good | 1 | Conflict_HighViability_TOXIC | 50
NP-02929 | Himadri_M1 | Safety | Bulk Zinc Oxide | Zinc Oxide | Inorganic |  | ZnO (bulk) |  |  |  | 0.13 | 22.5 |  |  |  | 0 | 200 | 0–200 μg/ml | 5 mg/kg and 50 mg/kg | 24 |  |  | G-292, MRC-5 |  | 80 | G-292: 179.98 μM (24 h), 113.49 μM (72 h); MRC-5: 169.04 μM (24 h), 99.98 μM (72 h) | 179.98 μM (G-292, 24 h); 113.49 μM (72 h) |  | Lowest LDH leakage among tested materials |  |  |  | low-moderate | Non-toxic | Medium | 2 |  | https://link.springer.com/article/10.1186/s12885-024-13398-w |  |  | Good |  | Consistent | 50
NP-02930 | Himadri_M1 | Safety | Cerium Oxide (CeO2) | Zinc Oxide | Inorganic |  | Zinc oxide–cerium oxide (ZnO/CeO2) nanocomposite synthesized via MOF-mediated combustion | Spherical | 31.9 | 168.9 | 0.6 | -24.8 |  |  |  | 0.015 | 0.5 | 0.015–0.5 µg/mL |  | 4 | [9 empty] | Narratively associated with enhanced anticancer activity |  |  | Moderate | TOXIC | Medium | 4 |  | https://www.mdpi.com/2079-4983/13/3/139 |  | Dispersed | Poor | 1 | No_Viability_Data
NP-02931 | Himadri_M1 | Safety | Zinc Oxide (ZnO) | Zinc Oxide | Inorganic |  | ZnO |  |  |  |  | 22.5 |  |  |  | 0.015 | 0.5 | 0.015–0.5 µg/mL | [11 empty] | Narratively linked to cancer cell death |  |  | Moderate | TOXIC | Medium | 1 |  | https://www.mdpi.com/2079-4983/13/3/139 |  |  |  |  | No_Viability_Data
NP-02932 | Himadri_M1 | Safety | Cerium Oxide (CeO2) | Cerium Oxide | Inorganic |  | CeO2 |  | 26.6 |  |  | 28 |  |  |  | 0.015 | 0.5 | 0.015–0.5 µg/mL | [6 empty] | 2 | [7 empty] | low | Non-toxic | High | 2 |  | https://www.mdpi.com/2079-4983/13/3/139 |  |  |  |  | Conflict_LowViability_Safe
NP-02933 | Himadri_M1 | Safety | Silica (SiO2) | Zinc Oxide | Inorganic |  | Mesoporous silica nanoparticles containing zinc oxide and gold ions (Si, Zn, Au, O) | Spherical | 245.5 | 245.5 | 0.198 | -12.3 |  |  |  | 200 | 200 | Up to 200 µM |  | 5 | [9 empty] | Minimal; comparable to DMSO control |  |  | low | Non-toxic | High | 4 |  | https://www.tandfonline.com/doi/full/10.2147/IJN.S439392 |  | Dispersed | Good | 1 | No_Viability_Data
NP-02934 | Himadri_M1 | Safety | Silica (SiO2) | Zinc Oxide | Inorganic |  | Mesoporous silica nanoparticles containing ZnO, Au ions, and oleuropein (20% w/w) | Spherical | 240.5 | 240.5 | 0.216 | -12 |  | Oleuropein loading (20% w/w) |  | 200 | 200 | Up to 200 µM (contains 40 µM oleuropein) |  | 72 |  |  |  |  | 60 |  |  |  | Necrosis and late-phase apoptosis observed | Strong intracellular ROS accumulation |  |  | Moderate | TOXIC | Medium | 4 |  | https://www.tandfonline.com/doi/full/10.2147/IJN.S439392 |  | Dispersed | Good | 1 | Consistent
NP-02935 | Himadri_M1 | Safety | Zinc Oxide (ZnO) | Zinc Oxide | Inorganic |  | ZnO doped with Fe (0%, 1%, 2%, 4%, 6%, 8%, and 10% Fe) | Other |  | 1 |  | 22.5 |  | None; bare nanoparticles |  | 25 | 30 | 25–30 µg/mL | 125 µg per animal (peritumoral injection) | [9 empty] | Dose-dependent membrane permeabilization observed | Mitochondrial ROS increased, maximal at ~2% Fe doping | Fe-doping reduced Zn2+ dissolution rate in a concentration-dependent manner |  | Moderate | TOXIC | Medium | 1 |  | https://advanced.onlinelibrary.wiley.com/doi/abs/10.1002/adhm.201601379 |  | Dispersed |  | 0 | No_Viability_Data
NP-02936 | Himadri_M1 | Safety | Zinc Oxide (ZnO) | Zinc Oxide | Inorganic |  | ZnO | Other |  | 1 |  | 22.5 |  |  |  | 10 | 10 | ≥10 µg/mL | 125 µg per animal | [9 empty] | Severe membrane damage observed | High mitochondrial ROS | Rapid Zn2+ release |  | High | TOXIC | High | 1 |  | https://advanced.onlinelibrary.wiley.com/doi/abs/10.1002/adhm.201601379 |  | Dispersed |  | 0 | No_Viability_Data
NP-02937 | Himadri_M1 | Safety | Zinc Oxide (ZnO) | Zinc Oxide | Inorganic |  | ZnO nanoparticles conjugated with methotrexate (MTX) via EDC coupling | Spherical | 25.407 | 62.5 |  | -20.6 |  | Methotrexate conjugation via amide linkage |  | 100 | 800 | 100–800 ng/mL |  |  |  |  | A549 |  | 86.07 | 327 ng/mL (A549 cells) | 327 ng/mL (A549) |  | 86.07% ± 2.37% (100 ng/mL) to 15.69% ± 1.69% (800 ng/mL) | Dose-dependent ROS increase (13.38% ± 2.96% to 82.62% ± 4.12%) |  |  | High | TOXIC | High | 3 |  | https://www.frontiersin.org/journals/pharmacology/articles/10.3389/fphar.2023.1194578/full |  | Dispersed |  | 1 | Conflict_HighViability_TOXIC
NP-02938 | Himadri_M1 | Safety | Zinc Oxide (ZnO) | Zinc Oxide | Inorganic |  | ZnO | Spherical | 17.2 | 53.28 |  | -21.4 |  |  |  | 10 | 100 | 10–100 µg/mL |  |  |  |  | A549 |  | 81.48 | 65.30 µg/mL (A549 cells) | 65.30 µg/mL (A549) |  | Membrane blebbing and lysis observed | Significant ROS at 10–80 µg/mL |  |  | High | TOXIC | High | 3 |  | https://www.frontiersin.org/journals/pharmacology/articles/10.3389/fphar.2023.1194578/full |  | Dispersed |  | 1 | Conflict_HighViability_TOXIC
NP-02939 | Himadri_M1 | Safety | Zinc Oxide (ZnO) | Zinc Oxide | Inorganic |  | ZnO (commercially available, >99% purity) | Spherical | 10 | 1.11 | 0.19 | 35.24 |  |  |  | 0.5 | 100 | 0.5–100 µg/mL |  |  | 7.4 |  | Multidrug-resistant cancer | [5 empty] | Membrane permeabilization associated with ROS generation | Strong, dose-dependent intracellular ROS induction | pH-dependent dissolution (rapid at pH 5.0) |  | Moderate-high | TOXIC | High | 3 |  | https://pubs.acs.org/doi/abs/10.1021/acsami.7b11219 |  | Dispersed | Good | 1 | No_Viability_Data
NP-02940 | Himadri_M1 | Safety | Zinc Oxide (ZnO) | Zinc Oxide | Inorganic |  | ZnO nanoparticles with surface-loaded doxorubicin | Spherical | 10 | 0.98 | 0.19 | 20.98 |  | Doxorubicin loaded on ZnO NP surface |  | 0.5 | 100 | ZnO/Dox at 0.5–100 µg/mL ZnO with corresponding Dox (e.g., 20/4 µg/mL) |  |  |  |  | 3D cancer spheroids |  | 3 |  |  |  | Associated with ROS generation and caspase activation | Strong intracellular ROS, similar to bare ZnO | Rapid drug release at pH 5.0; slow release at pH 7.4 |  | High | TOXIC | High | 3 |  | https://pubs.acs.org/doi/abs/10.1021/acsami.7b11219 |  | Dispersed | Good | 1 | Consistent
NP-02941 | Himadri_M1 | Safety | Quantum Dot | Zinc Oxide | Inorganic |  | ZnO quantum dots functionalized with APTES and loaded with tangeretin | Spherical | 4 |  |  | 22.5 |  | Amine-functionalized ZnO QDs (APTES) with hydrogen bonding to tangeretin |  | 10 | 10 | 10 μM, 20 μM, 30 μM mL−1 |  | 48 | 5 |  | H358, HK-2 |  | 20 |  |  |  | Increased surface roughness, pore formation, and membrane disruption observed by AFM |  |  |  | Moderate–High (H358); Low (HK-2) | TOXIC | Medium | 3 |  | https://www.sciencedirect.com/science/article/pii/S0928493117335014 |  |  |  | 1 | Consistent
NP-02942 | Himadri_M1 | Safety | Vanillin-crosslinked chitosan/ZnO nanocomposites | Zinc Oxide | Inorganic |  | Chitosan crosslinked with vanillin containing ZnO nanoparticles (CV5, CV10, CV15 formulations) | Spherical | 25 |  |  | 22.5 |  | Vanillin–chitosan Schiff base crosslinking |  | 100 | 100 | Up to 100 µg mL−1 |  |  | 5.4 |  | MCF-7 |  |  | 37.02 ± 2.3 µg mL−1 (HePG-2, CV); 42.31 ± 2.7 µg mL−1 (HCT-116, CV); 34.54 ± 2.6 µg mL−1 (MCF-7, CV) | 37.02 µg/mL (HePG-2); 42.31 µg/mL (HCT-116); 34.54 µg/mL (MCF-7) |  |  | ZnO-mediated ROS suggested for antibacterial and cytotoxic activity |  |  | Moderate | TOXIC | Medium | 2 |  | https://pubs.rsc.org/en/content/articlehtml/2022/ra/d2ra02717h |  |  |  | 1 | No_Viability_Data
NP-02943 | Himadri_M1 | Safety | 5-Fluorouracil-loaded vanillin-crosslinked chitosan/ZnO nanocomposites | Zinc Oxide | Inorganic |  | 5-FU encapsulated in vanillin-crosslinked chitosan/ZnO nanocomposites | Porous | 25 |  |  | 22.5 |  | 5-FU physically encapsulated; hydrogen bonding interactions |  | 100 | 100 | Up to 100 µg mL−1 |  | 156 | 5 |  | WI-38, WISH |  | 5 | 28.02 ± 2.5 µg mL−1 (WI-38); 31.65 ± 2.7 µg mL−1 (WISH) for 5-FU/CV10 | 28.02 µg/mL (WI-38); 31.65 µg/mL (WISH) |  |  |  | Sustained release up to 156 h |  | Moderate | TOXIC | Medium | 3 |  | https://pubs.rsc.org/en/content/articlehtml/2022/ra/d2ra02717h |  |  |  | 4 | Consistent
NP-02944 | Himadri_M1 | Safety | Zinc Oxide (ZnO) | Zinc Oxide | Inorganic |  | ZnO synthesized by green method using Padina pavonica extract | Spherical | 35 |  |  | 22.5 |  | Biogenic capping from Padina pavonica extract | 1.69 | 0.03 | 100 | 0.03–100 µg/ml |  |  |  |  | T-47D, DU-145, HSF |  | 27.32 | 18.12 µg/ml (T-47D); 13.3 µg/ml (DU-145); 12.85 µg/ml (HSF) | 18.12 µg/mL (T-47D); 13.3 µg/mL (DU-145); 12.85 µg/mL (HSF) |  |  | ROS-mediated cytotoxicity discussed |  |  | High | TOXIC | High | 2 |  | https://www.nature.com/articles/s41598-025-16270-4 |  |  |  | 1 | Consistent
NP-02945 | Himadri_M1 | Safety | Quantum Dot | Zinc Oxide | Inorganic |  | ZnO quantum dots synthesized by chemical precipitation method | Spherical | 7.6 |  |  | 22.5 |  |  | 1.42 | 0.03 | 100 | 0.03–100 µg/ml |  |  |  |  | T-47D, DU-145, HSF |  | 37.37 | 42.59 µg/ml (T-47D); 17.05 µg/ml (DU-145); 32.16 µg/ml (HSF) | 42.59 µg/mL (T-47D); 17.05 µg/mL (DU-145); 32.16 µg/mL (HSF) |  |  | ROS generation discussed as cytotoxic mechanism |  |  | Moderate-high | TOXIC | High | 2 |  | https://www.nature.com/articles/s41598-025-16270-4 |  |  |  | 1 | Consistent
NP-02946 | Himadri_M1 | Safety | Titanium Dioxide (TiO2) | Zinc Oxide | Inorganic |  | Titanium dioxide core coated with mesoporous zinc oxide shell | Hexagonal | 190 |  |  | 22.5 | 31.59 |  |  | 0 | 140 | 0–140 µg/mL |  |  | 5.5 |  | Caco-2 |  | 50 | 10.43 µg/mL (Caco-2 cells) | 10.43 µg/mL (Caco-2) |  |  | ZnO-induced preferential cytotoxicity discussed |  |  | Moderate-high | TOXIC | High | 2 |  | https://link.springer.com/article/10.1007/S10853-017-1673-6 |  |  |  | 5 | Consistent
NP-02947 | Himadri_M1 | Safety | Titanium Dioxide (TiO2) | Zinc Oxide | Inorganic |  | Titanium dioxide core, mesoporous zinc oxide shell, graphene oxide nanosheets | Hexagonal | 190 |  |  | -15.8 | 31.59 | Graphene oxide nanosheets (carboxyl groups) |  | 0 | 140 | 0–140 µg/mL |  |  |  |  | Caco-2 |  | 50 | 40.33 µg/mL (Caco-2 cells) | 40.33 µg/mL (Caco-2) |  |  | GO reduced ZnO-associated toxicity |  |  | Moderate | TOXIC | Medium | 3 |  | https://link.springer.com/article/10.1007/S10853-017-1673-6 |  |  |  | 5 | Consistent
NP-02948 | Himadri_M1 | Safety | Titanium Dioxide (TiO2) | Zinc Oxide | Inorganic |  | Curcumin loaded into TiO2@ZnO–GO mesoporous nanocomposites | Hexagonal | 190 |  |  | -15.8 | 31.59 | Curcumin adsorption via π–π stacking and hydrogen bonding |  | 0 | 140 | 0–140 µg/mL |  |  | 7.4 |  | Caco-2 |  | 50 | 89.46 µg/mL (Caco-2 cells) | 89.46 µg/mL |  |  | Synergistic effect of released curcumin and ZnO discussed | Sustained release up to ~6 days |  | Moderate | TOXIC | Medium | 3 |  | https://link.springer.com/article/10.1007/S10853-017-1673-6 |  |  |  | 5 | Consistent
NP-02949 | Himadri_M1 | Safety | Zinc Oxide (ZnO) | Zinc Oxide | Inorganic |  | ZnO derived from Zn-HKUST-1 MOF via calcination | Porous | 31 |  |  | 22.5 | 137 |  | 3.47 | 500 | 500 | 500 µg/mL |  |  |  |  | MCF-7 |  | 45 |  |  |  | DNA damage via ROS formation discussed | ROS generation discussed as cytotoxic mechanism | Zn2+ dissolution discussed qualitatively |  | moderate | TOXIC | Medium | 2 |  | https://link.springer.com/article/10.1007/s10934-022-01322-1 |  |  |  | 4 | Consistent
NP-02950 | Himadri_M1 | Safety | Zinc Oxide (ZnO) | Zinc Oxide | Inorganic |  | Mesoporous ZnO nanoparticles coated with polyethylene glycol (PEG) | Other | 30 |  |  | 22.5 | 137 | PEGylation via hydrogen bonding | 3.47 | 500 | 500 | 500 µg/mL |  |  |  |  | MCF-7 |  | 55 |  |  |  |  | Reduced ROS compared to m-ZnO | Reduced compared to bare ZnO |  | low-moderate | Non-toxic | Medium | 2 |  | https://link.springer.com/article/10.1007/s10934-022-01322-1 |  |  |  | 0 | Consistent
NP-02951 | Himadri_M1 | Safety | Doxorubicin-loaded PEGylated mesoporous Zinc Oxide nanocomposite | Zinc Oxide | Inorganic |  | Mesoporous ZnO nanoparticles coated with PEG and loaded with doxorubicin | Other | 30 |  |  | 22.5 | 137 | PEG coating; DOX adsorption via hydrogen bonding | 3.47 | 500 | 500 | 500 µg/mL (≈445 µg/mL DOX equivalent) |  |  | 5.4 |  | MCF-7 |  | 29 |  |  |  | ROS-mediated DNA damage | ZnO-mediated ROS discussed |  |  | High | TOXIC | High | 2 |  | https://link.springer.com/article/10.1007/s10934-022-01322-1 |  |  |  | 0 | Consistent
NP-02952 | Himadri_M1 | Safety | Zinc Oxide (ZnO) | Zinc Oxide | Inorganic |  | ZnO nanoparticles (commercially available) | Spherical | 4.4 |  |  | 22.5 |  |  |  | 0 | 200 | 0–200 µg/ml (Zn2+ equivalent) |  | 24 | 5 |  | MCF-7 |  |  | 54.5 µg/ml (CAL51); 43.5 µg/ml (CALDOX); 118.9 µg/ml (MCF-7); 47.7 µg/ml (MCF-7TX) as Zn2+ equivalents | 54.5 µg/mL (CAL51); 43.5 µg/mL (CALDOX); 118.9 µg/mL (MCF-7); 47.7 µg/mL (MCF-7TX) |  | ZnONPs interacted with plasma membrane and dissolved intracellularly | ROS-mediated toxicity | Complete dissolution at pH 5 within 24 h |  | Moderate-high | TOXIC | High | 2 |  | https://pubs.rsc.org/en/content/articlelanding/2019/nr/c9nr01277j/unauth |  |  |  | 1 | No_Viability_Data
NP-02953 | Himadri_M1 | Safety | MSN-ZnO-AuNS | Zinc Oxide | Inorganic |  | Gold nanostar core coated with mesoporous silica encapsulating ZnO nanoparticles | Porous | 56.2 |  |  | -17 | 48.6 | Mesoporous silica encapsulation |  | 0 | 200 | 0–200 µg/ml (Zn2+ equivalent) |  | 24 |  |  | MCF-7 |  | 20 | 12.4 µg/ml (CAL51); 15.2 µg/ml (CALDOX); 30.8 µg/ml (MCF-7); 28.6 µg/ml (MCF-7TX) as Zn2+ equivalents | 12.4 µg/mL (CAL51); 15.2 µg/mL (CALDOX); 30.8 µg/mL (MCF-7); 28.6 µg/mL (MCF-7TX) |  | ZnO aggregates detected at plasma membrane | ROS-mediated apoptosis | 80% Zn2+ released at pH 5 within 6 h; complete by 24 h |  | High | TOXIC | High | 4 |  | https://pubs.rsc.org/en/content/articlelanding/2019/nr/c9nr01277j/unauth |  |  |  | 4 | Consistent
NP-02954 | Himadri_M1 | Safety | FZD7-targeted MSN-ZnO-AuNS | Zinc Oxide | Inorganic |  | MSN-ZnO-AuNS conjugated with anti-Frizzled-7 antibody via disulfide linker | Porous | 76.5 |  |  | 34.2 | 48.6 | Anti-FZD7 antibody (disulfide S-S linker) |  | 0 | 200 | 0–200 µg/ml (Zn2+ equivalent) |  |  |  |  | MCF-7 |  | 7 | 12.2 µg/ml (CAL51); 24.6 µg/ml (CALDOX); 27.1 µg/ml (MCF-7); 7.5 µg/ml (MCF-7TX) as Zn2+ equivalents | 12.2 µg/mL (CAL51); 24.6 µg/mL (CALDOX); 27.1 µg/mL (MCF-7); 7.5 µg/mL (MCF-7TX) |  | Enhanced intracellular Zn2+ release following endocytosis | ROS-mediated apoptosis | Triggered by intracellular glutathione |  | High | TOXIC | High | 3 |  | https://pubs.rsc.org/en/content/articlelanding/2019/nr/c9nr01277j/unauth |  |  |  | 4 | Consistent
NP-02955 | Himadri_M1 | Safety | Porous Zinc Oxide Nanorods | Zinc Oxide | Inorganic |  | ZnO nanorods synthesized from zinc acetate dihydrate | Nanorod | 30 |  |  | 0.036 | 305.14 |  |  | 100 | 300 | 100–300 µg/mL | 100–300 mg/mL (oral); 300 mg/mL (intravenous) |  | 5 |  | AH927 |  | 67 |  |  |  | ROS-mediated hepatocytic alterations observed in vivo | ROS-mediated toxicity | Partial dissolution at acidic pH discussed |  | Moderate | TOXIC | Medium | 3 |  | https://www.academia.edu/36930245/Porous_ZnO_nanorod_for_targeted_delivery_of_doxorubicin_in_vitro_and_in_vivo_response_for_therapeutic_applications |  |  |  | 2 | Consistent
NP-02956 | Himadri_M1 | Safety | Folic acid conjugated porous Zinc Oxide nanorods (ZnO-FA) | Zinc Oxide | Inorganic |  | ZnO nanorods functionalized with 3-aminophosphonic acid and folic acid | Nanorod | 30 |  |  | 0.131 | 305.14 | Folic acid conjugation via amide bonding |  | 100 | 300 | 100–300 µg/mL | 100–300 mg/mL (oral and IV) |  | 5 |  | MDA-MB-231 |  | 83 |  |  |  |  | Reduced ROS compared to ZnO | Reduced compared to bare ZnO |  | Moderate | TOXIC | Medium | 3 |  | https://www.academia.edu/36930245/Porous_ZnO_nanorod_for_targeted_delivery_of_doxorubicin_in_vitro_and_in_vivo_response_for_therapeutic_applications |  |  |  | 2 | Conflict_HighViability_TOXIC
NP-02957 | Himadri_M1 | Safety | Doxorubicin-loaded folate targeted porous ZnO nanorods | Zinc Oxide | Inorganic |  | ZnO-FA nanorods loaded with doxorubicin | Nanorod | 30 |  |  | 22.5 | 305.14 | Folic acid targeting; DOX adsorption |  | 10 | 10 | Up to 10 µg/mL (DOX equivalent) | 300 mg/mL (IV) |  | 5 |  | MDA-MB-231 |  | 18 | Lower than free DOX (exact value not reported) |  |  | Apoptotic nuclear fragmentation observed | Synergistic ROS + DOX effect | Partial dissolution at pH 5 |  | High | TOXIC | High | 2 |  | https://www.academia.edu/36930245/Porous_ZnO_nanorod_for_targeted_delivery_of_doxorubicin_in_vitro_and_in_vivo_response_for_therapeutic_applications |  |  |  | 2 | Consistent
NP-02958 | Himadri_M1 | Safety | Zinc Oxide (ZnO) | Zinc Oxide | Inorganic |  | Pure ZnO nanoparticles synthesized using Hedera colchica extract | Spherical | 25 |  |  | 22.5 |  | Plant-extract-derived surface capping (Hedera colchica phytochemicals) | 3.14 | 6.25 | 1000 | 6.25–1000 µg/ml |  |  | 3 |  | NALM-6 |  |  | 50 µg/ml (NALM-6 cells) | 50 µg/mL (NALM-6) |  | DNA damage and membrane disruption attributed to ROS generation | ROS-mediated oxidative stress |  |  | Moderate-high | TOXIC | High | 2 |  | https://link.springer.com/article/10.1007/s13399-023-04562-6 |  |  |  | 1 | No_Viability_Data
NP-02959 | Himadri_M1 | Safety | Zinc Oxide (ZnO) | Zinc Oxide | Inorganic |  | ZnO nanoparticles doped with Ag using Hedera colchica extract | Spherical | 30 | 60 |  | -19.6 | 23.6 | Plant-extract phytochemicals with Ag surface decoration | 3.06 | 6.25 | 1000 | 6.25–1000 µg/ml |  |  |  |  | NALM-6 |  |  | 25 µg/ml (NALM-6 cells) | 25 µg/mL (NALM-6) |  | ROS-mediated membrane breakage and DNA fragmentation | Enhanced ROS generation compared to pure ZnO | Ag⁺ ion release discussed qualitatively |  | high | TOXIC | High | 3 |  | https://link.springer.com/article/10.1007/s13399-023-04562-6 |  | Dispersed |  | 1 | No_Viability_Data
NP-02960 | Himadri_M1 | Safety | Silica (SiO2) | Silica | Inorganic |  | Amorphous mesoporous silica (MCM-41) | Hexagonal |  |  |  | -25 | 781 |  |  | 10 | 250 | 10–250 µg/mL |  | 24 |  |  | A375 |  | 87.8 | [7 empty] | Low | Non-toxic | High | 2 |  | https://www.mdpi.com/1999-4923/12/9/838 |  |  |  | 5 | Consistent
NP-02961 | Himadri_M1 | Safety | Silica (SiO2) | Zinc Oxide | Inorganic |  | Mesoporous silica decorated with ~12 wt% ZnO nanoparticles | Porous |  |  |  | 22.5 | 620 | ZnO nanoparticle decoration |  | 10 | 250 | 10–250 µg/mL |  | 24 |  |  | A375 |  | 88 |  |  |  |  | Synergistic ZnO antibacterial contribution |  |  | Low | Non-toxic | High | 2 |  | https://www.mdpi.com/1999-4923/12/9/838 |  |  |  | 4 | Consistent
NP-02962 | Himadri_M1 | Safety | Black chokeberry extract-loaded MCM-41 | Silica | Inorganic |  | Polyphenolic Aronia melanocarpa extract encapsulated in MCM-41 silica | Porous |  |  |  | -25 | 89 | Polyphenol adsorption within mesopores |  | 10 | 250 | 10–250 µg/mL |  | 72 |  |  | A375 |  | 40.7 |  |  |  | Antiproliferative and antimigratory effects observed |  |  |  | Low | Non-toxic | High | 2 |  | https://www.mdpi.com/1999-4923/12/9/838 |  |  |  | 4 | Consistent
NP-02963 | Himadri_M1 | Safety | Black chokeberry extract-loaded ZnO-MCM-41 | Zinc Oxide | Inorganic |  | Polyphenolic Aronia extract embedded in ZnO-modified MCM-41 silica | Porous |  |  |  | 22.5 | 17 | Polyphenols + ZnO nanoparticle synergy |  | 10 | 250 | 10–250 µg/mL |  | 72 |  |  | A375 |  | 29.9 |  |  |  | Strong antiproliferative and antimigratory effects | Synergistic antibacterial mechanism |  |  | Low | Non-toxic | High | 2 |  | https://www.mdpi.com/1999-4923/12/9/838 |  |  |  | 4 | Conflict_LowViability_Safe
NP-02964 | Himadri_M1 | Safety | Zinc Oxide (ZnO) | Zinc Oxide | Inorganic |  | ZnO nanoparticles synthesized using Dendropanax morbifera plant extract | Spherical | 11.52 | 65 | 0.5 | 22.5 |  | Plant-extract-mediated surface capping (polyphenols) |  | 0 | 25 | 0–25 µg/mL |  |  |  |  | A549 |  | 3 |  |  |  | Mitochondrial and DNA damage due to Zn2+ ion release | Induced ROS generation in A549 cells | Zn2+ ion release in acidic environment discussed qualitatively |  | Moderate | TOXIC | Medium | 2 |  | https://www.mdpi.com/1996-1944/13/14/3197 |  | Dispersed | Acceptable | 1 | Consistent
NP-02965 | Himadri_M1 | Safety | Zinc Oxide (ZnO) | Zinc Oxide | Inorganic |  | Dendropanax morbifera–mediated ZnO nanoparticles loaded with indole-3-carbinol in oil-in-water nanoemulsion | Other | 16.07 | 239.6 | 0.13 | 12 |  | Plant extract capping; indole-3-carbinol encapsulation; Tween 80 surfactant |  | 0 | 25 | 0–25 µg/mL |  |  |  |  | A549 |  | 20 |  |  |  | Severe membrane disruption and apoptotic morphology | Significantly higher ROS generation than DM-ZnO NPs and free I3C | Slow degradation with Zn2+ exposure in acidic tumor environment |  | High | TOXIC | High | 3 |  | https://www.mdpi.com/1996-1944/13/14/3197 |  | Dispersed | Good | 0 | Consistent
NP-02966 | Himadri_M1 | Safety | Zinc Oxide (ZnO) | Zinc Oxide | Inorganic |  | Zinc oxide nanoparticles doped with Fe(II) at 0–10 wt% | Spherical | 30 |  |  | 22.5 |  | Fe(II) lattice doping |  | 30 | 30 | 30 µg/mL | [10 empty] | Membrane damage observed and quantified via high-content imaging | Mitochondrial ROS induction quantified | Fe-doping reduced ZnO dissolution rate |  | Moderate | TOXIC | Medium | 2 |  | https://pubs.rsc.org/en/content/articlelanding/2018/nr/c8nr05220d/unauth |  |  |  | 1 | No_Viability_Data
NP-02967 | Himadri_M1 | Safety | ZnO/SBA-16_PEI | Zinc Oxide | Inorganic |  | ZnO nanoparticles immobilized in mesoporous silica hosts (SBA-15, SBA-16, KIT-6, MSU-X) using hyperbranched polymers (PEI or Trilon-P) | Porous | 1 |  |  | 22.5 | 442 | ZnO immobilization via hyperbranched polyethyleneimine (PEI) or carboxy-methylated PEI (Trilon-P) |  | 50 | 500 | 50–500 µg/mL (total nanocomposite mass) |  |  |  |  | mammalian |  | 90 |  |  |  |  | ROS-mediated antibacterial mechanism | Zn2+ release discussed qualitatively |  | Low | Non-toxic | High | 2 |  | https://www.mdpi.com/2079-4991/15/22/1697 |  |  |  | 4 | Consistent
NP-02968 | Himadri_M1 | Safety | ZnO/SBA-15_PEI | Zinc Oxide | Inorganic |  | ZnO nanoparticles immobilized in mesoporous silica hosts (SBA-15, SBA-16, KIT-6, MSU-X) using hyperbranched polymers (PEI or Trilon-P) | Porous | 1 |  |  | 22.5 | 511 | ZnO immobilization via hyperbranched polyethyleneimine (PEI) or carboxy-methylated PEI (Trilon-P) |  | 50 | 500 | 50–500 µg/mL (total nanocomposite mass) |  |  |  |  | Mammalian |  | 90 |  |  |  |  | ROS-mediated antibacterial mechanism | Zn2+ release discussed qualitatively |  | Low | Non-toxic | High | 2 |  | https://www.mdpi.com/2079-4991/15/22/1697 |  |  |  | 4 | Consistent
NP-02969 | Himadri_M1 | Safety | ZnO/MSU-X_TrP | Zinc Oxide | Inorganic |  | ZnO nanoparticles immobilized in mesoporous silica hosts (SBA-15, SBA-16, KIT-6, MSU-X) using hyperbranched polymers (PEI or Trilon-P) | Porous | 1 |  |  | 22.5 | 769 | ZnO immobilization via hyperbranched polyethyleneimine (PEI) or carboxy-methylated PEI (Trilon-P) |  | 50 | 500 | 50–500 µg/mL (total nanocomposite mass) |  |  |  |  | Mammalian |  | 90 |  |  |  |  | ROS-mediated antibacterial mechanism | Zn2+ release discussed qualitatively |  | Low | Non-toxic | High | 2 |  | https://www.mdpi.com/2079-4991/15/22/1697 |  |  |  | 4 | Consistent
NP-02970 | Himadri_M1 | Safety | PMO/ZnO | Zinc Oxide | Inorganic |  | Periodic mesoporous organosilica (PMO) with in situ green-synthesized ZnO nanoparticles using rice bran extract | Spherical | 100 |  |  | 22.5 | 1087.7 | Rice bran extract–mediated ZnO nanoparticles embedded in PMO matrix |  | 1 | 1 | 1, 10, 100 µg/mL |  |  | 5.6 | 37 | HT-29 |  | 60 | [7 empty] | Moderate | TOXIC | Medium | 2 |  | https://assets-eu.researchsquare.com/files/rs-3175849/v1/892b1252-9ee0-4fa9-896d-a1abde7dd980.pdf |  |  |  | 1 | Consistent
NP-02971 | Himadri_M1 | Safety | PZ1 | Zinc Oxide | Inorganic |  | Periodic mesoporous organosilica (PMO) with in situ green-synthesized ZnO nanoparticles using rice bran extract | Spherical | 100 |  |  | 22.5 | 975.1 | Rice bran extract–mediated ZnO nanoparticles embedded in PMO matrix |  | 1 | 1 | 1, 10, 100 µg/mL |  |  | 5.6 | 37 | HT-29 |  | 60 | [7 empty] | Moderate | TOXIC | Medium | 2 |  | https://assets-eu.researchsquare.com/files/rs-3175849/v1/892b1252-9ee0-4fa9-896d-a1abde7dd980.pdf |  |  |  | 1 | Consistent
NP-02972 | Himadri_M1 | Safety | PZ2 | Zinc Oxide | Inorganic |  | Periodic mesoporous organosilica (PMO) with in situ green-synthesized ZnO nanoparticles using rice bran extract | Spherical | 100 |  |  | 22.5 | 498.2 | Rice bran extract–mediated ZnO nanoparticles embedded in PMO matrix |  | 1 | 1 | 1, 10, 100 µg/mL |  |  | 5.6 | 37 | HT-29 |  | 60 | [7 empty] | Moderate | TOXIC | Medium | 2 |  | https://assets-eu.researchsquare.com/files/rs-3175849/v1/892b1252-9ee0-4fa9-896d-a1abde7dd980.pdf |  |  |  | 1 | Consistent
NP-02973 | Himadri_M1 | Safety | G@PZ1 | Zinc Oxide | Inorganic |  | PMO/ZnO nanocomposites loaded with gemcitabine anticancer drug | Spherical | 100 |  |  | 22.5 | 824.18 | Gemcitabine physically adsorbed within PMO/ZnO mesopores |  | 1 | 1 | 1, 10, 100 µg/mL |  |  | 5.6 | 37 | HT-29 |  | 60 | [7 empty] | Moderate-high | TOXIC | High | 2 |  | https://assets-eu.researchsquare.com/files/rs-3175849/v1/892b1252-9ee0-4fa9-896d-a1abde7dd980.pdf |  |  |  | 1 | Consistent
NP-02974 | Himadri_M1 | Safety | G@PZ2 | Zinc Oxide | Inorganic |  | PMO/ZnO nanocomposites loaded with gemcitabine anticancer drug | Spherical | 100 |  |  | 22.5 | 302.2 | Gemcitabine physically adsorbed within PMO/ZnO mesopores |  | 1 | 1 | 1, 10, 100 µg/mL |  |  | 5.6 | 37 | HT-29 |  | 60 | [7 empty] | moderate-high | TOXIC | High | 2 |  | https://assets-eu.researchsquare.com/files/rs-3175849/v1/892b1252-9ee0-4fa9-896d-a1abde7dd980.pdf |  |  |  | 1 | Consistent
NP-02975 | Himadri_M1 | Safety | Zinc Oxide (ZnO) | Zinc Oxide | Inorganic |  | Pure ZnO nanoparticles synthesized by solution-polymerization using PVA | 2D Sheet | 18 | 661 |  | -37.4 | 10.12 | PVA-stabilized ZnO surface | 3.2 | 5 | 250 | 5–250 µg/mL |  |  |  |  | HepG2 |  | 80.77 | HEPG-2: 87.15 µg/mL; RAW 264.7: 2.05 µg/mL; CACO-2: 102.30 µg/mL; U87: 51.95 µg/mL | 87.15 µg/mL (HEPG-2); 2.05 µg/mL (RAW 264.7); 102.30 µg/mL (CACO-2); 51.95 µg/mL (U87) |  |  | ROS-mediated mechanisms |  |  | High | TOXIC | High | 3 |  | https://link.springer.com/article/10.1186/s12951-024-02957-9 |  | Dispersed |  | 3 | Conflict_HighViability_TOXIC
NP-02976 | Himadri_M1 | Safety | Zinc Oxide (ZnO) | Zinc Oxide | Inorganic |  | ZnO doped with 10 at% Er³⁺ | Other | 17 | 884 |  | -7.9 | 26.85 | Er³⁺ lattice doping | 3.22 | 5 | 250 | 5–250 µg/mL |  |  |  |  | HepG2 |  |  | HEPG-2: 114.57 µg/mL; RAW 264.7: 95.40 µg/mL; CACO-2: 190.64 µg/mL; U87: 82.43 µg/mL | 114.57 µg/mL (HEPG-2); 95.40 µg/mL (RAW 264.7); 190.64 µg/mL (CACO-2); 82.43 µg/mL (U87) |  |  | Reduced ROS-related cytotoxicity compared to ZnO |  |  | Moderate | TOXIC | Medium | 3 |  | https://link.springer.com/article/10.1186/s12951-024-02957-9 |  | Dispersed |  | 0 | No_Viability_Data
NP-02977 | Himadri_M1 | Safety | Zinc Oxide (ZnO) | Zinc Oxide | Inorganic |  | ZnO doped with 5 at% Er³⁺ and 5 at% Yb³⁺ | 2D Sheet | 12 |  |  | -17.4 | 34.29 | Er³⁺ and Yb³⁺ lattice doping | 3.24 | 5 | 250 | 5–250 µg/mL |  |  |  |  | HepG2 |  |  | HEPG-2: 119.17 µg/mL; RAW 264.7: 94.55 µg/mL; CACO-2: 160.68 µg/mL; U87: 78.66 µg/mL | 119.17 µg/mL (HEPG-2); 94.55 µg/mL (RAW 264.7); 160.68 µg/mL (CACO-2); 78.66 µg/mL (U87) |  |  | Lower ROS-mediated toxicity than undoped ZnO |  |  | Moderate | TOXIC | Medium | 3 |  | https://link.springer.com/article/10.1186/s12951-024-02957-9 |  | Aggregated |  | 3 | No_Viability_Data
NP-02978 | Himadri_M1 | Safety | Zinc Oxide (ZnO) | Zinc Oxide | Inorganic |  | ZnO doped with 10 at% Yb³⁺ | 2D Sheet | 13 |  |  | -5.2 | 35.2 | Yb³⁺ lattice doping | 3.23 | 5 | 250 | 5–250 µg/mL |  |  |  |  | HepG2 |  |  | HEPG-2: 138.75 µg/mL; RAW 264.7: 92.87 µg/mL; CACO-2: 263.05 µg/mL; U87: 41.76 µg/mL | 138.75 µg/mL (HEPG-2); 92.87 µg/mL (RAW 264.7); 263.05 µg/mL (CACO-2); 41.76 µg/mL (U87) |  |  | Reduced ROS generation |  |  | low-moderate | Non-toxic | Medium | 3 |  | https://link.springer.com/article/10.1186/s12951-024-02957-9 |  | Aggregated |  | 3 | No_Viability_Data
NP-02979 | Himadri_M1 | Safety | Zinc Oxide (ZnO) | Zinc Oxide | Inorganic |  | Zinc oxide nanoparticles biosynthesized using Syzygium aromaticum (clove) bud extract | Other | 19.52 | 249.8 | 0.487 | -3.38 | 30.039 | Capping by clove phytochemicals (eugenol, eugenol acetate, phenolics, flavonoids) |  | 0.01 | 100 | 0.01–100 µg/mL (HNO-97); 0.05–500 µg/mL (RAW 264.7) |  |  |  | 37 | RAW264.7 |  | 34 | 73.35 µg/mL (HNO-97 cells); 382.85 µg/mL (RAW 264.7 cells) | 73.35 µg/mL (HNO-97); 382.85 µg/mL (RAW 264.7) |  | Bacterial membrane disruption observed via ROS-mediated mechanisms | ROS generation implicated in antibacterial and anticancer mechanisms |  |  | moderate-high | TOXIC | High | 3 |  | https://www.tandfonline.com/doi/full/10.2147/IJN.S507214 |  | Dispersed | Acceptable | 0 | Consistent
NP-02980 | Himadri_M1 | Safety | Zinc Oxide (ZnO) | Zinc Oxide | Inorganic |  | Zinc oxide (ZnO) | Spherical | 44 | 198 |  | -22.17 |  | Unmodified ZnO surface (commercially sourced) |  | 1 | 1 | 1, 2, 5, 10, 20, 50, 100 µg/mL | [6 empty] | 30 |  |  |  | Significant membrane damage and necrosis indicated by LDH release and trypan blue uptake | Oxidative stress and mitochondrial damage implicated via proteomic analysis |  |  | High | TOXIC | High | 3 |  | https://link.springer.com/article/10.1186/s12951-021-00779-7 |  | Dispersed |  | 1 | Consistent
NP-02981 | Himadri_M1 | Safety | Zinc Oxide (ZnO) | Zinc Oxide | Inorganic |  | Zinc oxide (ZnO) | Hexagonal | 15.5 | 28 |  | 19.7 |  | Uncoated, commercially sourced ZnO nanoparticles |  | 200 | 200 | Up to 200 µg/mL (MTT assay); additional tests up to 500 µg/mL |  | 24 |  | 37 |  |  | 50 | 40 µg/mL (absence of serum); 100 µg/mL (presence of 10% FBS) | 40 µg/mL (−serum); 100 µg/mL (+10% FBS) |  | Significant membrane damage observed via LDH release and propidium iodide uptake | Dose-dependent ROS generation observed in cell-free and cellular assays | 12.3% (−serum); 17.7% (+serum) after 24 h at 37 °C |  | High | TOXIC | High | 4 |  | http://pubs.acs.org/doi/full/10.1021/nn2021056 |  | Dispersed |  | 5 | Consistent
NP-02982 | Himadri_M1 | Safety | Zinc Oxide (ZnO) | Zinc Oxide | Inorganic |  | Zinc oxide (ZnO) |  |  |  |  | 22.5 | [17 empty] | Narratively discussed as a key toxicity mechanism | [5 empty] | 0 |  | http://mdpi.com/2624-845X/4/3/12 |  |  |  |  | No_Viability_Data
NP-02983 | Himadri_M1 | Safety | Zinc Oxide (ZnO) | Zinc Oxide | Inorganic |  | Zinc oxide (ZnO) | Spherical | 25 | 142.5 |  | 26.86 |  | Amine-functionalized ZnO surface (APTES-modified) |  | 16.3 | 130.8 | 16.3–130.8 µg/mL |  |  |  |  | A549 |  |  | 155.14 µg/mL (A549 cells, calculated) | 155.14 µg/mL (A549) |  | Apoptotic membrane blebbing observed morphologically | ROS generation observed in A549 cells | Acidic pH-dependent ZnO dissolution |  | Moderate | TOXIC | Medium | 3 |  | https://www.sciencedirect.com/science/article/pii/S2214750022001007 |  | Dispersed |  | 1 | No_Viability_Data
NP-02984 | Himadri_M1 | Safety | Zinc Oxide (ZnO) | Zinc Oxide | Inorganic |  | ZnO nanoparticles conjugated with phenylboronic acid | Spherical | 25 | 285.1 |  | -1.53 |  | Phenylboronic acid (PBA) conjugation |  | 16.3 | 130.8 | 16.3–130.8 µg/mL |  |  |  |  | A549 |  |  | 223.42 µg/mL (A549 cells, calculated) | 223.42 µg/mL (A549) |  | Apoptotic morphological changes | Moderate ROS generation | pH-sensitive ZnO dissolution |  | Moderate | TOXIC | Medium | 3 |  | https://www.sciencedirect.com/science/article/pii/S2214750022001007 |  | Dispersed |  | 1 | No_Viability_Data
NP-02985 | Himadri_M1 | Safety | Zinc Oxide (ZnO) | Zinc Oxide | Inorganic |  | ZnO-PBA nanoparticles loaded with chrysin | Spherical | 25 | 415.1 | 0.674 | -17.36 |  | PBA targeting + chrysin loading |  | 16.3 | 130.8 | 16.3–130.8 µg/mL |  |  | 5 |  | A549 |  | 45 | 223.42 µg/mL (A549 cells; chrysin-equivalent) | 223.42 µg/mL |  | Membrane blebbing and apoptotic morphology observed | Strong ROS upregulation | ZnO dissolution at acidic pH with chrysin release |  | High | TOXIC | High | 3 |  | https://www.sciencedirect.com/science/article/pii/S2214750022001007 |  | Dispersed | Poor | 1 | Consistent
NP-02986 | Himadri_M1 | Safety | Zinc Oxide (ZnO) | Zinc Oxide | Inorganic |  | Zinc oxide nanoparticles synthesized using Areca catechu leaves extract via solution combustion synthesis" | Spherical | 29 |  |  | 22.5 |  | Plant-extract-mediated surface capping by phytochemicals from Areca catechu leaves | 3.37 | 20 | 100 | 20–100 µg/mL (anticancer assay); 50–250 µg/mL (antidiabetic assay) |  |  |  |  | MCF-7 |  | 50 | 52.64 µg/mL (MCF-7 cells) | 52.64 µg/mL (MCF-7) |  | Apoptosis and necrosis indicated via ROS-mediated mechanism (schematic evidence) | ROS generation implicated as primary anticancer mechanism |  |  | moderate-high | TOXIC | High | 2 |  | https://link.springer.com/article/10.1007/s10904-020-01575-w |  |  |  | 1 | Consistent
NP-02987 | Himadri_M1 | Safety | Zinc Oxide (ZnO) | Zinc Oxide | Inorganic |  | Zinc oxide (ZnO) | Spherical | 40 |  |  | -14.4 |  | Unmodified ZnO surface |  | 0.001 | 100 | Corresponding to doxorubicin concentrations of 0.001–100 µg/mL |  |  | 5 |  | MCF-7R, MCF-7S | [7 empty] | Rapid dissolution at acidic pH (pH 5.0) |  | Low | Non-toxic | High | 3 |  | https://pubs.acs.org/doi/abs/10.1021/acs.molpharmaceut.6b00311 |  |  |  | 1 | No_Viability_Data
NP-02988 | Himadri_M1 | Safety | Zinc Oxide (ZnO) | Zinc Oxide | Inorganic |  | Zinc oxide nanoparticles loaded with doxorubicin via electrostatic interactions | Spherical | 40 |  |  | -7.6 |  | Non-covalent electrostatic loading of doxorubicin |  | 0.001 | 100 | 0.001–100 µg/mL (doxorubicin equivalent) |  |  | 6 |  | MCF-7R, MCF-7S |  | 50 | 0.5 µg/mL (MCF-7R cells, doxorubicin equivalent) | 0.5 µg/mL (MCF-7R, DOX eq.) |  |  |  | Instant degradation at pH 5.0 |  | High | TOXIC | High | 3 |  | https://pubs.acs.org/doi/abs/10.1021/acs.molpharmaceut.6b00311 |  |  |  | 1 | Consistent
NP-02989 | Himadri_M1 | Safety | Zinc Oxide (ZnO) | Zinc Oxide | Inorganic |  | Zinc oxide nanoparticles synthesized using Garcinia cambogia leaf extract and incorporated into chitosan biopolymer | Spherical | 70.6 |  |  | 22.5 |  | Plant-extract-mediated ZnO surface capped by phytochemicals and electrostatically coupled with chitosan | 2.81 | 25 | 100 | 25–100 µg/mL (MCF-7 cytotoxicity assays) |  | 24 |  |  | MCF-7 |  | 75 |  |  | 25 µg/mL (median lethal dose for freshwater crustaceans M. brachiate and M. micrura) | Bacterial cell wall disruption and apoptotic membrane changes in MCF-7 cells reported narratively | Not directly quantified; apoptosis and toxicity discussed mechanistically |  |  | High | TOXIC | High | 3 |  | https://link.springer.com/article/10.1007/s10876-021-02032-5 |  |  |  | 1 | Conflict_HighViability_TOXIC
NP-02990 | Himadri_M1 | Safety | Zinc Oxide (ZnO) | Zinc Oxide | Inorganic |  | Zinc oxide nanoparticles synthesized via solution combustion technique using Ricinus communis seed extract as fuel | Spherical | 20 |  |  | 22.5 |  | Biofunctionalization by phytochemicals from Ricinus communis seed extract |  | 0.625 | 20 | 0.625–20 µg/mL |  |  |  |  | MDA-MB-231 |  | 45.9 | 7.103 µg/mL (MDA-MB-231 breast cancer cells) | 7.103 µg/mL (MDA-MB-231) |  | Zn²⁺ release–mediated membrane damage and apoptosis | ROS generation discussed but not quantified | Zn²⁺ ion release discussed qualitatively |  | High | TOXIC | High | 2 |  | https://www.sciencedirect.com/science/article/pii/S0928493118307367 |  |  |  | 1 | Consistent
NP-02991 | Himadri_M1 | Safety | Zinc Oxide (ZnO) | Zinc Oxide | Inorganic |  | Zinc oxide nanoparticles functionalized with 3-carboxybenzeneboronic acid (PBA) and loaded with quercetin | Other | 30 | 400.3 | 0.55 | 10.2 |  | APTES amine functionalization followed by PBA conjugation and quercetin loading |  | 5 | 50 | 5–50 µg/mL (PBA-ZnO-Q) | 33 mg/kg body weight (PBA-ZnO-Q, intravenous) |  | 5 |  | MCF-7 |  | 50 |  | 26.97 µg/mL (MCF-7) |  | Membrane blebbing and apoptotic body formation | Significant dose-dependent ROS increase (DCFDA FACS) | pH-dependent dissolution discussed qualitatively |  | High | TOXIC | High | 3 |  | https://www.sciencedirect.com/science/article/pii/S0928493118330844 |  | Dispersed | Poor | 0 | Consistent | 33
NP-02992 | Himadri_M1 | Safety | Zinc Oxide (ZnO) | Zinc Oxide | Inorganic |  | Zinc oxide nanoparticles surface-modified with sulfate groups and 1,10-Phenanthroline; synthesized by sol–gel (ZSGS-Phen) and precipitation (ZPS-Phen) methods | Spherical | 20 | 354 | 0.297 | -12.4 | 5 | Surface sulfatation followed by wet impregnation of 1,10-Phenanthroline |  | 10 | 10 | 10, 20, and 30 µg/mL | [6 empty] | 17 |  |  |  | Apoptosis-induced membrane changes observed by Annexin V-FITC assay | ROS-mediated intrinsic apoptosis |  |  | High | TOXIC | High | 3 |  | https://link.springer.com/article/10.1007/s10971-022-05922-w |  | Dispersed | Good | 1 | Consistent
NP-02993 | Himadri_M1 | Safety | Zinc Oxide (ZnO) | Zinc Oxide | Inorganic |  | Zinc oxide (ZnO) |  |  |  |  | 22.5 | [16 empty] | Membrane disruption and oxidative damage | ROS generation identified as central mechanism of toxicity | Zn²⁺ ion dissolution implicated as major toxicity mechanism |  |  |  |  | 0 |  | https://www.tandfonline.com/doi/abs/10.1080/10408444.2020.1726282 |  |  |  |  | No_Viability_Data
NP-02994 | Himadri_M1 | Safety | Zinc Oxide (ZnO) | Zinc Oxide | Inorganic |  | Zinc oxide nanoparticles synthesized using Elaeagnus angustifolia L. leaf extract as reducing and stabilizing agent | Spherical | 26 | 205.9 | 0.132 | 13.8 |  | Phytochemical capping by flavonoids, phenolics, sugars and vitamins from Elaeagnus angustifolia leaf extract |  | 9.375 | 1200 | 9.375–1200 µg/mL |  |  |  |  | HepG2 |  | 10 | 21.7 µg/mL (HepG2); 29.8 µg/mL (HUH-7) | 21.7 µg/mL (HepG2); 29.8 µg/mL (HUH-7) |  | Hemolysis observed at high concentrations; membrane perforation discussed for microbes | ROS-mediated toxicity discussed mechanistically |  |  | High | TOXIC | High | 3 |  | https://www.nature.com/articles/s41598-021-99839-z |  | Dispersed | Good | 1 | Consistent
NP-02995 | Himadri_M1 | Safety | Zinc oxide–propolis nanocomposite (ZnO–P NCs) | Zinc Oxide | Inorganic |  | Zinc oxide nanoparticles combined with nano propolis via green synthesis using aqueous propolis extract | Spherical | 12 |  |  | -27 |  | Propolis-derived polyphenols and proteins acting as reducing and stabilizing agents | 3 | 100 | 100 | Up to 100 µg/mL (MTT assay range) |  |  |  |  | MCF-7 |  | 20 | 18.17 ± 1.4 µg/mL (MCF-7); 23.77 ± 1.9 µg/mL (HeLa) | 18.17 µg/mL (MCF-7); 23.77 µg/mL (HeLa) |  |  | ROS involvement discussed as part of synergistic antioxidant and anticancer mechanisms |  |  | High | TOXIC | High | 3 |  | https://www.mdpi.com/2504-477X/7/11/480 |  | Aggregated |  | 1 | Consistent
NP-02996 | Himadri_M1 | Safety | Zinc Oxide (ZnO) | Zinc Oxide | Inorganic |  | Zinc oxide nanoparticles synthesized using aqueous Monsonia burkeana plant extract as reducing and capping agent | Spherical | 5 |  |  | 22.5 |  | Phytochemical capping by polyphenols, flavonoids and tannins from Monsonia burkeana extract (confirmed by FTIR) |  | 62.5 | 62.5 | 62.5, 125, 250, 500 µg/mL (A549 cells) |  | 48 |  |  | A549 |  | 40 |  |  |  | Apoptotic morphological changes including cell shrinkage and apoptotic body formation observed in A549 cells | ROS generation discussed as antibacterial and anticancer mechanism | Zn²⁺ release discussed qualitatively as contributing to antibacterial activity |  | High | TOXIC | High | 3 |  | https://www.academia.edu/39603342/Biogenic_synthesis_of_ZnO_nanoparticles_using_Monsonia_burkeana_for_use_in_photocatalytic_antibacterial_and_anticancer_applications |  |  |  | 1 | Consistent
NP-02997 | Himadri_M1 | Safety | Zinc Oxide (ZnO) | Zinc Oxide | Inorganic |  | Zinc oxide nanoparticles surface-modified with PMMA-AA copolymer and loaded with curcumin | Spherical | 42 |  |  | 22.5 |  | Citrate-capped ZnO followed by PMMA-AA copolymer encapsulation and curcumin loading |  | 0.0001 | 1 | 0.0001–1 µg/mL |  |  | 7.2 |  | AGS |  | 100 | ≈0.01 µg/mL (Cur/PMMA-AA/ZnO NPs, AGS cells) | ≈0.01 µg/mL (AGS) |  | Mitochondrial dysfunction, ROS generation, DNA damage leading to apoptosis | ROS generation discussed as part of cytotoxic mechanism | ZnO dissolution at pH < 6 discussed qualitatively |  | High | TOXIC | High | 2 |  | https://www.sciencedirect.com/science/article/pii/S0928493117320751 |  |  |  | 1 | Conflict_HighViability_TOXIC
NP-02998 | Himadri_M1 | Safety | Zinc Oxide (ZnO) | Zinc Oxide | Inorganic |  | Zinc oxide nanoparticles loaded with doxorubicin (DOX), folic acid (FA), or both (ZnONPs, ZnONPs/DOX, ZnONPs/FA, ZnONPs/DOX/FA) | Spherical | 20 |  |  | 22.5 |  | Surface loading of doxorubicin and folic acid onto ZnO nanoparticles |  | 10 | 10 | 10, 50 and 100 µg/mL | 0.5 mg/mouse (ZnONPs); 0.7 mg/mouse (ZnONPs/DOX); 0.5 mg/mouse (ZnONPs/FA); 0.8 mg/mouse (ZnONPs/DOX/FA), intraperitoneal | 72 |  |  | EAC |  | 50 | 10.8 µg/mL (ZnONPs); 20.6 µg/mL (ZnONPs/DOX); 8.3 µg/mL (ZnONPs/FA); 38.8 µg/mL (ZnONPs/DOX/FA) against EAC cells | 10.8 µg/mL (ZnONPs); 20.6 µg/mL (ZnONPs/DOX); 8.3 µg/mL (ZnONPs/FA); 38.8 µg/mL (ZnONPs/DOX/FA) | 256 mg/kg (ZnONPs); 326 mg/kg (ZnONPs/DOX); 232 mg/kg (ZnONPs/FA); 412 mg/kg (ZnONPs/DOX/FA) | Apoptosis and necrosis induced in EAC tumor cells | ROS-mediated cytotoxicity discussed mechanistically |  |  | High | TOXIC | High | 3 |  | https://link.springer.com/article/10.1186/s12885-023-11714-4 |  |  |  | 1 | Consistent
NP-02999 | Himadri_M1 | Safety | Zinc Oxide (ZnO) | Zinc Oxide | Inorganic |  | Zinc oxide nanoparticles with different morphologies (spheres, nanoflowers, nanorods, nanosheets) loaded with 5-fluorouracil | Spherical | 27 | 396 | 0.132 | 15.5 |  | Physical adsorption of 5-fluorouracil onto ZnO nanoparticle surface via hydrogen bonding and electrostatic interaction |  | 0 | 0 | 0, 5, 12.5, 25 and 50 µg/mL |  |  | 2 |  |  |  | 73.3 | 16.2 µg/mL (ZnO300); 19.6 µg/mL (ZnO500); Not determined (ZnO600); 15.8 µg/mL (nanoflowers); 20.2 µg/mL (nanorods); 23.7 µg/mL (nanosheets) | 15.8–23.7 µg/mL (morphology dependent) |  | Cell membrane disruption attributed to electrostatic interaction and ZnO-induced cytotoxicity | ROS-mediated membrane damage discussed qualitatively |  |  | High | TOXIC | High | 3 |  | https://link.springer.com/article/10.1007/s11696-021-01625-8 |  | Dispersed | Good | 1 | Conflict_HighViability_TOXIC
NP-03000 | Himadri_M1 | Safety | Zinc Oxide (ZnO) | Zinc Oxide | Inorganic |  | Zinc oxide (ZnO) |  |  |  |  | 22.5 | [16 empty] | Increased membrane permeability, triple membrane disorganization, and membrane disruption reported across multiple studies | ROS generation identified as a major toxicity mechanism | Zn²⁺ ion dissolution identified as a key contributor to toxicity |  |  |  |  | 0 |  | http://mdpi.com/1996-1944/5/12/2850 |  |  |  |  | No_Viability_Data
NP-03001 | Himadri_M1 | Safety | Zinc Oxide (ZnO) | Zinc Oxide | Inorganic |  | Zinc oxide nanoparticles doped with rare earth elements, transition metals, or other metal/non-metal dopants | Nanotube |  |  |  | 22.5 |  | Elemental lattice doping (rare earths, transition metals, noble metals, non-metals) | 3.37 | [13 empty] | ROS-mediated membrane damage discussed across referenced studies | ROS generation identified as a key antimicrobial and anticancer mechanism | Zn²⁺ dissolution discussed as toxicity and therapeutic mechanism |  |  |  |  | 0 |  | https://www.mdpi.com/2076-3417/10/15/5194 |  |  |  | 8 | No_Viability_Data
NP-03002 | Himadri_M1 | Safety | L-ZnO | Zinc Oxide | Inorganic |  | Zinc Oxide (ZnO) biosynthesized using Bixa orellana leaf extract | Spherical | 169 |  |  | 22.5 | 2.301 | Phytochemical coating (hydroxyl, amino, carboxyl groups from leaf extract) | 3.636 | 0.625 | 10 | 100 μg/mL (cytotoxicity); 0.625–10 mg/mL (antibacterial) | [6 empty] | 100 |  |  |  | Membrane disruption discussed mechanistically, but not observed experimentally | Discussed mechanistically; not measured | [5 empty] | 2 |  | https://pubs.acs.org/doi/full/10.1021/acsomega.1c05324 |  |  |  | 1 | No_Viability_Data
NP-03003 | Himadri_M1 | Safety | S-ZnO | Zinc Oxide | Inorganic |  | Zinc Oxide (ZnO) biosynthesized using Bixa orellana seed extract | Spherical | 304 |  |  | 22.5 | 2.187 | Phenolics, flavonoids, fatty acids from seed extract | 3.28 | 0.625 | 10 | 100 μg/mL (cytotoxicity); 0.625–10 mg/mL (antibacterial) | [6 empty] | 100 |  |  |  | Not observed |  |  |  | low | Non-toxic | High | 2 |  | https://pubs.acs.org/doi/full/10.1021/acsomega.1c05324 |  |  |  | 1 | Consistent
NP-03004 | Himadri_M1 | Safety | Sc-Zn | Zinc Oxide | Inorganic |  | Zinc Oxide (ZnO) biosynthesized using Bixa orellana seed coat extract | Spherical | 278 |  |  | 22.5 | 2.107 | Steroids, flavonoids, carotenoids, fatty acids | 3.792 | 100 | 100 | 100 μg/mL |  |  |  |  | cancer and healthy |  | 100 |  |  |  | Not observed |  |  |  | moderate | TOXIC | Medium | 2 |  | https://pubs.acs.org/doi/full/10.1021/acsomega.1c05324 |  |  |  | 1 | Conflict_HighViability_TOXIC
NP-03005 | Himadri_M1 | Safety | Zinc Oxide (ZnO) | Zinc Oxide | Inorganic |  | Zinc oxide (ZnO) nanoparticles stabilized with oleic acid and amino-propyl functionalization | Spherical | 6 | 98.5 | 0.154 | 22.7 |  | Oleic acid capping and amino-propyl (APTMS) functionalization | 3.39 | 0 | 0 | 0, 10, 20, 30, 40 µg/mL |  |  |  |  | Cancer cells and B lymphocytes | [5 empty] | Not directly measured; cytotoxicity attributed to Zn²⁺ release and ROS | ROS-mediated mechanisms discussed qualitatively | Not quantified; discussed as Zn²⁺-mediated toxicity |  | Moderate | TOXIC | Medium | 2 |  | https://www.mdpi.com/2079-4991/11/10/2628 |  | Dispersed | Good | 1 | No_Viability_Data
NP-03006 | Himadri_M1 | Safety | Zinc Oxide (ZnO) | Zinc Oxide | Inorganic |  | Iron-doped zinc oxide nanoparticles (6 at.% Fe) with oleic acid and amino-propyl functionalization | Spherical | 6 | 120.4 | 0.133 | 26.4 |  | Oleic acid stabilization and amino-propyl functionalization | 3.39 | 0 | 0 | 0, 10, 20, 30, 40 µg/mL |  |  |  |  | Cancer cells and B lymphocytes | [5 empty] | Not directly measured |  | Reduced compared to undoped ZnO (qualitative) |  | low-moderate | Non-toxic | Medium | 2 |  | https://www.mdpi.com/2079-4991/11/10/2628 |  | Dispersed | Good | 1 | No_Viability_Data
NP-03007 | Himadri_M1 | Safety | Zinc Oxide (ZnO) | Zinc Oxide | Inorganic |  | Iron-doped zinc oxide nanoparticles (12 at.% Fe) with oleic acid and amino-propyl functionalization | Spherical | 6 | 124.4 | 0.144 | 25.5 |  | Oleic acid and amino-propyl surface functionalization | 3.39 | 0 | 0 | 0, 10, 20, 30, 40 µg/mL |  | 24 |  |  | HeLa | [5 empty] | Not directly measured |  | Further reduced relative to undoped ZnO |  | moderate-high | TOXIC | High | 3 |  | https://www.mdpi.com/2079-4991/11/10/2628 |  | Dispersed | Good | 1 | No_Viability_Data
NP-03008 | Himadri_M1 | Safety | Zinc Oxide (ZnO) | Zinc Oxide | Inorganic |  | Zinc oxide (ZnO) | Spherical | 7 |  |  | 22.5 | 83.5 |  | 3.37 | 0.1 | 0.1 | 0.1, 1, 10, 100, 1000 µg/mL |  |  |  |  | HeLa |  | 80 |  |  |  | Loss of cellular integrity discussed as toxicity mechanism | Significant ROS generation (DCFH-DA assay) | Zn²⁺ release measured; ~40 mg/L (LB), ~50 mg/L (DMEM) at 24 h |  | moderate-high | TOXIC | High | 2 |  | https://www.nature.com/articles/s41598-022-12134-3 |  |  |  | 1 | Conflict_HighViability_TOXIC
NP-03009 | Himadri_M1 | Safety | ZnO nanorods (ZnO NRs) | Zinc Oxide | Inorganic |  | Zinc oxide (ZnO) | Other | 5 |  |  | 22.5 | 83.8 |  | 3.37 | 0.1 | 1000 | 0.1–1000 µg/mL |  |  |  |  | HeLa |  | 80 |  |  |  | Cell membrane disruption | High ROS generation in bacteria | Zn²⁺ release ~40 mg/L (LB) |  | low | Non-toxic | High | 2 |  | https://www.nature.com/articles/s41598-022-12134-3 |  |  |  | 0 | Consistent
NP-03010 | Himadri_M1 | Safety | ZnO particles (ZnO Ps) | Zinc Oxide | Inorganic |  | Zinc oxide (ZnO) | Other | 150 |  |  | 22.5 | 3 |  | 3.37 | 0.1 | 1000 | 0.1–1000 µg/mL | [10 empty] | Minimal | low | Lowest Zn²⁺ release in DMEM |  | High | TOXIC | High | 2 |  | https://www.nature.com/articles/s41598-022-12134-3 |  |  |  | 0 | No_Viability_Data
NP-03011 | Himadri_M1 | Safety | ZnO hierarchical structures (ZnO HSs) | Zinc Oxide | Inorganic |  | Zinc oxide (ZnO) | Other | 4 |  |  | 22.5 | 4.5 |  | 3.37 | 0.1 | 1000 | 0.1–1000 µg/mL | [6 empty] | 100 |  |  |  | Zn²⁺-induced oxidative stress | Highest ROS signal | Highest Zn²⁺ release (~70 mg/L DMEM) |  | low | Non-toxic | High | 2 |  | https://www.nature.com/articles/s41598-022-12134-3 |  |  |  | 0 | Consistent
NP-03012 | Himadri_M1 | Safety | ZnO tetrapods (ZnO TPs) | Zinc Oxide | Inorganic |  | Zinc oxide (ZnO) | Other | 5.2 |  |  | 22.5 | 29.4 |  | 3.37 | 0.1 | 1000 | 0.1–1000 µg/mL | [10 empty] | Minimal | Moderate | ~40 mg/L Zn²⁺ |  | low | Non-toxic | High | 2 |  | https://www.nature.com/articles/s41598-022-12134-3 |  |  |  | 0 | No_Viability_Data
NP-03013 | Himadri_M1 | Safety | Zinc Oxide (ZnO) | Zinc Oxide | Inorganic |  | Zinc oxide (ZnO) | Spherical | 100 |  |  | 22.5 |  | Uncoated and polymer-coated ZnO nanoparticles |  | 5 | 1000 | 5–1000 µg/mL | 50–5000 mg/kg |  | 4.5 |  | cancer and normal | [5 empty] | Bacterial cell membrane disruption confirmed by SEM and TEM | ROS generation widely reported and central to toxicity mechanism | Zn²⁺ ion release discussed; solubility reported as 0.3–3.6 mg/L (nano-ZnO) |  | moderate-high | TOXIC | High | 2 |  | https://link.springer.com/article/10.1186/S11671-018-2532-3 |  |  |  | 1 | No_Viability_Data | 5000
NP-03014 | Himadri_M1 | Safety | ZnO-LD NPs | Zinc Oxide | Inorganic |  | Zinc oxide nanoparticles coated with low-molecular-weight heparin–doxorubicin complex (ZnO/LMHP-DOX) | Spherical | 13.44 | 13.44 | 0.182 | 15.37 |  | Low-molecular-weight heparin and doxorubicin coating on ZnO nanoparticles |  | 8 | 8 | Equivalent to 8 μM DOX (uptake, ROS, apoptosis); multiple concentrations for SRB assay | ZnO dose: 3.1 mg/kg; DOX dose: 1.5 mg/kg (tail vein injection) |  | 2 |  | PC-3M, 4T1 |  |  | PC-3M: 0.8897 ± 0.180 μM (DOX basis); 1.745 ± 0.358 μg/mL (Zn2+ basis). 4T1: 0.9167 ± 0.095 μM (DOX basis); 1.797 ± 0.184 μg/mL (Zn2+ basis) | 0.8897 µM (PC-3M); 0.9167 µM (4T1) (DOX basis) |  | Apoptosis induced via ROS generation and Zn2+ release (Annexin V-FITC/DAPI assay) | Significant intracellular ROS generation detected by DCFH-DA assay | ZnO-LD NPs almost completely dissolved and released Zn2+ under acidic pH |  | High | TOXIC | High | 3 |  | https://pubs.acs.org/doi/abs/10.1021/acs.molpharmaceut.2c00553 |  | Dispersed | Good | 1 | No_Viability_Data | 3.1
NP-03015 | Himadri_M1 | Safety | Zinc Oxide (ZnO) | Zinc Oxide | Inorganic |  | Zinc oxide nanoparticles functionalized with bioflavonoid rutin | Spherical | 35.82 | 804.67 | 0.336 | -8.5 |  | Rutin bioflavonoid capping confirmed by FTIR |  | 3.125 | 200 | 3.125–200 µg/mL | 0.78–1000 µg/mL (Artemia nauplii assay) | 48 |  |  | MCF-7 |  |  | 16.39 ± 6.03 µg/mL (MCF-7 cells, 48 h) | 16.39 µg/mL (MCF-7, 48 h) |  | Cell shrinkage, apoptotic bodies and membrane blebbing observed | ROS-mediated cytotoxicity discussed qualitatively |  |  | High | TOXIC | High | 4 |  | https://www.mdpi.com/2076-3921/11/10/1853 |  | Dispersed | Acceptable | 1 | No_Viability_Data
NP-03016 | Himadri_M1 | Safety | Zinc Oxide (ZnO) | Zinc Oxide | Inorganic |  | Zinc oxide (ZnO) | Spherical | 46.1 | 76.8 | 0.12 | 33 |  |  |  | 0 | 50 | 0–50 µg/mL |  | 48 |  |  |  |  | 3 |  |  |  | Severe membrane collapse and deformation observed | ≈97% increase at 50 µg/mL (DCF assay) | High Zn2+ ion release discussed qualitatively |  | High | TOXIC | High | 4 |  | https://www.tandfonline.com/doi/full/10.2147/IJN.S65086 |  | Dispersed | Good | 1 | Consistent
NP-03017 | Himadri_M1 | Safety | Zinc Oxide (ZnO) | Zinc Oxide | Inorganic |  | Zinc oxide core with thin silica (SiO2) shell | Spherical | 49.6 | 105.3 | 0.19 | -20.7 |  | Thin silica coating (partial shell, 2–3 nm) |  | 0 | 50 | 0–50 µg/mL |  | 48 |  |  |  |  | 5 |  |  |  | Significant membrane deformation | ≈80% increase at 50 µg/mL | Zn2+ ion release reduced compared to bare ZnO |  | High | TOXIC | High | 4 |  | https://www.tandfonline.com/doi/full/10.2147/IJN.S65086 |  | Dispersed | Good | 1 | Consistent
NP-03018 | Himadri_M1 | Safety | Zinc Oxide (ZnO) | Zinc Oxide | Inorganic |  | Zinc oxide core with thick silica (SiO2) shell | Spherical | 75.4 | 158.1 | 0.21 | -41.5 |  | Thick silica coating (≈7 nm shell) |  | 0 | 50 | 0–50 µg/mL |  | 48 |  |  |  |  | 50 |  |  |  | Minimal membrane damage observed | ≈30% increase at 50 µg/mL | Zn2+ ion release strongly reduced |  | Moderate | TOXIC | Medium | 4 |  | https://www.tandfonline.com/doi/full/10.2147/IJN.S65086 |  | Dispersed | Good | 1 | Consistent
NP-03019 | Himadri_M1 | Safety | Titanium Dioxide (TiO2) | Zinc Oxide | Inorganic |  | Zinc oxide, titanium dioxide, cerium oxide, iron oxide, copper oxide nanoparticles | Spherical | 50 |  |  | 22.5 |  | Uncoated and surface-functionalized nanoparticles (PEG, citrate, drug-loaded, core–shell) |  | 2.5 | 100 | 2.5–100 µg/mL | Cerium oxide: tumor suppression in mice; copper oxide: 2 mg/kg reported in melanoma models |  | 2 |  | cancer and normal | [5 empty] | Apoptosis, necrosis, mitochondrial damage and membrane disruption reported | ROS generation identified as a primary anticancer mechanism | Zn2+ ion release |  | Moderate-high | TOXIC | High | 2 |  | https://www.mdpi.com/2079-4991/5/2/1004 |  |  |  | 1 | No_Viability_Data | 2
NP-03020 | Himadri_M1 | Safety | Carboplatin–Doxorubicin–ZnO complex (CP–DOX–ZnO) | Zinc Oxide | Inorganic |  | Zinc oxide nanoparticles physically adsorbed with carboplatin and doxorubicin | Spherical | 48 | 69 |  | 17 |  | Non-covalent physical adsorption of carboplatin and doxorubicin on ZnO surface |  | 6.25 | 6.25 | CP and DOX maintained at 6.25 mg/mL during treatment |  |  | 6 |  | MCF-7 |  | 88.11 | 0.137 mg/mL (MCF-7, CP–DOX–ZnO under UV) |  |  |  | ROS generation under UV irradiation due to ZnO electron–hole pair formation | Approximately 80% drug release at pH 6.0 |  | High | TOXIC | High | 3 |  | https://www.tandfonline.com/doi/full/10.1080/21691401.2021.1876718 |  | Dispersed |  | 1 | Conflict_HighViability_TOXIC
NP-03021 | Himadri_M1 | Safety | ZnO1/SBA-15 | Zinc Oxide | Inorganic |  | Zinc oxide nanoparticles incorporated into mesoporous silica SBA-15 (low ZnO loading) | Porous |  |  |  | 22.5 |  | Physical encapsulation of ZnO within SBA-15 mesoporous silica |  | 100 | 100 | 100 µg/mL; 1 mg/mL | [6 empty] | 87.01 |  |  |  | Plasma membrane integrity loss inferred from Trypan Blue uptake | ROS generation discussed as a likely mechanism; not directly measured |  |  | low-moderate | Non-toxic | Medium | 1 |  | https://www.researchgate.net/publication/287320558_Cytotoxic_effects_of_ZnO_nanoparticles_incorporated_in_mesoporous_silica |  |  |  | 4 | Consistent
NP-03022 | Himadri_M1 | Safety | ZnO2/SBA-15 | Zinc Oxide | Inorganic |  | Zinc oxide nanoparticles incorporated into mesoporous silica SBA-15 (medium ZnO loading) | Porous |  |  |  | 22.5 |  | Physical encapsulation in SBA-15 mesopores |  | 100 | 100 | 100 µg/mL; 1 mg/mL |  | 24 |  |  |  |  | 89.61 |  |  |  | Membrane permeability increase indicated by Trypan Blue staining | ROS discussed as a contributing mechanism |  |  | low-moderate | Non-toxic | Medium | 2 |  | https://www.researchgate.net/publication/287320558_Cytotoxic_effects_of_ZnO_nanoparticles_incorporated_in_mesoporous_silica |  |  |  | 4 | Consistent
NP-03023 | Himadri_M1 | Safety | ZnO3/SBA-15 | Zinc Oxide | Inorganic |  | Zinc oxide nanoparticles incorporated into mesoporous silica SBA-15 (high ZnO loading) | Other |  |  |  | 22.5 |  | ZnO confined in mesoporous silica matrix |  | 100 | 100 | 100 µg/mL; 1 mg/mL |  | 24 |  |  |  |  | 86.84 |  |  |  | Trypan Blue–positive cells indicating loss of membrane integrity | ROS implicated in DNA damage and toxicity |  |  | low-moderate | Non-toxic | Medium | 2 |  | https://www.researchgate.net/publication/287320558_Cytotoxic_effects_of_ZnO_nanoparticles_incorporated_in_mesoporous_silica |  |  |  | 0 | Consistent
NP-03024 | Himadri_M1 | Safety | Vm-ZnONPs | Zinc Oxide | Inorganic |  | Zinc oxide nanoparticles synthesized using Vigna mungo (black gram) seed husk extract | Spherical | 20 |  |  | 22.5 |  | Biogenic capping by phytochemicals from Vigna mungo seed husk (flavonoids, saponins, glycosides) |  | 1 | 5 | 1–5 µg/mL (MDA-MB-231 cytotoxicity); 25–100 µg/mL (antibacterial assays) |  | 24 |  | 20 | MDA-MB-231 |  | 43.2 | Not explicitly reported; cell viability ~43.2% at 5 µg/mL (24 h) for MDA-MB-231 |  |  | Yes – antibacterial action attributed to disruption of bacterial cell membrane | Implied in anticancer mechanism but not directly quantified |  |  | High | TOXIC | High | 3 |  | https://doi.org/10.1016/j.jddst.2022.104002 |  |  |  | 1 | Consistent
NP-03025 | Himadri_M1 | Safety | Silica (SiO2) | Zinc Oxide | Inorganic |  | Silica (SiO2) hollow mesoporous nanocapsules with ZnO nanoparticles impregnated in the shell | Spherical | 100 |  |  | 22.5 | 633.2 | Inorganic SiO2 matrix with embedded ZnO nanoparticles; no organic surface functionalization reported |  | 7.81 | 1000 | Bare nanocapsules: 7.81–1000 µg/mL; Drug-loaded formulations: 3.125–100 µg/mL |  |  | 7.2 |  | MCF-7 |  | 98.5 | Paclitaxel-loaded SiO2–ZnO: 35.77 ± 4.33 µg/mL (HeLa); 21.82 ± 3.17 µg/mL (MCF-7); 20.56 ± 3.21 µg/mL (MDA-MB-231) | 35.77 µg/mL (HeLa); 21.82 µg/mL (MCF-7); 20.56 µg/mL (MDA-MB-231) | [5 empty] | low(bare); high (drugloaded) |  |  | 2 |  | https://doi.org/10.1016/j.matchemphys.2022.126287 |  |  |  | 1 | No_Viability_Data
NP-03026 | Himadri_M1 | Safety | DOX@MSN-ZnO-PLL-PLL (DMA) | Zinc Oxide | Inorganic |  | Mesoporous silica nanoparticles (MSNs) loaded with doxorubicin and capped with zinc oxide, sequentially coated with poly-L-lysine (PLL) and 2,3-dimethylmaleic anhydride modified PLL (PLL(DMA)) | Spherical | 100 | 311 | 0.181 | -23.8 | 940.7 | ZnO pore capping and layer-by-layer coating with PLL and PLL(DMA) |  | 0.32 | 10 | DOX concentrations: 0.32–10 mg/L |  | 48 | 7.4 |  | MCF-7 |  | 7.6 |  |  |  | Apoptosis confirmed by Annexin V staining (95.4% apoptotic cells at pH 6.5) | Significant intracellular ROS generation detected by DCFH-DA assay | ZnO fully dissolved at pH 5.0 within 48 h, enabling drug release |  | High | TOXIC | High | 4 |  | https://doi.org/10.1016/j.colsurfb.2019.05.078 |  | Dispersed | Good | 1 | Consistent
NP-03027 | Himadri_M1 | Safety | F-P-M-ZnO@Fe2O3 | Zinc Oxide | Inorganic |  | Mesoporous ZnO@Fe2O3 core–shell nanocomposite loaded with methotrexate (MTX), surface-functionalized with poly(ethylene glycol) (PEG) and folic acid | Spherical | 80 | 664 | 0.275 | -28.9 | 18.318 | PEGylation and folic acid conjugation; MTX adsorbed via non-covalent interactions | 3.2 | 16 | 128 | 16–128 µg/mL (MTX equivalent) |  |  | 4 |  | MCF-7 |  | 20 | MCF-7: 27.5 ± 0.5 µg/mL (dark), 13.8 ± 0.6 µg/mL (UV); T47D: 20.7 ± 4.0 µg/mL (dark), 13.5 ± 4.9 µg/mL (UV) | 13.8 µg/mL (MCF-7, UV); 13.5 µg/mL (T47D, UV) |  | Yes – mitochondrial membrane potential (ΔΨm) disruption observed | Yes – significant ROS generation under UV irradiation |  |  | High | TOXIC | High | 3 |  | https://doi.org/10.1016/j.ejps.2018.01.027 |  | Dispersed | Good | 1 | Consistent
NP-03028 | Himadri_M1 | Safety | PANI/ZnO (20 wt%) | Zinc Oxide | Inorganic |  | Polyaniline (PANI) matrix with 20 wt% zinc oxide nanoparticles | Spherical | 17 |  |  | 22.5 |  | ZnO physically embedded in polyaniline via in-situ chemical polymerization | 1.37 | 25 | 25 | 25, 50, 100 µg/mL |  |  |  |  | HCT-116 |  | 65.49 | 13.119 µg/mL (HCT-116) | 13.119 µg/mL (HCT-116) |  | Apoptosis indicated; direct membrane integrity assay not reported | ROS generation implicated in cytotoxic mechanism (qualitative) |  |  | Moderate | TOXIC | Medium | 2 |  | DOI: 10.1177/09673911241288320 |  |  |  | 1 | Consistent
NP-03029 | Himadri_M1 | Safety | PANI/ZnO (80 wt%) | Zinc Oxide | Inorganic |  | Polyaniline (PANI) matrix with 80 wt% zinc oxide nanoparticles | Spherical | 36.8 |  |  | 22.5 |  | ZnO dispersed within PANI through in-situ polymerization | 1.3 | 25 | 25 | 25, 50, 100 µg/mL |  |  |  |  | HCT-116 |  | 66.37 | 14.6 µg/mL (HCT-116) | 14.6 µg/mL (HCT-116) |  | Cell damage and apoptosis inferred; no direct membrane-specific assay | ROS production attributed to Zn²⁺ release and oxygen vacancies |  |  | moderate | TOXIC | Medium | 2 |  | DOI: 10.1177/09673911241288320 |  |  |  | 1 | Consistent
NP-03030 | Himadri_M1 | Safety | DOX-ZnONPs | Zinc Oxide | Inorganic |  | Doxorubicin-loaded zinc oxide nanoparticles synthesized using Borassus flabellifer fruit extract | Nanorod | 55 | 55 |  | -21.5 |  | Biogenic capping by phytochemicals (proteins, flavonoids, phenolic compounds) from Borassus flabellifer fruit extract; doxorubicin surface loading |  | 0 | 8 | 0–8.0 µg mL−1 (48 h exposure) | 50, 100, 150 µg mL−1 (oral, murine model) | 48 | 7.4 |  | MCF-7 |  | 20 | 0.125 µg mL−1 (MCF-7); 0.125 µg mL−1 (HT-29) | 0.125 µg/mL (MCF-7, HT-29) |  | Apoptosis-associated membrane and nuclear damage observed | Indirectly implicated in cytotoxicity and liver effects | Partial dissolution suggested (ROS-mediated liver effects) |  | High | TOXIC | High | 4 |  | http://dx.doi.org/10.1016/j.procbio.2013.10.007 |  | Dispersed |  | 2 | Consistent
NP-03031 | Himadri_M1 | Safety | ZnO-Ch-PTX | Zinc Oxide | Inorganic |  | Zinc oxide nanoparticles synthesized using Camellia sinensis L. ethanolic leaf extract, coated with chitosan and loaded with paclitaxel | Spherical | 11.35 |  |  | 22.5 |  | Biogenic surface groups from Camellia sinensis extract; chitosan coating; paclitaxel loading | 3.32 | 12 | 12 | ZnO NPs: 12, 60, 300 µg/L; ZnO-Ch: 43, 215, 1075 µg/L; ZnO-Ch-PTX: 45, 225, 1125 µg/L; PTX: 2, 10, 50 µg/L |  | 24 |  |  | MCF-7 | [5 empty] | Yes – membrane ruffling, cytoplasmic vacuolization and rounded cells observed (microscopy) |  |  |  | moderate-high | TOXIC | High | 3 |  | https://doi.org/10.1016/j.colsurfb.2019.110686 |  |  |  | 1 | No_Viability_Data
NP-03032 | Himadri_M1 | Safety | Zinc Oxide (ZnO) | Zinc Oxide | Inorganic |  | ZnO | Spherical |  |  |  | 22.5 |  | Biogenic surface capping via plant extracts, bacteria, fungi, polymers | 3.37 | [13 empty] | membrane dysfunction due to ROS and Zn2+ release | Yes – extensively reported as primary toxicity mechanism | Zn2+ ion release discussed qualitatively |  |  |  |  | 0 |  | http://dx.doi.org/10.1016/j.ceramint.2016.10.051 |  |  |  | 1 | No_Viability_Data
NP-03033 | Himadri_M1 | Safety | Fe-doped ZnO@PVA nanofibers | Zinc Oxide | Inorganic |  | Iron-doped zinc oxide nanoparticles embedded in polyvinyl alcohol (PVA) electrospun nanofibers | Fibrous |  |  |  | 22.5 | 58.5 | Fe-doping of ZnO; physical encapsulation within PVA nanofibers |  | 4 | 4 | Nanofiber disks containing 4, 8 and 12 wt% Fe-doped ZnO; 48 h exposure |  | 48 |  |  | MCF-7 | [5 empty] | Apoptosis observed via Hoechst 33342 staining (nuclear shrinkage and fragmentation) | Qualitatively discussed as antibacterial and cytotoxic mechanism |  |  | low | Non-toxic | High | 2 |  | https://doi.org/10.1016/j.eurpolymj.2019.05.038 |  |  |  | 9 | No_Viability_Data
NP-03034 | Himadri_M1 | Safety | Zinc Oxide (ZnO) | Zinc Oxide | Inorganic |  | Zinc oxide (ZnO) nanoparticles synthesized using Nilgiriantusciliantus leaf extract | Spherical | 18 |  |  | 22.5 |  | Biogenic capping by phytochemicals (flavonoids, phenolics, alkaloids) from Nilgiriantusciliantus leaf extract | 2.41 | 6.25 | 100 | 6.25–100 µg/mL (24 h exposure) |  | 24 |  |  | MCF-7 |  |  |  | ~44.9 µg/mL (MCF-7) |  | Cell rounding, shrinking, granulation and vacuolization observed (microscopy) | Yes – ROS-mediated mechanism discussed qualitatively |  |  | moderate-high | TOXIC | High | 3 |  | https://doi.org/10.1016/j.matpr.2021.02.498 |  |  |  | 1 | No_Viability_Data
NP-03035 | Himadri_M1 | Safety | Zinc Oxide (ZnO) | Zinc Oxide | Inorganic |  | Zinc oxide (ZnO) nanoparticles synthesized using Eucalyptus grandis leaf extract | Nanorod | 32.24 |  |  | -11.6 | 3.9 | Biogenic surface functionalization by phenolic compounds from Eucalyptus grandis extract |  | 30 | 30 | 30, 100, 300 µg/mL (24 h exposure) |  | 24 | 7.16 |  | A549 | [5 empty] | Apoptosis-related membrane and nuclear damage observed | Yes – ROS generation increased in tumor cells (A549, U87MG) but not in non-tumor cells (293T) |  |  | moderate-high | TOXIC | High | 4 |  | https://doi.org/10.1016/j.molliq.2022.121090 |  |  |  | 2 | No_Viability_Data
NP-03036 | Himadri_M1 | Safety | Zinc Oxide (ZnO) | Zinc Oxide | Inorganic |  | ZnO | Spherical | 1 |  |  | 22.5 |  | Phytochemical capping from plant extracts (phenols, polysaccharides, proteins) | [15 empty] | ROS generation discussed as a contributor to ZnO NP cytotoxicity | ZnO NP dissolution releases Zn²⁺ ions contributing to biological activity |  |  |  |  | 1 |  | https://doi.org/10.1016/j.bioorg.2019.103423 |  |  |  | 1 | No_Viability_Data
NP-03037 | Himadri_M1 | Safety | Zinc Oxide (ZnO) | Zinc Oxide | Inorganic |  | ZnO | Other | 70 | 110.8 |  | 20 |  | Non-ionic, anionic, or cationic dispersants (commercial surface modification) |  | 0 | 300 | 0–300 µg Zn /10⁶ cells (24 h exposure) |  | 24 | [8 empty] | Yes – increased LDH release and 7-AAD uptake indicating plasma membrane disruption | Discussed as a known ZnO toxicity mechanism (not directly measured) | Rapid and near-complete dissolution of ZnO NPs in cell culture medium within 30 min |  | High | TOXIC | High | 4 |  | http://dx.doi.org/10.1016/j.taap.2012.10.020 |  | Dispersed |  | 0 | No_Viability_Data
NP-03038 | Himadri_M1 | Safety | Zinc Oxide (ZnO) | Zinc Oxide | Inorganic |  | Zinc oxide (ZnO) nanoparticles synthesized using lemon (Citrus × limon) juice extract | Spherical | 40 |  |  | 22.5 |  | Biogenic capping and reduction by phytochemicals present in lemon juice extract |  | 10 | 10 | 10, 20, 30, 50, 100, 200 ng/mL (24 h exposure) |  | 24 |  |  |  |  | 90 |  |  |  | Minimal; no significant membrane blebbing or loss of integrity observed |  |  |  | Low | Non-toxic | High | 3 |  | https://www.jaypeedigital.com/abstractArticleContentBrowse/WJOUD/35610/JPJ/fullText |  |  |  | 1 | Consistent
NP-03039 | Himadri_M1 | Safety | ZnO-GW NPs | Zinc Oxide | Inorganic |  | Zinc oxide nanoparticles synthesized using Aegle marmelos (bael fruit) extract as reducing and capping agent | Spherical | 24 |  |  | 22.5 |  | Biogenic capping by phytochemicals (amines, phenolics, carboxylates) from Aegle marmelos fruit extract | 3.187 | 20 | 100 | 20–100 µg/mL |  | 48 |  |  | MCF-7 |  | 30 | 40 µg/mL (24 h); 60 µg/mL (48 h) in MCF-7 cells | 40 µg/mL (24 h); 60 µg/mL (48 h) |  | Cell damage inferred from reduced proliferation and ROS-mediated mechanisms | ROS-mediated oxidative stress proposed as main cytotoxic mechanism | Zn2+ ion release discussed qualitatively |  | moderate-high | TOXIC | High | 3 |  | https://doi.org/10.1515/nanofab-2020-0104 |  |  |  | 1 | Consistent
NP-03040 | Himadri_M1 | Safety | ZnO NPs | Zinc Oxide | Inorganic |  | Zinc oxide nanoparticles synthesized by flame pyrolysis | Spherical | 19.7 | 150 |  | 20 |  | Uncoated metal oxide |  | 3 | 100 | 3–100 µg/mL |  | 24 |  |  | A549 |  | 50 | 30.2 µg/mL (Caco2); 24.9 µg/mL (A549); 12.1 µg/mL (Balb/c 3T3) at 24 h | 30.2 µg/mL (Caco2); 24.9 µg/mL (A549); 12.1 µg/mL (Balb/c 3T3) |  |  | Low to moderate abiotic ROS generation | 11–14% metal dissolution after 24 h |  | High | TOXIC | High | 4 |  | https://pubmed.ncbi.nlm.nih.gov/25961521/ |  | Dispersed |  | 1 | Consistent
NP-03041 | Himadri_M1 | Safety | Copper Oxide (CuO) | Copper/Copper Oxide | Inorganic |  | Copper oxide nanoparticles synthesized by flame pyrolysis | Spherical | 11.9 | 200 |  | 18 |  | Uncoated metal oxide |  | 3 | 100 | 3–100 µg/mL |  | 24 |  |  | A549 |  | 20 | 12.6 µg/mL (Caco2); 18.9 µg/mL (A549); 17.7 µg/mL (Balb/c 3T3) | 12.6 µg/mL (Caco2); 18.9 µg/mL (A549); 17.7 µg/mL (Balb/c 3T3) |  |  | Low abiotic ROS | 41–50% metal dissolution |  | high | TOXIC | High | 4 |  | https://pubmed.ncbi.nlm.nih.gov/25961521/ |  | Dispersed |  | 1 | Consistent
NP-03042 | Himadri_M1 | Safety | Sb2O3 NPs | Other |  |  | Antimony(III) oxide nanoparticles | Other | 20.8 | 300 |  | 30 |  | Uncoated |  | 3 | 100 | 3–100 µg/mL |  | 24 |  |  | A549 |  |  | 57.2 µg/mL (Caco2); 79.9 µg/mL (A549); 39.1 µg/mL (Balb/c 3T3) | 57.2 µg/mL (Caco2); 79.9 µg/mL (A549); 39.1 µg/mL (Balb/c 3T3) |  |  | Moderate | 10–15% |  | moderate | TOXIC | Medium | 4 |  | https://pubmed.ncbi.nlm.nih.gov/25961521/ |  | Dispersed |  | 0 | No_Viability_Data
NP-03043 | Himadri_M1 | Safety | Mn3O4 NPs | Manganese Oxide | Inorganic |  | Manganese oxide nanoparticles | Other | 14.9 | 800 |  | 15 |  | Uncoated |  | 3 | 100 | 3–100 µg/mL |  | 24 |  |  | A549 |  |  | 66.7 µg/mL (Caco2); 136.2 µg/mL (A549); 195 µg/mL (Balb/c 3T3) | 66.7 µg/mL (Caco2); 136.2 µg/mL (A549); 195 µg/mL (Balb/c 3T3) |  |  | High abiotic ROS generation | <4% |  | low-moderate | Non-toxic | Medium | 4 |  | https://pubmed.ncbi.nlm.nih.gov/25961521/ |  | Dispersed |  | 0 | No_Viability_Data
NP-03044 | Himadri_M1 | Safety | Co3O4 NPs | Cobalt | Inorganic |  | Cobalt oxide nanoparticles | Other | 9.2 | 200 |  | 30 |  | Uncoated |  | 3 | 100 | 3–100 µg/mL |  | 24 | [5 empty] | 123–136 µg/mL depending on cell line | 123–136 µg/mL |  |  | High abiotic ROS generation | <1% |  | moderate | TOXIC | Medium | 4 |  | https://pubmed.ncbi.nlm.nih.gov/25961521/ |  | Dispersed |  | 0 | No_Viability_Data
NP-03045 | Himadri_M1 | Safety | Al2O3 | Aluminum/Alumina | Inorganic |  | Metal oxide nanoparticles synthesized by flame pyrolysis | Other | 10 |  |  |  |  | Uncoated |  | 3 | 100 | 3–100 µg/mL |  | 24 |  |  |  |  | 80 | No IC50 observed below 100 µg/mL | Not observed below 100 µg/mL |  |  | Low or negligible | Negligible |  | Low | Non-toxic | High | 3 |  | https://pubmed.ncbi.nlm.nih.gov/25961521/ |  |  |  | 0 | Consistent
NP-03046 | Himadri_M1 | Safety | Iron Oxide (Fe3O4) | Iron Oxide | Inorganic |  | Metal oxide nanoparticles synthesized by flame pyrolysis | Other | 10 |  |  | -10 |  | Uncoated |  | 3 | 100 | 3–100 µg/mL |  | 24 |  |  |  |  | 80 | No IC50 observed below 100 µg/mL | Not observed below 100 µg/mL |  |  | Low or negligible | Negligible |  | Low | Non-toxic | High | 3 |  | https://pubmed.ncbi.nlm.nih.gov/25961521/ |  |  |  | 0 | Consistent
NP-03047 | Himadri_M1 | Safety | MgO | Magnesium Oxide | Inorganic |  | Metal oxide nanoparticles synthesized by flame pyrolysis | Other | 10 |  |  |  |  | Uncoated |  | 3 | 100 | 3–100 µg/mL |  | 24 |  |  |  |  | 80 | No IC50 observed below 100 µg/mL | Not observed below 100 µg/mL |  |  | Low or negligible | Negligible |  | low | Non-toxic | High | 3 |  | https://pubmed.ncbi.nlm.nih.gov/25961521/ |  |  |  | 0 | Consistent
NP-03048 | Himadri_M1 | Safety | Silica (SiO2) | Silica | Inorganic |  | Metal oxide nanoparticles synthesized by flame pyrolysis | Other | 10 |  |  | -25 |  | Uncoated |  | 3 | 100 | 3–100 µg/mL |  | 24 |  |  |  |  | 80 | No IC50 observed below 100 µg/mL | Not observed below 100 µg/mL |  |  | Low or negligible | Negligible |  | low | Non-toxic | High | 3 |  | https://pubmed.ncbi.nlm.nih.gov/25961521/ |  |  |  | 0 | Consistent
NP-03049 | Himadri_M1 | Safety | Titanium Dioxide (TiO2) | Titanium Dioxide | Inorganic |  | Metal oxide nanoparticles synthesized by flame pyrolysis | Other | 10 |  |  | 15 |  | Uncoated |  | 3 | 100 | 3–100 µg/mL |  | 24 |  |  |  |  | 80 | No IC50 observed below 100 µg/mL | Not observed below 100 µg/mL |  |  | Low or negligible | Negligible |  | low | Non-toxic | High | 3 |  | https://pubmed.ncbi.nlm.nih.gov/25961521/ |  |  |  | 0 | Consistent
NP-03050 | Himadri_M1 | Safety | WO3 | Tungsten Oxide | Inorganic |  | Metal oxide nanoparticles synthesized by flame pyrolysis | Other | 10 |  |  |  |  | Uncoated |  | 3 | 100 | 3–100 µg/mL |  | 24 |  |  |  |  | 80 | No IC50 observed below 100 µg/mL | Not observed below 100 µg/mL |  |  | Low or negligible | Negligible |  | low | Non-toxic | High | 3 |  | https://pubmed.ncbi.nlm.nih.gov/25961521/ |  |  |  | 0 | Consistent
NP-03051 | Himadri_M1 | Safety | FITC-encapsulated ZnO nanocomposite (FITC–ZnO) | Zinc Oxide | Inorganic |  | Zinc oxide (ZnO) nanoassembly encapsulating fluorescein isothiocyanate (FITC) | Spherical | 20 |  |  | 22.5 | 20.6 | Chemical encapsulation of fluorescein isothiocyanate (FITC) within mesoporous ZnO structure |  | 0.0078 | 0.5 | 0.0078–0.5 mg/mL (7.8–500 µg/mL) |  | 48 | 4.5 |  | MCF-7 |  | 10 | 16.2 µg/mL (HeLa, 24 h); 23.8 µg/mL (MCF-7, 24 h) | 16.2 µg/mL (HeLa); 23.8 µg/mL (MCF-7) |  | Yes – increased LDH release and loss of membrane integrity in cancer cells | Strong ROS (hydroxyl radicals) generation in HeLa and MCF-7; minimal in L929 | 89.6% at pH 4.5; 76.2% at pH 5.6; 15.3% at pH 7.4 after 24 h |  | High(cancer cells); low(normal cells) |  |  | 3 |  | https://pubs.rsc.org/en/content/articlelanding/2015/tb/c4tb01661k |  |  |  | 1 | No_Viability_Data
NP-03052 | Himadri_M1 | Safety | Cu/ZnO@ZIF-8 nanocomposite | Zinc Oxide | Inorganic |  | Copper-doped Zinc Oxide nanoparticles incorporated into Zeolite Imidazolate Framework-8 (ZIF-8) | Other | 83 |  |  | 22.5 | 100.77 | Cu-doped ZnO incorporated into ZIF-8 framework via solvothermal synthesis | 3.07 | 6.25 | 6.25 | 6.25, 12.5, 25, 50, 100 μg/mL |  | 24 |  |  | A549 |  | 28.01 | 43.81 μg/mL (Cu/ZnO@ZIF-8 against A549 cells); 69.89 μg/mL (DOX-loaded Cu/ZnO@ZIF-8) | 43.81 µg/mL (A549); 69.89 µg/mL (DOX-loaded) |  |  |  | pH-dependent sustained release; 69% drug released at pH 5.5 in 24 h |  | High | TOXIC | High | 3 |  | https://doi.org/10.1016/j.jddst.2023.105147 |  |  |  | 0 | Consistent
NP-03053 | Himadri_M1 | Safety | Mesoporous ZnO@HAP heterostructure (F127/FA functionalized; Dox-loaded variants) | Zinc Oxide | Inorganic |  | Zinc oxide (ZnO) coated hydroxyapatite (HAP) nanorods; further functionalized with Pluronic F127 and folic acid; doxorubicin-loaded formulations | Nanorod | 21.9 |  |  | 19.66 | 32.8 | Pluronic F127 polymer coating and folic acid (FA) conjugation; doxorubicin loaded via single-emulsion solvent evaporation | 3.3 | 0 | 80 | 0–80 µg/mL (nanocomposites); Dox doses expressed as equivalent drug concentration (0–4 µg/mL) |  |  | 7.4 |  | HEK293 |  | 90 | F127.ZnO@HAP (0.04 M): 24.33 ± 0.08 µg/mL (without UVA); 11.04 ± 0.27 µg/mL (with UVA) in Saos-2 cells | 11.04 µg/mL (with UVA, Saos-2); 24.33 µg/mL (without UVA) |  | Yes – lipid peroxidation (MDA increase) and oxidative membrane damage observed, enhanced under UVA | Strong ROS generation, especially under UVA irradiation; intracellular ROS increased up to 20.21% |  |  | High | TOXIC | High | 3 |  | https://doi.org/10.1016/j.jddst.2019.101200 |  |  |  | 2 | Conflict_HighViability_TOXIC
NP-03054 | Himadri_M1 | Safety | Zinc Oxide (ZnO) | Zinc Oxide | Inorganic |  | Zinc oxide (ZnO) nanoparticles doped with Mn2+ ions; synthesized using PVP or SHMTP surfactants | Spherical | 38 |  |  | 22.5 | 15.9 | Surfactant-assisted synthesis using polyvinylpyrrolidone (PVP) or sodium hexametaphosphate (SHMTP); no residual surfactant detected post-washing |  | 0 | 64 | 0–64 µg/mL | [6 empty] | 100 |  |  |  |  | Dose-dependent ROS increase; higher Mn-doping reduces ROS generation |  |  | High (>16 µg/mL) |  |  | 2 |  | https://doi.org/10.1038/s41598-020-74816-0 |  |  |  | 1 | No_Viability_Data
NP-03055 | Himadri_M1 | Safety | PMO/ZnO nanocomposites (PMO/ZnO1 and PMO/ZnO2) | Zinc Oxide | Inorganic |  | Periodic mesoporous organosilica (PMO) hybridized with in-situ synthesized ZnO nanoparticles using rice bran extract as a green reducing agent | Spherical | 100 |  |  | 22.5 | 1087 | ZnO nanoparticles chemically anchored to PMO via Si–O–Zn interactions; no additional surface ligands reported |  | 1 | 1 | 1, 10, and 100 μg/mL |  |  | 7.4 |  | HT-29 |  | 100 |  |  |  |  | Moderate ROS generation attributed to ZnO nanoparticles, enhancing gemcitabine cytotoxicity | Partial ZnO dissolution under acidic pH inferred from enhanced drug release |  | moderate-high | TOXIC | High | 2 |  | https://doi.org/10.1016/j.jddst.2025.107515 |  |  |  | 1 | Conflict_HighViability_TOXIC
NP-03056 | Himadri_M1 | Safety | Zinc Oxide (ZnO) | Zinc Oxide | Inorganic |  | Zinc oxide nanoparticles green-synthesized using aqueous Echinops spinosus root extract as reducing and capping agent | Spherical | 20.47 |  |  | -15.2 |  | Biogenic capping by phenolics, flavonoids, tannins, saponins from Echinops spinosus root extract |  | 1000 | 1000 | Up to 1000 µg/mL (dose–response MTT assay) |  |  |  |  | MCF-7 |  | 2 | 19.94 ± 0.11 µg/mL (HepG2); 75.65 ± 0.16 µg/mL (MCF-7) | Up to 1000 µg/mL |  | Not directly measured; mitochondrial membrane integrity disruption inferred via ROS-mediated apoptosis | Yes – ROS-mediated oxidative stress identified as main anticancer mechanism (qualitative) | Not quantified; partial Zn2+ dissolution in biological media discussed qualitatively |  | High | TOXIC | High | 3 |  | https://doi.org/10.1371/journal.pone.0331171 |  |  |  | 1 | Consistent
NP-03057 | Himadri_M1 | Safety | ZnO-NPs-A | Zinc Oxide | Inorganic |  | Zinc oxide nanoparticles (commercially purchased) |  | 35 |  |  | 22.5 |  | Uncoated ZnO nanoparticles |  | 100 | 500 | 100–500 µg/mL (alone and combined with Piperacillin-Tazobactam) | 10 µL at 600 µg/mL (intramammary, rat mastitis model) |  |  |  | MCF-7 |  | 70 | 600 µg/mL (MCF-7 and HepG2) | 600 µg/mL |  |  | Qualitatively discussed as antibacterial and anticancer mechanism |  |  | Moderate | TOXIC | Medium | 2 |  | 10.15244/pjoes/172081 |  |  |  |  | Consistent
NP-03058 | Himadri_M1 | Safety | ZnO-NPs-B | Zinc Oxide | Inorganic |  | Zinc oxide nanoparticles (commercially purchased) |  | 50 |  |  | 22.5 |  | Uncoated ZnO nanoparticles |  | 100 | 500 | 100–500 µg/mL (alone and combined) | 10 µL at 600 µg/mL (intramammary, rat mastitis model) |  |  |  | MCF-7 |  | 85 | 600 µg/mL (MCF-7 and HepG2) | 600 µg/mL |  |  | Qualitatively implicated |  |  | Moderate | TOXIC | Medium | 2 |  | 10.15244/pjoes/172081 |  |  |  |  | Conflict_HighViability_TOXIC
NP-03059 | Himadri_M1 | Safety | ZnO-NPs-C | Zinc Oxide | Inorganic |  | Zinc oxide nanoparticles (commercially purchased) |  | 65 |  |  | 22.5 |  | Uncoated ZnO nanoparticles |  | 100 | 500 | 100–500 µg/mL | [6 empty] | 60 | 600 µg/mL (MCF-7 and HepG2) | [6 empty] | Moderate | TOXIC | Medium | 2 |  | 10.15244/pjoes/172081 |  |  |  |  | Consistent
NP-03060 | Himadri_M1 | Safety | Titanium Dioxide (TiO2) | Zinc Oxide | Inorganic |  | Zinc oxide (ZnO) core coated with amorphous titanium dioxide (TiO2) shell | Spherical | 32 |  | 0.19 | 22.5 |  | TiO2 amorphous shell coating via sol–gel method |  | 1.56 | 50 | 1.56–50 μg mL⁻¹ | [6 empty] | 8.6 |  |  |  | Increased LDH release at ≥25 μg mL⁻¹ | Dose-dependent increase; lower ROS for core/shell vs physical mixtures | Zn2+ release reduced by TiO2 coating; decreases with increased shell thickness |  | High | TOXIC | High | 2 |  | Titanium Oxide Shell Coatings Decrease the Cytotoxicity of ZnO Nanoparticles ¦ Chemical Research in Toxicology |  | Aggregated | Good | 1 | Consistent
NP-03061 | Himadri_M1 | Safety | Zinc Oxide (ZnO) | Zinc Oxide | Inorganic |  | Zinc oxide nanoparticles surface functionalized with polyethylene glycol (PEG-8000) and beta-cyclodextrin, loaded with curcumin | Nanorod | 23 |  |  | 22.5 |  | PEG linked beta-cyclodextrin shell coating over ZnO core via hydrogen bonding and weak covalent interactions |  | 5 | 5 | 5, 10, 15, and 25 ppm |  |  | 7.4 |  | HeLa |  | 14 |  | 180 µg/mL (HeLa) |  | Cancer cell membrane destruction observed by eosin–hematoxylin staining | ROS generation inferred via Zn2+ release and mitochondrial disruption at acidic pH | ZnO dissociation to Zn2+ ions at acidic lysosomal pH discussed qualitatively |  | Moderate | TOXIC | Medium | 2 |  | https://doi.org/10.1016/j.jddst.2017.11.010 |  |  |  | 2 | Consistent
NP-03062 | Himadri_M1 | Safety | Carbon Dots (CDs) | Carbon Dot | Hybrid |  | Carbon dots synthesized from PEG and citric acid |  |  | 13 |  |  |  | PEG and citric acid derived surface |  | 25 | 200 | 25–200 μg/mL |  |  |  |  | HeLa |  | 50 | 180 ± 0.5 μg/mL (HeLa) | 25–200 µg/mL |  |  | Weak and diffused green fluorescence |  |  | Moderate | TOXIC | Medium | 1 |  | https://pmc.ncbi.nlm.nih.gov/articles/PMC8941570/ |  | Dispersed |  |  | Consistent
NP-03063 | Himadri_M1 | Safety | Gold@Carbon Dots (Au@CDs) | Gold | Inorganic |  | Gold nanoparticles conjugated with carbon dots |  |  | 47 |  | -32 |  | Carbon dot shell over gold core |  | 25 | 200 | 25–200 μg/mL |  |  |  |  | HCT-116 |  | 50 | 150 ± 0.08 μg/mL (HeLa) | ~250 µg/mL threshold |  | No significant damage observed | Lower ROS than Ag@CDs |  |  | high | TOXIC | High | 1 |  | https://pmc.ncbi.nlm.nih.gov/articles/PMC8941570/ |  | Dispersed |  |  | Consistent
NP-03064 | Himadri_M1 | Safety | Silver@Carbon Dots (Ag@CDs) | Silver | Inorganic |  | Silver nanoparticles conjugated with carbon dots |  |  | 65 |  | -35 |  | Carbon dot shell with Ag+ core |  | 25 | 200 | 25–200 μg/mL |  |  |  |  | HCT-116 |  | 50 | 50 ± 1.0 μg/mL (HeLa) | Not reached up to 500 µg/mL |  | Disrupted cell organization and cell shrinkage | High ROS generation |  | 100 | Moderate | TOXIC | Medium | 1 |  | https://pmc.ncbi.nlm.nih.gov/articles/PMC8941570/ |  | Dispersed |  |  | Consistent
NP-03065 | Himadri_M1 | Safety | Quantum Dot | Quantum Dot | Inorganic |  | Alloyed cadmium selenide–cadmium sulfide quantum dots capped with 3-mercaptopropionic acid (MPA) | Cubic | 3.6 |  |  | -18 |  | 3-mercaptopropionic acid (MPA) capping |  | 25 | 500 | 25–500 μg/mL |  |  |  |  | HCT-116 |  | 89.9 |  |  |  |  | Attributed to free cadmium ions |  |  | High | TOXIC | High | 2 |  | https://www.mdpi.com/2079-4991/9/3/465 |  |  |  | 6 | Conflict_HighViability_TOXIC
NP-03066 | Himadri_M1 | Safety | Quantum Dot | Zinc Oxide | Inorganic |  | CdSe(S) quantum dot core coated with amorphous ZnO shell, capped with 3-mercaptopropionic acid | Core-Shell | 3 |  |  | 22.5 |  | MPA capping with ZnO shell |  | 25 | 500 | 25–500 μg/mL |  |  |  |  | HCT-116 |  | 56.9 | Not Reached up to 500 μg/mL | Not reached up to 500 µg/mL |  | No necrosis observed at 100 μg/mL | Lower than CdSe(S); associated with acetate ions |  |  | Moderate | TOXIC | Medium | 2 |  | https://www.mdpi.com/2079-4991/9/3/465 |  |  |  | 7 | Consistent
NP-03067 | Himadri_M1 | Safety | CdO/CdCO3 Nanocomposite | Cadmium | Inorganic |  | Cadmium oxide (CdO) and cadmium carbonate (CdCO3) nanocomposite synthesized using Synadenium cupulare leaf extract | Spherical | 36.35 |  |  | -20 |  | Phytochemical functional groups from Synadenium cupulare (O–H, C–O, C–N, N–O) | 3.27 | 0.001 | 100 | 0.001–100 μg/mL |  | 10 |  |  | MCF-7 |  |  | 0.652 ± 2.532 μg/mL (MCF-7, annealed); 3.770 ± 0.530 μg/mL (MDA-MB-231, annealed) | 0.652 µg/mL (MCF-7); 3.77 µg/mL (MDA-MB-231) |  | DNA damage, mitochondrial damage and disruption of intracellular calcium signalling | Associated with reactive oxygen species-mediated apoptosis | CdO soluble in vivo (5 mg/L in water); CdCO3 insoluble |  | high | TOXIC | High | 3 |  | https://www.nature.com/articles/s41598-020-78720-5 |  |  |  | 1 | No_Viability_Data
NP-03068 | Himadri_M1 | Safety | Cerium Oxide (CeO2) | Cerium Oxide | Inorganic |  | Cerium oxide (CeO2) nanoparticles biosynthesized using Eucalyptus camaldulensis leaf extract | Spherical | 13.43 |  |  | 28 |  | Plant-derived biomolecules (phenols, flavonoids, carboxylic acids) from Eucalyptus camaldulensis extract | 3.43 | 10 | 10 | 10, 20, 40, 80, 100 µg/mL |  | 72 | 3 |  |  |  | 78 | 40 µg/mL (72 h); 80 µg/mL (48 h); 100 µg/mL (24 h) |  |  | Partial loss of membrane integrity observed | Prooxidant ROS generation in cancer cell microenvironment |  |  | Moderate | TOXIC | Medium | 3 |  | https://www.nature.com/articles/s41598-024-68272-3?fromPaywallRec=false |  |  |  | 1 | Conflict_HighViability_TOXIC
NP-03069 | Himadri_M1 | Safety | HA-coated 5-Fluorouracil loaded thiolated chitosan nanoparticles | Polymer Nanoparticle | Organic |  | Thiolated chitosan nanoparticles functionalized with hyaluronic acid and loaded with 5-fluorouracil (5-FU) | Spherical | 327 | 327 | 1 | 8.96 |  | Hyaluronic acid (HA) coating targeting CD44 receptor |  | 10 | 10 | 10, 30, 50, 90 µg/mL |  |  | 6.8 |  | MDA-MB-231 |  | 17.97 | 42.1 ± 0.11 µg/mL (MDA-MB-231); 51.3 ± 0.04 µg/mL (MCF-10A) | 42.1 µg/mL (MDA-MB-231); 51.3 µg/mL (MCF-10A) |  | Cellular rounding, aggregation, blebbing, detachment indicative of apoptosis |  | Higuchi diffusion-controlled release |  | high | TOXIC | High | 3 |  | https://www.nature.com/articles/s41598-024-55900-1?fromPaywallRec=false |  | Dispersed | Unreliable | 1 | Consistent
NP-03070 | Himadri_M1 | Safety | Cadmium Sulfide Nanoparticles (CdS NPs) | Quantum Dot | Inorganic |  | Cadmium sulfide nanoparticles synthesized using walnut shell extract (green synthesis) with Cd(NO3)2 and Na2S | Spherical | 5 |  |  | 40.12 |  | Plant-derived phytochemicals (phenols, flavonoids, terpenes, alkaloids, carboxylic acids) from walnut shell extract |  | 10 | 10 | 10, 25, 50, 75, 100 µg/mL |  | 24 | 6 |  |  |  | 40.96 |  |  |  | Increased dead cells and reduced live cell density observed morphologically | Dose-dependent increase in oxidant status (TOS) |  |  | high | TOXIC | High | 4 |  | https://pmc.ncbi.nlm.nih.gov/articles/PMC11625359/ |  |  |  | 1 | Consistent
NP-03071 | Himadri_M1 | Safety | Cadmium Sulfide Nanoparticles (CdS) | Cadmium | Inorganic |  | Cadmium sulfide synthesized by wet chemical precipitation (CdSO4 and CH4N2S) | Hexagonal | 5 |  |  | -20 |  |  |  | 0.25 | 0.25 | Up to 0.25 mg/mL |  |  |  |  | HeLa |  | 5 |  |  | 0.0070 mg/mL (HeLa) | Rapid cell death and rounding observed | Implied via high cytotoxicity |  |  | high | TOXIC | High | 2 |  | https://pubs.acs.org/doi/10.1021/acsomega.1c00519 |  |  |  | 5 | Consistent
NP-03072 | Himadri_M1 | Safety | CdS–Ocimum tenuiflorum Hybrid Nanoparticles (LT4) | Cadmium | Inorganic |  | Cadmium sulfide nanoparticles surface-modified with Ocimum tenuiflorum leaf extract phytochemicals | Hexagonal | 5 |  |  | -20 |  | Phytochemical coating (phenols, flavonoids, alkaloids, glycosides, tannins)" | 2.73 | 0.25 | 0.25 | Up to 0.25 mg/mL |  |  |  |  | HeLa |  | 25 |  | 0.0691 mg/mL (HeLa) | 0.0691 mg/mL (HeLa) | Reduced cell rounding and death compared to unmodified CdS | Reduced ROS-mediated toxicity inferred" |  |  | Moderate | TOXIC | Medium | 2 |  | https://pubs.acs.org/doi/10.1021/acsomega.1c00519 |  |  |  | 5 | Consistent
NP-03073 | Himadri_M1 | Safety | Quantum Dot | Quantum Dot | Inorganic |  | Cadmium sulfide (CdS) core with cadmium selenide (CdSe) shell, capped with oleic acid; hydrophobic core-shell quantum dots | Spherical | 3 |  |  | -18 |  | Oleic acid capping (hydrophobic surface) | 2.78 | 2.5 | 2.5 | 2.5, 5, and 10 µg/mL |  | 48 |  |  | MCF-7 |  | 36.58 |  |  |  | Cellular uptake and internalization-induced cytotoxicity observed | Free radical generation via cadmium and selenium ion release (qualitative) |  |  | moderate-high | TOXIC | High | 3 |  | https://www.scirp.org/journal/paperinformation?paperid=63335 |  |  |  | 1 | Consistent
NP-03074 | Himadri_M1 | Safety | Cadmium Sulfide Nanoparticles (CdS, 4–6 nm) | Cadmium | Inorganic |  | Cadmium sulfide nanoparticles stabilized with sodium polyphosphate (NaPO3)n |  | 4 |  |  | -20 |  | Sodium polyphosphate stabilizer |  | 3 | 4.6 | 1 × 10−3 – 4.6 × 10−7 mol/L | [6 empty] | 50 |  |  |  | Impaired membrane permeability and lysosomal function | Increased ROS generation (qualitative) |  |  | high | TOXIC | High | 2 |  | https://nasplib.isofts.kiev.ua/items/a9a83f0a-72c2-400e-afd7-58a277e5587d |  |  |  |  | Consistent
NP-03075 | Himadri_M1 | Safety | Cadmium Sulfide Nanoparticles (CdS, 9–11 nm) | Cadmium | Inorganic |  | Cadmium sulfide nanoparticles stabilized with sodium polyphosphate (NaPO3)n |  | 9 |  |  | -20 |  | Sodium polyphosphate stabilizer |  | 3 | 4.6 | 1 × 10−3 – 4.6 × 10−7 mol/L | [10 empty] | Altered membrane permeability and mitochondrial function | Lower ROS-related toxicity than 4–6 nm CdS |  |  | moderate | TOXIC | Medium | 2 |  | https://nasplib.isofts.kiev.ua/items/a9a83f0a-72c2-400e-afd7-58a277e5587d |  |  |  |  | No_Viability_Data
NP-03076 | Himadri_M1 | Safety | Maltodextrin-capped Cadmium Sulfide Nanoparticles (CdS-MD) | Cadmium | Inorganic |  | Cadmium sulfide (CdS) semiconductor nanoparticles capped with maltodextrin polymer | Spherical | 3 |  |  | -20 |  | Maltodextrin polymer coating |  | 1.64 | 16.4 | 1.64–16.4 nM | 3.28–16.4 nM (chicken embryo model) |  | 10 |  | HepG2 |  | 2 |  |  |  | Apoptotic membrane blebbing and necrotic membrane loss observed at ≥8.20 nM | Significant ROS increase at 11.48–14.76 nM |  | 8.2 | moderate-high | TOXIC | High | 2 |  | https://link.springer.com/article/10.1186/1477-3155-10-47 |  |  |  | 1 | Consistent
NP-03077 | Himadri_M1 | Safety | Quantum Dot | Quantum Dot | Inorganic |  | Cadmium selenide (CdSe) core with zinc sulfide (ZnS) shell and polyethylene glycol (PEG) coating |  |  |  |  | -18 |  | PEG coating with carboxyl terminal groups |  | 0.84 | 105 | 0.84–105 nmol CdSe pair/mL |  |  |  | 37 | epithelial |  | 90 |  |  |  | Dose-dependent epithelial cell detachment | ROS formation suggested due to Cd2+ release and photoactivation | ZnS shell dissolution under gastric pH (qualitative) |  | low-moderate | Non-toxic | Medium | 1 |  | https://link.springer.com/article/10.1186/1477-3155-6-11 |  |  |  |  | Consistent
NP-03078 | Himadri_M1 | Safety | Quantum Dot | Quantum Dot | Inorganic |  | Cadmium selenide (CdSe) core stabilized with sodium citrate |  | 2.5 |  |  | -18 |  | Sodium citrate stabilization |  | 25 | 200 | 25–200 nmol CdSe pair/mL |  |  |  | 37 | [6 empty] | Cell detachment and necrosis at higher doses | ROS formation implied via Cd2+ toxicity | Cd2+ release (qualitative) |  | high | TOXIC | High | 2 |  | https://link.springer.com/article/10.1186/1477-3155-6-11 |  |  |  |  | No_Viability_Data
NP-03079 | Himadri_M1 | Safety | Quantum Dot | Quantum Dot | Inorganic |  | Cadmium selenide (CdSe) core stabilized with sodium citrate |  | 1.5 |  |  | -18 |  | Sodium citrate stabilization |  | 25 | 200 | 25–200 nmol CdSe pair/mL |  |  |  | 37 |  |  | 10 |  |  |  | Massive detachment and necrosis at high Cd2+ concentrations | ROS-mediated toxicity | High Cd2+ ion release |  | high | TOXIC | High | 2 |  | https://link.springer.com/article/10.1186/1477-3155-6-11 |  |  |  |  | Consistent
NP-03080 | Himadri_M1 | Safety | Quantum Dot | Quantum Dot | Inorganic |  | Cadmium selenide (CdSe) core stabilized with sodium citrate |  | 1.4 |  |  | -18 |  | Sodium citrate stabilization |  | 25 | 200 | 25–200 nmol CdSe pair/mL |  |  |  | 37 |  |  | 10 |  |  |  | Massive detachment and necrosis at high Cd2+ concentrations | ROS-mediated toxicity | High Cd2+ ion release |  | high | TOXIC | High | 2 |  | https://link.springer.com/article/10.1186/1477-3155-6-11 |  |  |  |  | Consistent
NP-03081 | Himadri_M1 | Safety | Quantum Dot | Cadmium | Inorganic |  | Cadmium sulfide (CdS) nanoparticles capped with dextrin polymer | Spherical | 3 | 3 |  | -20 |  | Dextrin polymer capping (hydroxyl-rich surface) | 1.8 | 0.01 | 9 | 0.01–9 μg/mL | 100 μg/kg (i.p.) |  |  |  | HeLa |  | 2 |  |  |  | No necrosis at ≤1 μg/mL; apoptotic features observed in HEK293 cells at 1 μg/mL |  |  | 1 | moderate | TOXIC | Medium | 2 |  | https://link.springer.com/article/10.1186/s12951-015-0145-x |  | Dispersed |  | 1 | Consistent
NP-03082 | Himadri_M1 | Safety | Quantum Dot | Quantum Dot | Inorganic |  | Cadmium sulfide (CdS) quantum dots synthesized extracellularly using Escherichia coli as biological matrix | Spherical | 3 |  |  | -18 |  | Biogenic organic capping from bacterial matrix |  | 0.11 | 1.8 | 0.11–1.8 mg/mL |  |  |  |  | HeLa |  | 75 |  |  |  | Apoptosis and cytostatic effects observed | Not directly measured; discussed as possible mechanism |  | 25 | moderate | TOXIC | Medium | 2 |  | https://link.springer.com/article/10.3103/S0095452719020026 |  |  |  | 1 | Conflict_HighViability_TOXIC
NP-03083 | Himadri_M1 | Safety | Quantum Dot | Quantum Dot | Inorganic |  | Cadmium sulfide (CdS) quantum dots synthesized extracellularly using Pleurotus ostreatus fungus | Spherical | 3 |  |  | -18 |  | Biogenic organic capping from fungal matrix |  | 0.1 | 1.8 | 0.1–1.8 mg/mL |  |  |  |  | HeLa |  | 94.1 |  |  |  | Minimal; apoptosis only at high concentrations |  |  | 5.9 | low | Non-toxic | High | 2 |  | https://link.springer.com/article/10.3103/S0095452719020026 |  |  |  | 1 | Consistent
NP-03084 | Himadri_M1 | Safety | Quantum Dot | Quantum Dot | Inorganic |  | Cadmium sulfide (CdS) quantum dots synthesized extracellularly using Linaria maroccana plant matrix | Spherical | 3 |  |  | -18 |  | Biogenic organic capping from plant matrix |  | 0.03 | 0.6 | 0.03–0.6 mg/mL |  |  |  |  | HeLa |  | 79 |  |  |  | Apoptotic and cytostatic effects detected |  |  | 21 | moderate | TOXIC | Medium | 2 |  | https://link.springer.com/article/10.3103/S0095452719020026 |  |  |  | 1 | Conflict_HighViability_TOXIC
NP-03085 | Himadri_M1 | Safety | Cadmium sulfide nanoparticles (CdS nano) | Quantum Dot | Inorganic |  | Cadmium sulfide (CdS) | Spherical | 7.7 |  |  | -18 |  | Uncoated CdS nanoparticles (colloidal aqueous synthesis) |  | 0.112 | 17.98 | 0.112–17.98 μg/mL (expressed as μg/mL Cd element) |  |  |  |  | IP15, LLC-PK1 |  | 15 | >18 μg/mL | 13.46 μg/mL (LLC-PK1) |  | No significant membrane damage in IP15; cytotoxicity observed in LLC-PK1 at ≥11.24 μg/mL | ROS implicated as toxicity mechanism (qualitative) | Approximately 10% soluble Cd fraction in culture medium |  | moderate-high | TOXIC | High | 2 |  | https://academic.oup.com/toxres/article-abstract/3/1/32/5575359?login=false |  |  |  | 1 | Consistent
NP-03086 | Himadri_M1 | Safety | Cadmium sulfide microparticles (CdS micro) | Quantum Dot | Inorganic |  | Cadmium sulfide (CdS) | Other |  |  |  | -18 |  | Uncoated CdS microparticles |  | 0.01 | 100 | 0.01–100 μg/mL |  |  |  |  | IP15, LLC-PK1 |  | 15 | Not reached up to 100 μg/mL | Not reached up to 100 μg/mL |  | Not observed |  | Negligible solubility |  | low | Non-toxic | High | 1 |  | https://academic.oup.com/toxres/article-abstract/3/1/32/5575359?login=false |  |  |  | 0 | Conflict_LowViability_Safe
NP-03087 | Himadri_M1 | Safety | Quantum Dot | Quantum Dot | Inorganic |  | Cadmium sulfide (CdS) quantum dots synthesized using Camellia sinensis (tea leaf) extract as biogenic stabilizing/capping agent | Spherical | 3 |  |  | -18 |  | Organic biogenic capping from tea leaf extract (polyphenols, proteins, amino acids) | 3.03 | 10 | 50 | 10–50 μg/mL (A549 cytotoxicity); 40–200 μg/mL (antibacterial); 10–60 μg/mL (hemolysis) |  |  |  |  | A549 |  |  |  | 23 μg Cd/mL |  | Loss of membrane integrity, membrane blebbing, and cell shrinkage observed in A549 cells | Not directly measured; ROS discussed as contributing mechanism |  | 79 | high | TOXIC | High | 2 |  | https://pubs.acs.org/doi/abs/10.1021/acsanm.8b00147 |  |  |  | 1 | No_Viability_Data
NP-03088 | Himadri_M1 | Safety | Quantum Dot | Quantum Dot | Inorganic |  | Cadmium telluride (CdTe) core with cadmium sulfide (CdS) thin shell, mercaptosuccinic acid (MSA) capped | Spherical | 2 |  |  | -18 |  | Mercaptosuccinic acid (MSA) capping |  | 0.01 | 100 | 0.01–100 μg Cd/mL |  |  |  |  | HeLa |  | 21 | HeLa: 23.0 μg Cd/mL | 52 μg Cd/mL (HeLa) |  | Severe morphological alteration; cells became spherical at high concentration |  | Cd2+ release discussed qualitatively | 61 | moderate | TOXIC | Medium | 2 |  | https://link.springer.com/article/10.1007/s11051-016-3663-z |  |  |  | 1 | Consistent
NP-03089 | Himadri_M1 | Safety | Quantum Dot | Quantum Dot | Inorganic |  | Cadmium telluride (CdTe) core with cadmium sulfide (CdS) thick shell, mercaptosuccinic acid capped | Spherical | 2 |  |  | -18 |  | Mercaptosuccinic acid (MSA) capping |  | 0.01 | 100 | 0.01–100 μg Cd/mL |  |  |  |  | HeLa |  | 39 | HeLa: 52 μg Cd/mL | 121 μg Cd/mL (HeLa) |  | Moderate morphological changes |  | Reduced Cd2+ release (qualitative) | 46 | low-moderate | Non-toxic | Medium | 2 |  | https://link.springer.com/article/10.1007/s11051-016-3663-z |  |  |  | 1 | Consistent
NP-03090 | Himadri_M1 | Safety | Quantum Dot | Quantum Dot | Inorganic |  | Cadmium telluride (CdTe) core with cadmium sulfide (CdS) and zinc sulfide (ZnS) double shell, mercaptosuccinic acid capped | Spherical | 3 |  |  | -18 |  | Mercaptosuccinic acid (MSA) capping |  | 0.01 | 100 | 0.01–100 μg Cd/mL |  |  |  | 37 | MCF-7 |  | 54 | HeLa: 121 μg Cd/mL |  |  | Minimal morphological alteration |  | Strongly suppressed Cd2+ leakage |  | moderate | TOXIC | Medium | 2 |  | https://link.springer.com/article/10.1007/s11051-016-3663-z |  |  |  | 1 | Consistent
NP-03091 | Himadri_M1 | Safety | Carbon Dots (CDs) derived from Nerium oleander | Carbon Dot | Hybrid |  | Carbon-based nanoparticles synthesized from Nerium oleander leaf extract with polyethylene glycol (PEG) surface passivation | Spherical | 2.05 | 2.05 |  | 23.5 |  | PEG passivation with oxygen-rich functional groups (C–O–C, C–OH, C=O) |  | 0.0025 | 50 | 0.0025–50 ppm |  |  | 3 | 37 | MCF-7 |  | 7 |  |  |  |  | Not directly measured; oxidative stress implicated |  |  | High | TOXIC | High | 3 |  | https://www.nature.com/articles/s41598-020-70796-3 |  | Dispersed |  | 1 | Consistent
NP-03092 | Himadri_M1 | Safety | Quantum Dot | Quantum Dot | Inorganic |  | Cadmium sulfide (CdS) quantum dots biosynthesized using aqueous extract of regenerated hairy roots of Rhaphanus sativus L. | Spherical | 2 | 2 |  | -18 |  | Biogenic capping with proteins, amino, hydroxyl, and carboxyl functional groups from hairy root extract |  | 3.25 | 3.25 | 3.25, 6.25, 12.5, 25, 50, 100 mg/mL |  |  | 3 | 28 | 2D and 3D spheroids | [5 empty] | Apoptotic morphology observed (cell shrinkage and apoptotic bodies) |  |  |  | moderate | TOXIC | Medium | 2 |  | https://iopscience.iop.org/article/10.1088/2053-1591/ab66ea |  | Dispersed |  | 1 | No_Viability_Data
NP-03093 | Himadri_M1 | Safety | Quantum Dot | Quantum Dot | Inorganic |  | Cadmium telluride (CdTe) core-type quantum dots capped with short-chain mercaptocarboxylic acid ligands |  | 3.47 |  |  | -18 |  | Mercaptocarboxylic acid (COO−-terminated, anionic) |  | 5 | 5 | 5, 25, 50, 75, 100 mM (expressed as Cd2+ concentration) |  |  | 11 |  | 2D and 3D spheroids |  | 3 |  |  |  | Increased dead cell fraction observed by calcein AM/propidium iodide staining | ROS generation discussed as a known mechanism (qualitative) | Cd2+ ion leakage discussed qualitatively |  | low-moderate | Non-toxic | Medium | 2 |  | https://pubs.rsc.org/en/content/articlelanding/2018/nj/c8nj01986j/unauth |  |  |  |  | Conflict_LowViability_Safe
NP-03094 | Himadri_M1 | Safety | Quantum Dot | Quantum Dot | Inorganic |  | Cadmium selenosulfide (CdSeS) core with ZnS shell, surface-modified with glucosamine dithiocarbamate |  | 6 |  |  | -18 |  | Glucosamine dithiocarbamate (neutral, biomimetic –OH rich surface) |  | 5 | 5 | 5, 25, 50, 75, 100 mM (expressed as Cd2+ concentration) |  |  | 11 |  | MCF-7 |  | 3 |  | 3.09 pM (MCF-7); 2.79 pM (HeLa) |  | Dead cells detected at higher concentrations by PI staining | Discussed as possible mechanism | Reduced Cd2+ release due to ZnS shell (qualitative) |  | very high | TOXIC | High | 2 |  | https://pubs.rsc.org/en/content/articlelanding/2018/nj/c8nj01986j/unauth |  |  |  |  | Consistent
NP-03095 | Himadri_M1 | Safety | CdSe Nanocrystals (core-only) | Quantum Dot | Inorganic |  | Cadmium selenide (CdSe) semiconductor nanocrystals, surface-modified with 3-mercaptopropionic acid (3-MPA) | Spherical | 7 | 51 |  | 45 |  | 3-mercaptopropionic acid (3-MPA) ligand, negatively charged |  | 2009 | 3 | 2009-03-06 12:00:00 |  |  |  |  | MCF-7 |  | 12 |  | 7.17 pM (MCF-7); 9.15 pM (HeLa); 10.02 pM (HEK-293) | LC50: 3.09 pM (MCF-7), 2.79 pM (HeLa) | Mitochondrial vacuolization and nuclear membrane deterioration observed | Significant dose-dependent ROS increase (DCFDA and EPR confirmed) | Cd2+ ion release discussed qualitatively |  | Moderate | TOXIC | Medium | 3 |  | https://www.mdpi.com/2079-4983/14/9/448 |  | Dispersed |  | 1 | Consistent
NP-03096 | Himadri_M1 | Safety | CdSe@CdS Core–Shell Nanocrystals | Quantum Dot | Inorganic |  | Cadmium selenide (CdSe) core with cadmium sulfide (CdS) shell, surface-modified with 3-mercaptopropionic acid (3-MPA) | Spherical | 12 | 60 |  | 60 |  | CdS shell with 3-MPA ligand, negatively charged surface |  | 2009 | 3 | 2009-03-06 12:00:00 |  |  |  |  | HeLa |  | 12 |  | 7.17 pM (MCF-7); 9.15 pM (HeLa); 10.02 pM (HEK-293) | LC50: 7.17 pM (MCF-7), 9.15 pM (HeLa), 10.02 pM (HEK-293) | Minimal membrane damage at low doses; reduced nuclear and mitochondrial damage compared to CdSe | Lower ROS generation compared to CdSe | Reduced Cd2+ release due to CdS shell (qualitative) |  | Moderate | TOXIC | Medium | 3 |  | https://www.mdpi.com/2079-4983/14/9/448 |  | Dispersed |  | 1 | Consistent
NP-03097 | Himadri_M1 | Safety | Curcumin carbon dot-decorated chitosan nanoparticles (CCM@CDs/CS-NP) | Carbon Dot | Hybrid |  | Chitosan nanoparticles decorated with curcumin-derived carbon dots (carbon, oxygen, nitrogen elements) | Spherical | 5.51 |  |  |  |  | Curcumin-derived carbon dots decorating chitosan nanoparticles; surface functional groups include hydroxyl, amine, carbonyl |  | 10 | 500 | 10–500 μg/mL |  | 48 |  | 28 | HeLa |  | 2 | 323.61 μg/mL (24 h); 267.73 μg/mL (48 h) | 323.61 μg/mL (24 h); 267.73 μg/mL (48 h) | [5 empty] | Moderate | TOXIC | Medium | 3 |  | https://pubs.acs.org/doi/full/10.1021/acsomega.3c03405 |  |  |  | 1 | Consistent
NP-03098 | Himadri_M1 | Safety | Quaternized Carbon Dots (QCDs) | Carbon Dot | Hybrid |  | Carbon dots synthesized by thermal oxidation of tris(hydroxymethyl)aminomethane (Tris) with betaine hydrochloride; surface quaternary ammonium groups | Spherical | 4 |  |  | 43 |  | Quaternary ammonium groups (−N(CH3)3+), chloride counter-ions |  | 50 | 50 | 50, 100, 200, 300, 400 μg/mL |  | 24 |  | 37 | MCF-7 |  |  | Not reached up to 400 μg/mL | Not reached up to 400 μg/mL |  | Membrane blebbing observed at ≥100 μg/mL (MCF-7) and ≥200 μg/mL (HeLa) | Slight concentration-dependent ROS increase after 24 h; not a dominant mechanism |  |  | low-moderate | Non-toxic | Medium | 4 |  | https://www.mdpi.com/1422-0067/23/3/1077 |  |  |  | 1 | No_Viability_Data
NP-03099 | Himadri_M1 | Safety | Nps | Zinc Oxide | Inorganic |  | carbon nanotubes, gold, silver, quantum dots, silica, titanium dioxide, zinc oxide, iron oxide, aluminum nanoparticles |  |  |  |  | 22.5 | [7 empty] | 24 |  |  | HepG2 | [6 empty] | Qualitatively discussed across multiple nanoparticle types |  |  | moderate | TOXIC | Medium | 1 |  | https://link.springer.com/article/10.1007/s40089-017-0221-3 |  |  |  |  | No_Viability_Data
NP-03100 | Himadri_M1 | Safety | Quantum Dot | Quantum Dot | Inorganic |  | Cadmium selenide core with zinc sulfide shell |  | 7 |  |  | -18 |  | Carboxylic acid stabilizing ligand with ZnS shell |  | 10 | 150 | 10–150 nM |  | 24 |  |  | HepG2 | [5 empty] | Early apoptosis observed | Significant ROS increase at 6 h and 24 h in THLE-2 cells |  |  | low | Non-toxic | High | 3 |  | https://www.mdpi.com/2079-4991/14/13/1086 |  |  |  |  | No_Viability_Data
NP-03101 | Himadri_M1 | Safety | Quantum Dot | Quantum Dot | Inorganic |  | Indium phosphide core with zinc sulfide shell |  | 6.5 |  |  | -18 |  | Carboxylic acid stabilizing ligand with ZnS shell |  | 10 | 150 | 10–150 nM |  | 24 |  |  | HepG2 | [5 empty] | No significant apoptosis | ROS increased at 24 h but not at 6 h |  |  | moderate | TOXIC | Medium | 3 |  | https://www.mdpi.com/2079-4991/14/13/1086 |  |  |  |  | No_Viability_Data
NP-03102 | Himadri_M1 | Safety | Quantum Dot | Quantum Dot | Inorganic |  | Copper indium sulfide core with zinc sulfide shell |  | 6.6 |  |  | -18 |  | Carboxylic acid stabilizing ligand with ZnS shell |  | 10 | 150 | 10–150 nM |  | 24 |  |  | HepG2 | [5 empty] | Early apoptosis observed | Significant ROS increase at 6 h and 24 h |  |  | low | Non-toxic | High | 3 |  | https://www.mdpi.com/2079-4991/14/13/1086 |  |  |  |  | No_Viability_Data
NP-03103 | Himadri_M1 | Safety | Nitrogen-Doped Carbon Dots | Carbon Dot | Hybrid |  | Carbon-based nanoparticles doped with nitrogen |  | 8 |  |  |  |  | Nitrogen-doped carbon surface |  | 10 | 150 | 10–150 nM |  | 24 |  |  | HepG2 | [5 empty] | Not observed | No ROS increase at 6 h; increased at 24 h |  |  | low | Non-toxic | High | 3 |  | https://www.mdpi.com/2079-4991/14/13/1086 |  |  |  |  | No_Viability_Data
NP-03104 | Himadri_M1 | Safety | Quantum Dot | Quantum Dot | Inorganic |  | Cadmium sulfide (CdS) quantum dots surface-protected and stabilized by a peptide-containing biosurfactant derived from Bacillus subtilis | Spherical | 2 |  |  | -18 |  | Peptide-containing biosurfactant coating with amine, amide, and carboxyl functional groups |  | 5 | 5 | 5, 10, 15, 20, 25 μg/mL |  | 5 | 7.2 |  |  |  | 25 | 21 μg/mL (24 h); 19 μg/mL (48 h) | 21 μg/mL (24 h); 19 μg/mL (48 h) |  | Dose- and time-dependent LDH leakage indicating membrane damage | Strong dose- and time-dependent intracellular ROS generation | Cd2+ release measured; up to 2.13 ± 0.12 μg/mL Cd2+ from 25 μg/mL bsCdS QDs | 65 | high | TOXIC | High | 3 |  | doi:10.1016/j.biomaterials.2012.04.045 |  |  |  | 1 | Consistent
NP-03105 | Himadri_M1 | Safety | Small-Molecule Compounds CC1–CC8 | Other |  |  | Cu-catalyzed SnAr substituted pyridine-4-carbohydrazide derivatives (organic small molecules) | [8 empty] | 3.2 | 400 | 3.2–400 μM | [7 empty] | 36.03–83.63 μM (compound-dependent, MTT assay) |  | Predicted in silico only (LogLD50 values reported) |  |  |  |  | high | TOXIC | High | 1 |  | https://doi.org/10.1016/j.molstruc.2022.134829 |  |  |  |  | No_Viability_Data
NP-03106 | Himadri_M1 | Safety | Quantum Dot | Quantum Dot | Inorganic |  | Cadmium sulfide (CdS) quantum dots capped with glutathione (GSH) | Spherical | 5 | 100 |  | -18 |  | Glutathione (GSH) capping |  | 0.001 | 100 | 0.001–100 mg Cd/L |  | 168 |  | 37 | Hemocytes, gill |  | 100 |  |  |  | Not Reported explicitly (lysosomal and functional impairment observed) | Significant ROS induction in hemocytes and gill cells | Up to 10–13% Cd ion release after 7 days (media-dependent) |  | moderate | TOXIC | Medium | 3 |  | http://dx.doi.org/10.1016/j.aquatox.2014.02.003 |  | Dispersed |  | 1 | Conflict_HighViability_TOXIC
NP-03107 | Himadri_M1 | Safety | Green-synthesized Cadmium Sulphide Nanoparticles (CdS NPs) | Quantum Dot | Inorganic |  | Cadmium sulphide nanoparticles synthesized using Nopal cactus (Opuntia ficus-indica) fruit extract as reducing and capping agent | Spherical | 8 |  |  | -18 |  | Plant biomolecule capping from Nopal cactus fruit extract (hydroxyl, carboxyl, polysaccharide-related functional groups) |  | 125 | 250 | 125–250 μg/mL (anticancer assays) | 0.005–0.04% (dietary exposure to Spodoptera litura larvae) | 48 |  |  | pancreatic cancer |  | 18 |  |  |  | Bacterial membrane rupture observed; mitochondrial membrane depolarization in cancer cells | Strong dose- and time-dependent ROS generation | Cd2+ release discussed qualitatively | 82 | high | TOXIC | High | 3 |  | https://doi.org/10.1016/j.pestbp.2022.105332 |  |  |  | 1 | Consistent
NP-03108 | Himadri_M1 | Safety | In2S3–CdS Nanoparticles (Solvothermal, product a) | Quantum Dot | Inorganic |  | Indium–cadmium sulfide (In2S3–CdS) heterostructured nanoparticles | Spherical | 100 |  |  | -18 | 10.63 | Polyvinylpyrrolidone (PVP) surface modification from synthesis | 2.5 | 1.25 | 1.25 | 1.25, 2.5, 5, 10, 20 µg/mL |  | 24 |  |  | MCF-7 | [9 empty] | High | TOXIC | High | 3 |  | https://doi.org/10.1016/j.molstruc.2021.132288 |  |  |  | 1 | No_Viability_Data
NP-03109 | Himadri_M1 | Safety | In2S3–CdS Nanoparticles (Hydrothermal, product b) | Quantum Dot | Inorganic |  | Indium–cadmium sulfide (In2S3–CdS) heterostructured nanoparticles | Spherical | 250 |  |  | -18 | 7.14 | Polyvinylpyrrolidone (PVP) surface modification from synthesis | 3.2 | 1.25 | 1.25 | 1.25, 2.5, 5, 10, 20 µg/mL |  | 24 |  |  | MCF-7 | [9 empty] | High | TOXIC | High | 3 |  | https://doi.org/10.1016/j.molstruc.2021.132288 |  |  |  | 1 | No_Viability_Data
NP-03110 | Himadri_M1 | Safety | Cadmium Oxide Nanoparticles (CdO NPs) | Cadmium | Inorganic |  | Cadmium oxide (CdO), PEG3000-stabilized | Spherical | 16.3 | 440 | 0.314 | -20 |  | PEG3000 stabilization |  | 0.3125 | 10 | 0.3125–10 µg/ml (cell-based assays); 6.3–50 µg/plate (Ames test) |  | 24 |  | 37 | HepG2 |  | 6 |  |  |  | Significant LDH release up to 189% (TK6) and 128% (HepG2) at 10 µg/ml |  | Cd2+ release 0.021–0.025% of particle mass after 24 h |  | moderate-high | TOXIC | High | 3 |  | https://doi.org/10.1016/j.mrgentox.2020.503149 |  | Dispersed | Acceptable | 1 | Consistent
NP-03111 | Himadri_M1 | Safety | Gold Nanoparticles (Au) | Gold | Inorganic |  | Elemental gold nanoparticles with various surface modifiers (citrate, cysteine, glucose, biotin, CTAB) | Spherical | 4 |  |  | -32 |  | Citrate-, cysteine-, glucose-, biotin-, or CTAB-capped gold nanoparticles |  | 250 | 250 | Up to 250 μM (expressed as gold atom concentration) |  | 72 | 7 |  |  |  | 100 | [7 empty] | low | Non-toxic | High | 3 |  | DOI: 10.1002/smll.200400093 |  |  |  | 1 | Consistent
NP-03112 | Himadri_M1 | Safety | Cadmium Sulfide Nanoparticles (CdS NPs, 4–6 nm) | Quantum Dot | Inorganic |  | Cadmium sulfide (CdS) nanoparticles stabilized with sodium polyphosphate |  | 4 |  |  | -18 |  | Sodium polyphosphate ((NaPO3)n) stabilizer |  | 1 | 1 | 1×10⁻³ – 4.6×10⁻⁷ mol/L |  |  |  | 37 | HEK293 | [5 empty] | Impaired membrane permeability, mitochondrial and lysosomal dysfunction | Not Reported directly (oxidative stress discussed mechanistically) |  |  | moderate-high | TOXIC | High | 2 |  | https://pubmed.ncbi.nlm.nih.gov/30285003/ |  |  |  |  | No_Viability_Data
NP-03113 | Himadri_M1 | Safety | Cadmium Sulfide Nanoparticles (CdS NPs, 9–11 nm) | Quantum Dot | Inorganic |  | Cadmium sulfide (CdS) nanoparticles stabilized with sodium polyphosphate |  | 9 |  |  | -18 |  | Sodium polyphosphate ((NaPO3)n) stabilizer |  | 1 | 1 | 1×10⁻³ – 4.6×10⁻⁷ mol/L |  |  |  | 37 | HEK293 | [5 empty] | Impaired membrane permeability, mitochondrial and lysosomal dysfunction | Not Reported directly (oxidative stress discussed mechanistically) |  |  | low-moderate | Non-toxic | Medium | 2 |  | https://pubmed.ncbi.nlm.nih.gov/30285003/ |  |  |  |  | No_Viability_Data
NP-03114 | Himadri_M1 | Safety | Escherichia coli–synthesized Cadmium Sulfide Nanoparticles (CdS NPs) | Quantum Dot | Inorganic |  | Cadmium sulfide (CdS) nanoparticles synthesized extracellularly using Escherichia coli enzymes | Other | 40 |  |  | -18 |  | Protein capping from bacterial supernatant (O–H, N–H, C–H, C=C, C–S functional groups) |  | 0.006 | 0.2 | 0.006–0.2 mM (cancer cell assays) |  |  |  | 37 | B16F10, A431 |  | 16 | B16F10: 92.2 µM; A431: 33.42 µM | 92.2 µM (B16F10); 33.42 µM (A431) |  | RBC haemolysis up to 33.55% at 0.2 mM; membrane integrity disruption | Qualitative ROS generation discussed as major toxicity mechanism | Not Quantified (Cd2+ release discussed mechanistically) | 33.55 | High | TOXIC | High | 2 |  | https://doi.org/10.1007/s42770-020-00238-9 |  |  |  | 0 | Consistent
NP-03115 | Himadri_M1 | Safety | Quantum Dot | Quantum Dot | Inorganic |  | Group II–VI semiconductor quantum dots including CdS, CdSe, CdTe, ZnS-capped CdSe; comparison with InP-based QDs |  | 2 | 5.5 |  | -18 |  | Mercaptoacetic acid, mercaptopropionic acid, cysteine, polymers, PEG, antibodies, peptides |  |  |  | nM–µM range | Physiologically relevant doses discussed; no single numeric value | [10 empty] | Yes – ROS generation reported as a major toxicity mechanism | Cadmium ion release reported qualitatively under oxidative/UV conditions |  | moderate-high | TOXIC | High | 1 |  | 10.1021/ar300040z |  | Dispersed |  |  | No_Viability_Data
NP-03116 | Himadri_M1 | Safety | Gold Nanoparticles (Au) | Gold | Inorganic |  | Core–shell nanocomposite consisting of cadmium sulfide (CdS) shell and gold (Au) core | Other |  |  |  | -32 |  |  |  | 1 | 1 | 1, 6, 12.5, 25, 100, 250 µg/mL |  | 48 |  | 37 | MCF-7 |  | 12.5 | Vero: 19.50 µg/mL; MCF-7: 57 µg/mL (48 h) | 19.50 µg/mL (Vero); 57 µg/mL (MCF-7) |  | Cytoplasmic degradation, vacuole degeneration, cell-free spaces, nuclear fragmentation observed | ROS generation discussed as major toxicity mechanism (qualitative) |  |  | moderate-high | TOXIC | High | 2 |  | 10.47750/pnr.2022.13.04.062 |  |  |  | 0 | Consistent
NP-03117 | Himadri_M1 | Safety | Curcumin–β-cyclodextrin–chitosan nanoparticles (CUR/β-CD-CS) | Polymer Nanoparticle | Organic |  | Curcumin encapsulated in β-cyclodextrin inclusion complex and coated with chitosan nanoparticles | Spherical | 58.1 |  |  | -22 |  | β-cyclodextrin inclusion complex with chitosan coating; amide bond formation | 2.93 | 15 | 15 | 15, 30, 45 µg/mL (A549 cells) |  |  | 2.3 |  | A549 |  | 85 | 0.04 mM (DPPH antioxidant assay) |  |  |  |  | pH-dependent sustained release; ~88% release at pH 3.4 after 50 min |  | High | TOXIC | High | 2 |  | https://doi.org/10.1016/j.ijbiomac.2020.01.206 |  |  |  | 1 | Conflict_HighViability_TOXIC
NP-03118 | Himadri_M1 | Safety | Curcumin–γ-cyclodextrin–chitosan nanoparticles (CUR/γ-CD-CS) | Polymer Nanoparticle | Organic |  | Curcumin encapsulated in γ-cyclodextrin inclusion complex and coated with chitosan nanoparticles | Spherical | 58.1 |  |  | -22 |  | γ-cyclodextrin inclusion complex with chitosan coating | 2.93 | 15 | 15 | 15, 30, 45 µg/mL (A549 cells) |  |  | 2.3 |  | A549 |  | 61 | 0.04 mM (DPPH antioxidant assay) |  |  |  |  | pH-triggered sustained release; higher release in acidic conditions |  | Moderate | TOXIC | Medium | 2 |  | https://doi.org/10.1016/j.ijbiomac.2020.01.206 |  |  |  | 1 | Consistent
NP-03119 | Himadri_M1 | Safety | Quantum Dot | Quantum Dot | Inorganic |  | Cadmium telluride (CdTe) semiconductor quantum dots stabilized with thiol ligands |  |  |  |  | -18 |  | Thiol-stabilized aqueous-phase CdTe quantum dots |  | 18.75 | 18.75 | 18.75, 37.5, 75, 150, 300 nM |  | 24 |  | 37 | HEK293 |  | 25 |  |  |  | Severe cellular disintegration; cells observed to fall to pieces at 300 nM |  | Extracellular Cd2+ concentration 17 ± 5 µM at 300 nM QDs (24 h) | 75 | High | TOXIC | High | 2 |  | doi:10.1016/j.biomaterials.2010.02.074 |  |  |  |  | Consistent
NP-03120 | Himadri_M1 | Safety | Quantum Dot | Quantum Dot | Inorganic |  | Cadmium telluride core with cadmium sulfide and zinc sulfide shell layers |  |  |  |  | -18 |  | CdS/ZnS inorganic shell passivation |  | 18.75 | 18.75 | 18.75, 37.5, 75, 150, 300 nM |  | 24 |  | 37 | HEK293 |  | 90 |  |  |  | No obvious membrane or nuclear damage observed |  | Extracellular Cd2+ concentration ≤0.3 ± 0.1 µM at 300 nM (24 h)" |  | low | Non-toxic | High | 2 |  | doi:10.1016/j.biomaterials.2010.02.074 |  |  |  |  | Consistent
NP-03121 | Himadri_M1 | Safety | Quantum Dot | Quantum Dot | Inorganic |  | Aqueous-phase synthesized cadmium telluride (CdTe) quantum dots and core–shell (CdTe/CdS) and core–shell–shell (CdTe/CdS/ZnS) quantum dots |  |  | 5 |  | -18 |  | Thiol-stabilized aqueous QDs; CdS and ZnS inorganic shell passivation |  | 18.75 | 600 | 18.75–600 nM (CdTe QDs, HEK293 cells) | Intravenous injection discussed; no numeric dose provided | 24 |  | 37 | HEK293 | [5 empty] | Mitochondrial dysfunction, metabolic inhibition, apoptosis-related damage | Yes – ROS generation implicated as major mechanism | Cd2+ release identified as primary toxicity source |  | High (CdTe); Low (CdTe/CdS/ZnS) |  |  | 2 |  | doi:10.1016/j.biomaterials.2011.10.070 |  | Dispersed |  |  | No_Viability_Data
NP-03122 | Himadri_M1 | Safety | Quantum Dot | Quantum Dot | Inorganic |  | Cadmium selenide (CdSe) core with zinc sulfide (ZnS) shell, PEG-coated, NH2 surface functionalization |  | 17.1 | 17.1 |  | 4.7 |  | PEG coating with terminal NH2 groups |  | 10 | 100 | 10–100 nM |  |  |  | 37 |  |  | 100 |  |  |  | No observable membrane damage | No oxidative stress detected (GSH unchanged) | Cd and Se release below ICP-MS detection limits |  | low | Non-toxic | High | 3 |  | http://dx.doi.org/10.1016/j.biomaterials.2013.08.038 |  | Dispersed |  |  | Consistent
NP-03123 | Himadri_M1 | Safety | Quantum Dot | Quantum Dot | Inorganic |  | CdSe core / ZnS shell, PEG-coated, NH2 surface functionalization |  | 18.9 | 18.9 |  | 1.7 |  | PEG–NH2 |  | 10 | 100 | 10–100 nM |  |  |  | 37 |  |  | 100 |  |  |  |  | No oxidative stress | Negligible Cd/Se release |  | low | Non-toxic | High | 3 |  | http://dx.doi.org/10.1016/j.biomaterials.2013.08.038 |  | Dispersed |  |  | Consistent
NP-03124 | Himadri_M1 | Safety | Quantum Dot | Quantum Dot | Inorganic |  | CdSe core / ZnS shell, PEG-coated, NH2 surface functionalization |  | 22.8 | 22.8 |  | 1.7 |  | PEG–NH2 |  | 10 | 100 | 10–100 nM |  |  |  | 37 |  |  | 100 |  |  |  |  | No oxidative stress | Negligible Cd/Se release |  | low | Non-toxic | High | 3 |  | http://dx.doi.org/10.1016/j.biomaterials.2013.08.038 |  | Dispersed |  |  | Consistent
NP-03125 | Himadri_M1 | Safety | Quantum Dot | Quantum Dot | Inorganic |  | CdSe core / ZnS shell, PEG-coated, COOH surface functionalization |  | 16.7 | 16.7 |  | -11.4 |  | PEG–COOH |  | 10 | 100 | 10–100 nM |  |  |  | 37 |  |  | 100 |  |  |  |  | No oxidative stress | Negligible Cd/Se release |  | low | Non-toxic | High | 3 |  | http://dx.doi.org/10.1016/j.biomaterials.2013.08.038 |  | Dispersed |  |  | Consistent
NP-03126 | Himadri_M1 | Safety | Quantum Dot | Quantum Dot | Inorganic |  | Cadmium sulfide (CdS) quantum dots synthesized using waste matured tea leaves (Camellia sinensis) as bio-surfactant | Spherical | 2 |  |  | -18 |  | Plant polyphenols, proteins and phytochemicals from waste tea leaf extract | 3.03 | 10 | 10 | 10, 20, 30, 40, 50 µg/mL |  | 24 |  | 37 | MCF-7 |  | 50 | 30 µg/mL (MCF-7, 24 h) | 30 µg/mL (MCF-7, 24 h) |  | Cell shrinkage, membrane blebbing, nuclear condensation observed | ROS generation discussed as major mechanism (qualitative) |  |  | moderate-high | TOXIC | High | 3 |  | https://doi.org/10.1016/j.apsusc.2019.05.050 |  |  |  | 1 | Consistent
NP-03127 | Himadri_M1 | Safety | Uncoated Cadmium Sulphide Nanoparticles | Cadmium | Inorganic |  | Cadmium sulphide (CdS) | Spherical | 67 | 67 | 0.406 | 5.3 |  |  |  | 0.42 | 0.42 | 0.42, 1.28, 2.14, 4.28 µg/mL (CdS-equivalent); 1, 3, 5, 10 µg/mL (formulation) |  | 24 |  | 37 | jurkat |  | 53.9 |  |  |  | Membrane protein damage and lipid peroxidation discussed (narrative) | ROS generation discussed as downstream mechanism (qualitative) | Cd2+ ion leakage discussed as toxicity source (qualitative) |  | moderate | TOXIC | Medium | 4 |  | https://doi.org/10.1016/j.apsusc.2019.143817 |  | Dispersed | Acceptable | 1 | Consistent
NP-03128 | Himadri_M1 | Safety | Chitosan-Coated Cadmium Sulphide Nanoparticles | Cadmium | Inorganic |  | Cadmium sulphide (CdS) nanoparticles coated with chitosan biopolyme | Other | 414 | 414 | 0.892 | 20.2 |  | Chitosan coating via –NH2 and –OH coordination with Cd2+ |  | 0.42 | 4.28 | 1, 3, 5, 10 µg/mL (contains 0.42–4.28 µg/mL CdS equivalent) |  | 24 |  | 37 | jurkat |  | 65 |  |  |  | Membrane integrity preserved; reduced lipid peroxidation (narrative) | Reduced ROS generation due to chitosan antioxidant effect (qualitative) | Chitosan barrier suppresses Cd2+ leakage (qualitative) |  | low-moderate | Non-toxic | Medium | 4 |  | https://doi.org/10.1016/j.apsusc.2019.143817 |  | Dispersed | Unreliable | 0 | Consistent
NP-03129 | Himadri_M1 | Safety | Cadmium sulfide nanoparticles (CdS NPs) | Quantum Dot | Inorganic |  | Cadmium sulfide (CdS), unmodified nanoparticles | Spherical | 3 |  |  | -18 |  | Unmodified CdS nanoparticles |  | 0 | 50 | E. coli: 0–50 µg/mL; HeLa: 0.5–15 µg/mL |  | 24 |  | 37 | HeLa |  | 50 | 4 µg/mL (HeLa, 24 h) | 4 µg/mL (HeLa, 24 h) |  | Cell surface damage in E. coli; altered morphology and nuclear damage in HeLa cells | Significant ROS increase in both E. coli and HeLa cells (DCFHDA, enzymatic assays) | Cd2+ release 28–33% after 48 h (media-dependent) |  | High | TOXIC | High | 3 |  | http://dx.doi.org/10.1016/j.jhazmat.2013.07.005 |  |  |  | 1 | Consistent
NP-03130 | Himadri_M1 | Safety | Quantum Dot | Quantum Dot | Inorganic |  | Cadmium sulfide (CdS) quantum dots without surface modification | Spherical | 5 |  |  | -18 |  |  |  | 2.5 | 80 | 2.5–80 µg/mL |  | 24 |  | 37 | CHL |  | 19 |  |  |  | Cell shrinkage and deformation observed; mitochondrial impairment | ROS increased by 20–30% over control levels | ≈20% of cadmium released from CdS QDs within 24 h" | 81 | High | TOXIC | High | 3 |  | doi:10.1016/j.tiv.2009.06.020 |  |  |  | 1 | Consistent
NP-03131 | Himadri_M1 | Safety | Unmodified Cadmium Sulfide Nanoparticles | Cadmium | Inorganic |  | Cadmium sulfide (CdS), unmodified | Spherical | 20 |  |  | -20 |  |  |  | 1e-05 | 1000 | 0.00001–1000 µg/mL |  | 24 |  | 37 |  |  | 60 |  |  |  | Cell shrinkage, rounding, deformation, clustering at higher concentrations | ROS generation discussed as primary mechanism (qualitative) | Not Quantified (Cd2+ release discussed mechanistically | 70 | high | TOXIC | High | 3 |  | http://dx.doi.org/10.1016/j.colsurfb.2014.12.044 |  |  |  | 1 | Consistent
NP-03132 | Himadri_M1 | Safety | Cysteine-Modified Cadmium Sulfide Nanoparticles | Cadmium | Inorganic |  | Cadmium sulfide (CdS) nanoparticles capped with cysteine | Spherical | 15 |  |  | -20 |  | Cysteine capping via thiol (S–Cd) bonds |  | 1e-05 | 1000 | 0.00001–1000 µg/mL |  | 24 |  | 37 |  |  | 90 |  |  |  | Minimal membrane damage; morphology comparable to control cells | ROS quenching discussed due to cysteine antioxidant role |  |  | low | Non-toxic | High | 3 |  | http://dx.doi.org/10.1016/j.colsurfb.2014.12.044 |  |  |  | 1 | Consistent
NP-03133 | Himadri_M1 | Safety | PVP-Modified Cadmium Sulfide Nanoparticles | Cadmium | Inorganic |  | Cadmium sulfide (CdS) nanoparticles capped with polyvinylpyrrolidone (PVP) | Spherical | 3 |  |  | -20 |  | Polyvinylpyrrolidone (PVP) polymer capping |  | 1e-05 | 1000 | 0.00001–1000 µg/mL |  | 24 |  | 37 |  |  | 75 |  |  |  | Moderate morphological alterations at higher concentrations | ROS-mediated toxicity discussed qualitatively |  |  | Moderate | TOXIC | Medium | 3 |  | http://dx.doi.org/10.1016/j.colsurfb.2014.12.044 |  |  |  | 1 | Conflict_HighViability_TOXIC
NP-03134 | Himadri_M1 | Safety | Quantum Dot | Quantum Dot | Inorganic |  | CdSe/CdS/ZnS core/shell/shell quantum dots | Spherical | 6.5 | 11 |  | -22.51 |  | Mercaptopropionic acid (MPA) |  | 2.8 | 2.8 | Up to 2.8 µg/ml Cd (ICP-MS quantified) |  | 72 |  | 37 | BGC-823 |  | 80 | Not reached for BGC-823; >80% viability up to 1.4 µg/ml Cd (72 h) | Not reached for BGC-823 |  | Not directly reported; toxicity attributed to Cd2+ release | ROS-mediated toxicity discussed qualitatively | Not Quantified (lysosomal degradation discussed) |  | low-moderate | Non-toxic | Medium | 4 |  | http://dx.doi.org/10.1016/j.msec.2015.07.044 |  | Dispersed |  | 1 | Consistent
NP-03135 | Himadri_M1 | Safety | Quantum Dot | Quantum Dot | Inorganic |  | CdSe/CdS/ZnS quantum dots | Spherical | 6.5 | 97.2 |  | -13.01 |  | PEGylated phospholipid encapsulation |  | 3 | 3 | Up to ~3 µg/ml Cd |  | 48 |  | 37 | SH-SY5Y, BGC-823 |  | 80 | Vero: 19.50 µg/mL; MCF-7: 57 µg/mL (48 h) |  |  | Abnormal morphology observed in SH-SY5Y at 48 h | ROS-mediated lysosomal damage discussed |  |  | moderate | TOXIC | Medium | 4 |  | http://dx.doi.org/10.1016/j.msec.2015.07.044 |  | Dispersed |  | 1 | Conflict_HighViability_TOXIC
NP-03136 | Himadri_M1 | Safety | Quantum Dot | Quantum Dot | Inorganic |  | InP/ZnS quantum dots | Spherical | 5 | 58.5 |  | -8.63 |  | PEGylated phospholipid encapsulation |  | 5 | 5 | Up to 5 µg/ml In |  | 72 |  | 37 | SH-SY5Y |  | 80 | 2.5 µg/ml In (72 h, SH-SY5Y) | 2.5 µg/mL In (SH-SY5Y, 72 h) |  | Abnormal morphology in SH-SY5Y | ROS involvement |  |  | moderate | TOXIC | Medium | 4 |  | http://dx.doi.org/10.1016/j.msec.2015.07.044 |  | Dispersed |  | 1 | Conflict_HighViability_TOXIC
NP-03137 | Himadri_M1 | Safety | Quantum Dot | Quantum Dot | Inorganic |  | CdTe/ZnS quantum dots | Spherical | 5.5 | 90 |  | -8.9 |  | Pluronic F127 encapsulation |  | 3 | 3 | Up to ~3 µg/ml Cd |  | 72 |  | 37 | SH-SY5Y |  | 50 | 0.1 µg/ml (48 h); 0.3 µg/ml (72 h) |  |  | Severe morphological abnormalities at 48 h | Strong ROS-mediated toxicity discussed |  | 50 | high | TOXIC | High | 4 |  | http://dx.doi.org/10.1016/j.msec.2015.07.044 |  | Dispersed |  | 1 | Consistent
NP-03138 | Himadri_M1 | Safety | Quantum Dot | Quantum Dot | Inorganic |  | Cadmium sulfide (CdS) quantum dots functionalized with chitosan (aminopolysaccharide shell) | Spherical | 2.8 | 13.7 |  | 0 |  | Chitosan capping via –NH2 and –OH coordination with Cd2+ surface atoms | 2.73 | 10 | 10 | 10, 50, 100 nmol·L−1 | Intravenous injection; CdS QDs dispersion (0.4–1.0 µmol·L−1 equivalents) | 168 |  | 37 | SAOS, HEK293T, Toledo |  | 50 | 20.3 nmol·L−1 (SAOS); 30.3 nmol·L−1 (HEK293T); 56.9 nmol·L−1 (Toledo) at 5 days | 20.3 nmol·L⁻¹ (SAOS, 5 days) |  | Disrupted membrane integrity inferred from LIVE/DEAD® assay and morphological changes | Oxidative stress discussed as toxicity mechanism (qualitative) | Not Quantified (Cd2+ release discussed mechanistically) |  | moderate | TOXIC | Medium | 3 |  | http://dx.doi.org/10.1016/j.msec.2016.10.023 |  | Dispersed |  | 1 | Consistent
NP-03139 | Himadri_M1 | Safety | Biofabricated Cadmium Sulfide Nanoparticles (CdS NPs) | Quantum Dot | Inorganic |  | Cadmium sulfide (CdS) nanoparticles synthesized using Shewanella oneidensis bacterial cells | Spherical | 15 |  |  | -18 |  | Biogenic bacterial surface residues | 2.42 | 25 | 25 | 25 µM, 50 µM, 100 µM |  | 48 |  | 37 | RG2 |  | 78 |  |  |  | Cell shape deformation and reduced spreading observed | Not directly measured; inferred via cytotoxicity |  |  | moderate | TOXIC | Medium | 3 |  | https://doi.org/10.1016/j.jphotobiol.2017.11.007 |  |  |  | 1 | Conflict_HighViability_TOXIC
NP-03140 | Himadri_M1 | Safety | Ionic-Liquid-Assisted Biofabricated Cadmium Sulfide Nanoparticles (CdS–IL NPs) | Cadmium | Inorganic |  | Cadmium sulfide (CdS) nanoparticles synthesized using Shewanella oneidensis bacterial cells and imidazolium-based ionic liquid | Spherical | 15 |  |  | -20 |  | Ionic liquid (1-butyl-3-methylimidazolium tetrafluoroborate) assisted surface organization | 2.42 | 25 | 25 | 25 µM, 50 µM, 100 µM |  | 48 |  | 37 | RG2 |  | 65 |  |  |  | Severe spreading inhibition, altered morphology, cytotoxic environment observed | Not directly measured |  |  | moderate-high | TOXIC | High | 3 |  | https://doi.org/10.1016/j.jphotobiol.2017.11.007 |  |  |  | 1 | Consistent
NP-03141 | Himadri_M1 | Safety | Quantum Dot | Quantum Dot | Inorganic |  | Cadmium sulfide (CdS) quantum dots capped with Asparagus racemosus leaf extract phytochemicals | Spherical | 2 |  |  | -18 |  | Plant-derived biomolecules (–OH, –NH, –CO, alkynes, nitriles) from Asparagus racemosus leaf extract |  | 0.01 | 0.01 | 0.01 µg/µL (final concentration) |  |  |  | 37 | [6 empty] | No significant membrane damage observed | ROS involvement discussed qualitatively (reduced ROS generation) |  |  | low | Non-toxic | High | 2 |  | http://dx.doi.org/10.1016/j.arabjc.2014.05.033 |  |  |  | 1 | No_Viability_Data
NP-03142 | Himadri_M1 | Safety | Quantum Dot | Quantum Dot | Inorganic |  | Cadmium sulfide (CdS) nanoparticles without biological capping |  | 2.9 |  |  | -18 |  |  |  | 0.2 | 0.2 | 0.2 µg per treatment | [10 empty] | Severe cellular damage inferred from reduced viability | ROS-mediated DNA damage |  |  | High | TOXIC | High | 2 |  | http://dx.doi.org/10.1016/j.arabjc.2014.05.033 |  |  |  |  | No_Viability_Data
NP-03143 | Himadri_M1 | Safety | Green-synthesized Cadmium Sulfide Nanoparticles (Walnut shell mediated) | Cadmium | Inorganic |  | Cadmium sulfide (CdS) nanoparticles synthesized using walnut shell extract and Na2S | Spherical | 5 |  |  | 40.12 |  | Plant-derived biomolecules (phenols, flavonoids, polyphenols, alkaloids) from walnut shell extract |  | 10 | 10 | 10, 25, 50, 75, 100 µg/mL |  | 24 | 6 | 37 |  |  | 40.96 |  |  |  | Reduced cell number, increased dead cells, morphological deformation at 75–100 µg/mL | Dose-dependent increase in total oxidant status (TOS) |  |  | Moderate | TOXIC | Medium | 4 |  | https://doi.org/10.1016/j.toxrep.2024.101818 |  |  |  | 1 | Consistent
NP-03144 | Himadri_M1 | Safety | Sucrose-derived Carbon Dots (SCD) | Carbon Dot | Hybrid |  | Carbon dots synthesized from sucrose via chemogenic acidic oxidation | Spherical | 1 |  |  |  |  | O–H, C=O, C–O, C–N functional groups |  | 50 | 50 | 50, 150, 250, 350, 450 µL/mL |  |  |  | 37 | MCF-7 |  | 2 | <50 µL/mL (HepG2); <50 µL/mL (MCF-7) |  |  | Cell shrinkage and reduced cell density observed microscopically | ROS generation discussed as cytotoxic mechanism (qualitative) |  |  | moderate | TOXIC | Medium | 2 |  | https://doi.org/10.1016/j.matpr.2021.04.515 |  |  |  | 1 | Consistent
NP-03145 | Himadri_M1 | Safety | Glucose-derived Carbon Dots (GCD) | Carbon Dot | Hybrid |  | Carbon dots synthesized from glucose via chemogenic acidic oxidation | Spherical | 1 |  |  |  |  | O–H, C=O, C–O, C–N functional groups |  | 50 | 50 | 50, 150, 250, 350, 450 µL/mL |  |  |  | 37 | MCF-7 |  | 2 | <50 µL/mL (HepG2); <50 µL/mL (MCF-7) |  |  | Morphological deformation and reduced confluency observed | ROS-mediated apoptosis discussed (qualitative) |  |  | moderate | TOXIC | Medium | 2 |  | https://doi.org/10.1016/j.matpr.2021.04.515 |  |  |  | 1 | Consistent
NP-03146 | Himadri_M1 | Safety | Fructose-derived Carbon Dots (FCD) | Carbon Dot | Hybrid |  | Carbon dots synthesized from fructose via chemogenic acidic oxidation | Spherical | 1 |  |  |  |  | O–H, C=O, C–O, C–N functional groups |  | 50 | 50 | 50, 150, 250, 350, 450 µL/mL |  |  |  | 37 | MCF-7 |  | 2 | <50 µL/mL (HepG2); <50 µL/mL (MCF-7) |  |  | Severe reduction in cell density and morphological alteration | ROS generation discussed as major cause of cytotoxicity |  |  | moderate-high | TOXIC | High | 2 |  | https://doi.org/10.1016/j.matpr.2021.04.515 |  |  |  | 1 | Consistent
NP-03147 | Himadri_M1 | Safety | Quantum Dot | Quantum Dot | Inorganic |  | Cadmium Sulfide (CdS) | Spherical | 3 |  |  | -18 |  | Biological capping by Nicotiana tabacum BY-2 cell suspension (plant-derived biomolecules) | 3.25 | 0.002 | 0.097 | 0.002–0.097 mg/mL |  |  |  | 28 | Protoplast |  | 90 |  |  |  | Observed at higher concentrations (≥0.025 mg/mL) |  |  | 0.025 | Low (at low dose), Moderate (≥0.025 mg/mL) | TOXIC | Low | 2 |  | http://link.springer.com/article/10.1186/s11671-016-1314-z |  |  |  | 1 | Conflict_HighViability_TOXIC
NP-03148 | Himadri_M1 | Safety | Quantum Dot | Quantum Dot | Inorganic |  | CdSe core / ZnS shell | Spherical | 3.7 | 8.6 |  | -18 |  | 3-mercaptopropionic acid (MPA) |  | 5 | 100 | 5–100 µM (expressed as Cd2+ concentration) |  |  |  | 37 | A549 |  | 12 | 32 ± 1 µM (K562); 23 ± 2 µM (A549) | 32 µM (K562); 23 µM (A549) |  | Yes – necrosis dominant | Up to ~275% of control at 100 µM |  |  | high | TOXIC | High | 2 |  | https://link.springer.com/article/10.1007/s13204-018-0787-8?fromPaywallRec=true |  | Dispersed |  | 1 | Consistent
NP-03149 | Himadri_M1 | Safety | Quantum Dot | Quantum Dot | Inorganic |  | CdSe core / ZnS shell | Spherical | 3.7 | 8.6 |  | -18 |  | 6-mercaptohexanoic acid (MHA) |  | 5 | 100 | 5–100 µM (Cd2+) |  |  |  | 37 | A549 |  | 30 | 58 ± 2 µM (K562); 67 ± 3 µM (A549) | 58 µM (K562); 67 µM (A549) |  | Yes – necrosis dominant | Up to ~249% of control at 100 µM |  |  | moderate-high | TOXIC | High | 2 |  | https://link.springer.com/article/10.1007/s13204-018-0787-8?fromPaywallRec=true |  | Dispersed |  | 1 | Consistent
NP-03150 | Himadri_M1 | Safety | Quantum Dot | Quantum Dot | Inorganic |  | CdSexS1−x core / ZnS shell | Spherical | 6 | 11.1 |  | -18 |  | 3-mercaptopropionic acid (MPA) |  | 5 | 100 | 5–100 µM (Cd2+) |  |  |  | 37 | A549 |  | 20 | 53 ± 2 µM (K562); 56 ± 2 µM (A549); 30 ± 2 µM (MRC-5) | 30 µM (MRC-5) |  | Yes – necrosis | Up to ~361% of control (MRC-5) |  |  | moderate-high | TOXIC | High | 2 |  | https://link.springer.com/article/10.1007/s13204-018-0787-8?fromPaywallRec=true |  | Dispersed |  | 1 | Consistent
NP-03151 | Himadri_M1 | Safety | Quantum Dot | Quantum Dot | Inorganic |  | CdSexS1−x core / ZnS shell | Spherical | 6 | 11.1 |  | -18 |  | 6-mercaptohexanoic acid (MHA) |  | 5 | 100 | 5–100 µM (Cd2+) |  |  |  | 37 | A549 |  | 90 | 84 ± 3 µM (K562); 91 ± 3 µM (A549); 54 ± 2 µM (MRC-5) | 54 µM (MRC-5) |  | Yes – necrosis | Up to ~241% of control |  |  | moderate | TOXIC | Medium | 2 |  | https://link.springer.com/article/10.1007/s13204-018-0787-8?fromPaywallRec=true |  | Dispersed |  | 1 | Conflict_HighViability_TOXIC
NP-03152 | Himadri_M1 | Safety | Cadmium Sulfide Nanoparticles (CdS-NPs) | Cadmium | Inorganic |  | Cadmium sulfide (CdS) | Other | 200 |  |  | -50 |  | Biomolecular coating from Staphylococcus epidermidis (proteins/peptides confirmed by FT-IR) |  | 50 | 50 | 50 µg/mL – 1 mg/mL |  |  |  | 37 | [6 empty] | Not observed |  |  |  | low | Non-toxic | High | 3 |  | https://link.springer.com/article/10.1007/s11274-016-2110-8 |  |  |  | 0 | No_Viability_Data
NP-03153 | Himadri_M1 | Safety | Silver Nanoparticles (Ag) | Silver | Inorganic |  | Elemental silver (Ag) | Spherical | 5 |  |  | -32 |  | Biomolecular coating from Staphylococcus epidermidis |  | 10 | 100 | 10–100 µg/mL |  |  |  | 37 | MCF-7 |  |  | ≈80 µg/mL (MCF-7) | ~80 µg/mL (MCF-7) |  | Observed (antibacterial mechanism) |  |  |  | moderate | TOXIC | Medium | 3 |  | https://link.springer.com/article/10.1007/s11274-016-2110-8 |  |  |  | 1 | No_Viability_Data
NP-03154 | Himadri_M1 | Safety | Silver Nanoparticles (Ag) | Silver | Inorganic |  | Elemental silver (Ag) | Spherical | 17 | 17.5 | 0.107 | -35 |  | Sulfur-rich yeast-derived biomolecules (protein/sulfur capping) |  | 0.125 | 2 | 0.125–2 mg/mL |  |  | 10 | 37 |  |  | 95 |  |  |  | Observed only at ≥1 mg/mL | Implied as mechanism but not quantified |  | 1 | low | Non-toxic | High | 2 |  | https://link.springer.com/article/10.1038/s41598-021-92812-w?fromPaywallRec=true |  | Dispersed | Good | 1 | Consistent
NP-03155 | Himadri_M1 | Safety | Silver Nanoparticles (Ag) | Silver | Inorganic |  | Elemental silver (Ag) | Spherical | 50 | 64 | 0.301 | -24 |  | Biomolecular capping from Streptomyces sp. YJD18 cell-free supernatant (proteins and functional groups confirmed by FTIR) |  | 20 | 400 | 20–400 µg/mL |  |  | 10 | 37 | WRL-68 |  | 3 | [7 empty] | moderate | TOXIC | Medium | 3 |  | https://link.springer.com/article/10.1038/s41598-025-02925-9?fromPaywallRec=false |  | Dispersed | Acceptable | 1 | Consistent
NP-03156 | Himadri_M1 | Safety | Crosslinked Cyclodextrin Nanoparticles (CD-NP) | Other |  |  | β-cyclodextrin covalently crosslinked with tetrafluoroterephthalonitrile (TFTN) | Spherical | 200 | 200 | 0.26 |  | 30 | Covalently crosslinked cyclodextrin network (TFTN linker) |  | 10 | 10 | Up to 10 µg/well (96-well format) |  |  |  |  | HeLa |  | 100 |  |  |  | Not observed |  |  |  | low | Non-toxic | High | 2 |  | https://www.mdpi.com/2079-4991/11/2/489 |  | Dispersed | Good | 1 | Consistent
NP-03157 | Himadri_M1 | Safety | Curcumin-Encapsulated Cyclodextrin Nanoparticles (CD-CC-NP) | Other |  |  | Curcumin encapsulated in crosslinked β-cyclodextrin nanoparticles | Spherical | 200 | 200 | 0.26 |  | 30 | Cyclodextrin cavities hosting curcumin (non-covalent encapsulation) |  | 0.6 | 3 | 0.6–3.0 µg curcumin per 100 µL well (≈29–81 µM |  |  | 10 |  | HeLa |  | 10 | 29–73 µM (HeLa, time-dependent) | 29–73 µM (HeLa) |  | Observed (apoptotic blebbing and cell debris) |  | Curcumin release up to 36% in FBS-containing medium (15 min) |  | high | TOXIC | High | 2 |  | https://www.mdpi.com/2079-4991/11/2/489 |  | Dispersed | Good | 1 | Consistent
NP-03158 | Himadri_M1 | Safety | Nps | Titanium Dioxide | Inorganic |  | silver, titanium dioxide, carbon nanotubes, gold, silica, quantum dots |  |  |  |  | 15 |  |  | 3.2 | [5 empty] | 2 | [7 empty] | Not Reportedd | Frequently reported across metal and metal oxide nanoparticles | Ag+ dissolution identified as major toxicity driver |  | Low–High |  |  | 0 |  | https://www.researchgate.net/profile/Christy-Haynes/publication/224822916_Assessing_Nanoparticle_Toxicity/links/553e81f70cf294deef7172b1/Assessing-Nanoparticle-Toxicity.pdf |  |  |  |  | No_Viability_Data
NP-03159 | Himadri_M2 | Therapeutic | 5-FU-loaded Liposomes (5-FU-lipo) | Liposome | Organic | polymer | liposomes encapsulating 5-fluorouracil | Spherical | 112 | 140 | 0.15 | 4 |  | PEGylated cationic liposome |  | 10 | 70 | 10–70 µg/ml |  | 72 | 7.4 | 37 | HepG2 | MTT assay, Annexin V/PI apoptosis assay, DAPI staining, Flow cytometry (cell cycle), Clonogenic assay, qRT-PCR, drug release assay |  | HT-29: 59, 48, 8 µg/ml (24, 48, 72 hr); HepG2: 78, 65, 28 µg/ml (24, 48, 72 hr) | [6 empty] | Moderate | TOXIC | Medium | 4 | Liposome encapsulation enhanced cytotoxicity compared to free 5-FU. Induced G0/G1 cell cycle arrest. Reduced colony formation (>70-fold reduction). Increased apoptosis compared to free drug. | 10.1002/jcp.29576 |  | Dispersed | Good | 1 | No_Viability_Data
NP-03160 | Himadri_M2 | Therapeutic | 5-FU-loaded Hyaluronic Acid-Decorated Liposomes (5-FU-lipo-HA) | Liposome | Organic | functionalised nanoparticles | liposomes surface-conjugated with hyaluronic acid | Spherical | 144 | 140 | 0.2 | -19 |  | Hyaluronic acid (CD44-targeting ligand) |  | 10 | 70 | 10–70 µg/ml |  | 72 | 7.4 | 37 | HepG2 | MTT assay, Annexin V/PI apoptosis assay, DAPI staining, Flow cytometry (cell cycle), Clonogenic assay, qRT-PCR, DLS, SEM |  | HT-29: 44, 25, 4 µg/ml (24, 48, 72 hr); HepG2: 65, 55, 22 µg/ml (24, 48, 72 hr) | [6 empty] | Moderate | TOXIC | Medium | 4 | Enhanced cellular uptake via CD44 receptor-mediated endocytosis. IC50 at 72 hr reduced to 4 µg/ml in HT-29 cells. Apoptosis increased to 14.83 ± 0.3%. Significant G0/G1 cell cycle arrest. Colony formation reduced >70-fold. Downregulated oncogenes (ALDH, HMGA2, c-Myc, Kras, CD44). | 10.1002/jcp.29576 |  | Dispersed | Good | 1 | No_Viability_Data
NP-03161 | Himadri_M2 | Therapeutic | Nanoparticle-Based Drug Delivery Systems for Lung Cancer (Multiple Platforms) | Liposome | Organic | Lipid vesicle nanocarrier | Lipid-based (liposomes), Phospholipids, cholesterol | Spherical | 50 | 100 |  | -8 |  | PEGylation, EGFR antibodies, biotinylated EGF, LHRH peptide, chitosan modification |  |  |  |  | Varies by formulation |  |  |  | A549 | MTT assays, hyperthermia studies, biodistribution studies, clinical trials, ROS assays (compiled from references) |  | Not Reported (review compilation only) |  |  | Cationic liposomes may be hemolytic; CNTs generate ROS leading to lipid peroxidation |  | Burst release reported for some liposomes |  | Low toxicity due to biocompatible lipids | Non-toxic | High | 1 | Nanoparticles <200 nm enhance tumor accumulation via the EPR effect. PEGylation improves circulation time and reduces opsonization. Cationic liposomes may exhibit hemolytic toxicity. Silica nanoparticles limited to 0.1 mg/mL in vitro due to toxicity. Silver nanoparticles induced ROS-mediated genotoxicity in A549 cells. Carbon nanotubes generate ROS causing mitochondrial dysfunction. Surface charge strongly influences biodistribution and toxicity. | http://dx.doi.org/10.1155/2013/863951 |  | Dispersed |  | 1 | No_Viability_Data
NP-03162 | Himadri_M2 | Therapeutic | Polymer Nanoparticle | Polymer Nanoparticle | Organic | Biodegradable polymer nanoparticles | polymeric (PLA, PLGA, chitosan, albumin) | Spherical | 100 | 100 |  | -22 |  | PEG, antibodies, peptides |  |  |  |  | Varies by formulation |  |  |  | Lung cancer models mentioned conceptually | MTT assay and drug delivery evaluation |  | Not Reported (review compilation only) |  |  |  |  | Slow polymer degradation |  | Low toxicity due to biodegradable polymer | Non-toxic | High | 1 |  |  |  | Dispersed |  | 1 | No_Viability_Data
NP-03163 | Himadri_M2 | Therapeutic | Other | Other |  | Metal based | Gold, silver | Spherical | 10 | 20 |  |  |  | PEG, antibodies, DNA, peptides |  |  |  |  | Varies by formulation |  |  |  | A549 | MTT assays, hyperthermia studies, biodistribution studies, clinical trials, ROS assays (compiled from references) | 90 | Not Reported (review compilation only) |  |  | Possible at high concentrations | Silver nanoparticles induced ROS-mediated genotoxicity in lung cancer cells | Non biodegradable |  | Low toxicity if properly coated | Non-toxic | High | 2 |  |  |  | Dispersed |  | 1 | Consistent
NP-03164 | Himadri_M2 | Therapeutic | Iron Oxide | Iron Oxide | Inorganic | Iron oxide nanoparticles (SPIO) | Magnetic Fe3O4 or Fe2O3 | Spherical | 10 | 20 |  | -10 |  | Dextran, PEG, antibodies | [8 empty] | Lung cancer models mentioned conceptually | MTT assays and imaging assays |  | Not Reported (review compilation only) |  |  |  | Possible through Fenton reactions | Iron metabolism pathway |  | Low toxicity if properly coated | Non-toxic | High | 1 |  |  |  | Dispersed |  | 1 | No_Viability_Data
NP-03165 | Himadri_M2 | Therapeutic | Silica | Silica | Inorganic | Mesoporous silica nanoparticles | SiO2 | Spherical | 50 | 100 |  | -25 |  | Amino groups, PEG, antibodies | [8 empty] | Lung cancer cells discussed | MTT assays and drug release assays |  | Not Reported (review compilation only) |  |  | Possible at high dose | Possible oxidative stress | Slow degradation |  | Depends on surface modification |  |  | 1 |  |  |  | Dispersed |  | 1 | No_Viability_Data
NP-03166 | Himadri_M2 | Therapeutic | Nanoparticles in Cancer Therapy (Multiple Platforms) | Iron Oxide | Inorganic | hybrid nanoparticle | Dendrimers, polymeric nanoparticles (PLA, PLGA), calcium phosphate, magnetic iron oxide nanoparticles, quantum dots, silica nanoparticles, gold nanoparticles, carbon nanotubes, liposomes, solid lipid nanoparticles, fullerenes, cyclodextrin nanosponges | Spherical | 100 |  |  | -10 |  | PEGylation, folate, transferrin, antibodies, siRNA, aptamers, thiomers |  |  |  |  | Discussed in referenced studies |  |  |  | A549 | MTT assays, MRI imaging, photodynamic therapy, hyperthermia studies, ROS assays (compiled from references) |  |  |  |  | Carbon nanotubes cause lipid peroxidation; cationic liposomes may be hemolytic | Silver nanoparticles and CNTs associated with oxidative stress |  |  | Low toxicity for small size, less aggregation | Non-toxic | Medium | 1 | Nanoparticles improve tumor accumulation via enhanced permeability and retention (EPR) effect. PEGylation increases circulation time and reduces macrophage uptake. Nanoparticles can circumvent multidrug resistance (MDR). Silver nanoparticles were highly toxic in toxicity screening. Carbon nanotubes induce pulmonary toxicity in animal models. Surface area, shape, aggregation, and size govern nanoparticle toxicity. | 10.2174/1389450119666180326122831 |  |  |  | 1 | No_Viability_Data
NP-03167 | Himadri_M2 | Therapeutic | PSi NPs@Giant Liposomes (Porous Silicon Nanoparticles assembled in Giant Liposomes) | Iron Oxide | Inorganic | hybrid nanoparticle | Thermally oxidized porous silicon nanoparticles (TOPSi NPs) + phospholipid giant liposomes + DNA nanostructures (DAO-EAB) + doxorubicin (DOX) + 17-AAG + Erlotinib + gold nanorods + magnetite nanoparticles | Spherical | 171 |  |  | 35.5 | 172 | Thermally oxidized PSi NPs; phospholipid bilayer (POPC/DOPC/DPPC/DSPC); CTAB-coated gold nanorods |  | 360 | 360 | Total drug concentration: 360 ng mL−1; DOX up to 10 mg mL−1 in inner phase; 17-AAG up to 6 mg mL−1; Erlotinib up to 1 mg mL−1; Magnetite: 10 μg mL−1; Gold nanorods: 1 × 10−9 M; PSi NPs: 500 μg mL−1 |  | 24 | 7.4 | 37 | MCF-7 | Live/Dead assay (Calcein AM/EthD-1); AlamarBlue assay; UV–Vis spectroscopy; LC-MS; HPLC; Dynamic dialysis release; AFM; SEM; TEM |  | Calculated via Combination Index (CI) based on IC50, but exact IC50 values not numerically reported |  |  | Not directly measured; cell death assessed via live/dead assay |  |  |  | Platform alone: non-toxic (cytocompatible); Drug-loaded system: toxic to cancer cells | Non-toxic | Medium | 4 | Encapsulation efficiency: DOX 93 ± 2%, DNA 94 ± 3%, 17-AAG 94 ± 2%, gold nanorods 95 ± 2% ¦ PSi NPs enhanced hydrophobic drug loading in aqueous core ¦ No initial burst release; ~80–90% drug released within 24 h ¦ Platform alone showed excellent cytocompatibility ¦ Drug combinations showed stronger cytotoxicity than single drugs ¦ DNA nanostructures significantly enhanced multidrug resistance inhibition in MCF-7/DOX cells ¦ Combination of DOX + 17-AAG showed stronger synergism than DOX + Erlotinib | 10.1002/adfm.201500594 |  |  |  | 1 | No_Viability_Data
NP-03168 | Himadri_M2 | Therapeutic | Vincristine Sulfate Liposome Injection (VSLI, Marqibo) | Liposome | Organic | liposomal nanoparticle | Sphingomyelin/cholesterol liposome encapsulating vincristine sulfate | Other | 100 | 100 |  | 5 |  | Sphingomyelin/cholesterol composition (non-PEGylated) |  |  |  |  | 2.25 mg/m² weekly; Rat: 2 mg/m²; Mouse: 6 mg/m²; Dog: 0.8 mg/m² | 72 |  | 37 | MCF-7 | Plasma pharmacokinetics (LC-MS/MS), radiolabeled tissue distribution, xenograft tumor growth inhibition, immunohistochemistry for necrosis/apoptosis | 1.5 |  |  |  | Not directly measured |  | 18–39% drug release at 24 h (37 °C in human plasma) |  | Low toxicity relative to free vincristine | Non-toxic | Medium | 4 | Mean particle size approximately 100 nm. VSLI shows monoexponential decline (no rapid distribution phase). Cmax in rats: 6,271 ng/mL vs 148 ng/mL for free VCR. AUC in rats: 89,910 ng·h/mL vs 806 ng·h/mL for free VCR ¦ VSLI spleen exposure 12.4-fold higher than free VCR ¦ VSLI lymph node exposure 10.3-fold higher ¦ VSLI liver exposure 4.3-fold higher. MTD higher than free vincristine (2.5 mg/kg vs 1.5 mg/kg). Preferential tumor extravasation (70-fold higher in tumor vs normal tissue at 1 h). Encapsulated drug retention >90% in plasma. 18–39% drug release at 24 h in plasma | 10.1007/s00280-012-2042-4 |  | Dispersed |  | 0 | Conflict_LowViability_Safe
NP-03169 | Himadri_M2 | Therapeutic | Functional Vincristine Plus Dasatinib Liposomes (cRGDyK-modified) | Liposome | Organic | functionalised nanoparticles | EPC/Cholesterol/DSPE-PEG2000/DSPE-PEG2000-c(RGDyK) encapsulating vincristine and dasatinib | Spherical | 104.5 | 104.5 | 0.17 | 6.21 |  | DSPE-PEG2000-c(RGDyK) targeting peptide |  | 1 | 1 | 1 μM vincristine or dasatinib (spheroid study) | 1 mg/kg vincristine (vincristine/dasatinib 1:1 mol/mol) | 528 | 7.4 | 37 | MDA-MB-231 | DLS; AFM; HPLC; Flow cytometry; Confocal microscopy; SEM; In vitro release; Nude mouse xenograft tumor inhibition; In vivo imaging (DiR) |  |  |  |  | Spheroid structural destruction observed (SEM) |  | Cumulative release ~16–18% at 24 h (vincristine); ~14–16% (dasatinib) |  | Enhanced anticancer toxicity; reduced systemic toxicity | TOXIC | Medium | 4 | Encapsulation efficiency: Vincristine 97.72 ± 0.87%; Dasatinib 91.79 ± 0.42% Particle size ~104 nm enables EPR-mediated tumor accumulation. Functional liposomes showed superior tumor suppression vs free drug. Enhanced tumor targeting and prolonged circulation. Strong spheroid destruction compared to non-targeted liposomes | https://doi.org/10.1007/978-3-662-49231-4_10-2 |  | Dispersed | Good | 1 | No_Viability_Data | 1
NP-03170 | Himadri_M2 | Therapeutic | Vincristine Plus Dasatinib Liposomes | Liposome | Organic | Hybrid liposomal drug delivery nanoparticle | EPC/Cholesterol/DSPE-PEG2000 encapsulating vincristine and dasatinib | Spherical | 104.73 | 104.73 | 0.16 | 10 |  | PEGylated (DSPE-PEG2000) |  | 1 | 1 | 1 μM | 1 mg/kg vincristine | 528 |  |  | MDA-MB-231 | HPLC, Xenograft tumor inhibition |  |  |  |  | Spheroid structure altered |  | Similar release kinetics (~15–18% at 24 h) |  | Less toxic than free vincristine | TOXIC | Medium | 4 | Encapsulation efficiency: Vincristine 98.21 ± 0.78%; Dasatinib 93.29 ± 0.75% ¦ Improved antitumor efficacy compared to vincristine liposomes alone | https://doi.org/10.1007/978-3-662-49231-4_10-2 |  | Dispersed | Good | 1 | No_Viability_Data | 1
NP-03171 | Himadri_M2 | Therapeutic | Vincristine Liposomes | Liposome | Organic | Functionalised nanoparticles | Sphingomyelin and cholesterol liposome encapsulating vincristine sulfate | Spherical | 103.37 | 100 | 0.17 | 8.61 |  | Sphingomyelin / Cholesterol lipid bilayer encapsulating vincristine |  | 1 | 1 | 1 μM | 1.0–2.5 mg/kg (mouse tumor models); 2 mg/m2 (rat PK study); 2.25 mg/m2 in human clinical study | 24 |  | 37 | MDA-MB-231 | DLS; AFM; HPLC; Xenograft study |  |  |  |  | Not directly measured |  | 18–39 % of encapsulated vincristine released at 24 h |  | Lower toxicity compared to standard vincristine | TOXIC | Medium | 4 | VSLI liposomes (~100 nm sphingomyelin/cholesterol vesicles) significantly increased plasma circulation time, enhanced tumor tissue accumulation, reduced clearance, and allowed higher maximum tolerated doses compared with free vincristine. | https://doi.org/10.1007/978-3-662-49231-4_10-2 |  | Dispersed | Good | 1 | No_Viability_Data | 2.5
NP-03172 | Himadri_M2 | Therapeutic | PLGA-Encapsulated Curcumin Nanoparticles | Polymer Nanoparticle | Organic | polymer | Poly(lactic-co-glycolic acid) (PLGA) encapsulating curcumin |  | 192 | 192 |  | -22 |  | PLGA ± PVA ± poly(L-lysine) |  | 50 | 50 | 50 µg/mL (hepatocarcinoma study cited) | 5 mg/kg IV (hepatocellular carcinoma xenograft) | 24 |  |  | HeLa | MTT assay, Xenograft tumor model, NF-kB expression analysis | 8.5 |  |  |  | Apoptosis induction reported |  |  |  | Enhanced cytotoxicity vs raw curcumin | TOXIC | Medium | 3 | Coated curcumin nanoparticles (192 nm) were more efficient than free curcumin. PLGA 50:50 ratio showed highest entrapment efficiency. Significant suppression of hepatocellular carcinoma growth | 10.1517/17425247.2014.916686 |  | Dispersed |  |  | Consistent | 5
NP-03173 | Himadri_M2 | Therapeutic | Cationic Chitosan-Coated Curcumin Nanoparticles | Chitosan | Organic | functionalised nanoparticles | Poly(butyl) cyanoacrylate (PBCA) with chitosan coating encapsulating curcumin |  | 200 |  |  | 29.11 |  | Chitosan (cationic) |  | 50 | 50 | 50 µg/mL | 5 mg/kg IV |  |  |  | HepG2 | MTT assay; Xenograft tumor suppression; PK analysis | 8.5 |  |  |  | Mitochondrial membrane loss reported |  |  |  | Highly cytotoxic to hepatocarcinoma | TOXIC | High | 3 | Significant tumor suppression (936 → 407.5 mm³) ¦ Half-life 18.661 h vs much shorter for free curcumin ¦ AUC higher than raw curcumin | 10.1517/17425247.2014.916686 |  |  |  |  | Consistent | 5
NP-03174 | Himadri_M2 | Therapeutic | Pluronic Micelle Curcumin Nanoparticles (F68/F127) | Other |  | polymer | Pluronic F68 and F127 block copolymers encapsulating curcumin | Spherical | 20 | 20 |  | 12.4 |  | Pluronic block copolymer |  |  |  | Micromolar concentrations of curcumin in cytotoxicity assays |  | 48 | 7.4 | 37 | HeLa | MTT cytotoxicity assay | 50 | 14.32 µM (free); 16.01 µM (F68); 17.45 µM (F127) |  |  |  |  | Sustained drug release up to ~240 h in physiological conditions |  | Comparable to raw curcumin |  |  | 4 |  | 10.1517/17425247.2014.916686 |  | Dispersed |  | 1 | No_Viability_Data
NP-03175 | Himadri_M2 | Therapeutic | Transferrin-Mediated Curcumin Solid Lipid Nanoparticles | Liposome | Organic | lipid-based nanoparticle | Solid lipid nanoparticles loaded with curcumin + transferrin ligand | Other | 100 |  |  | -8 |  | Transferrin targeting ligand |  | 3 | 3 | 3 µM |  |  |  |  | MCF-7 | Cell viability assay; apoptosis assay | 42 |  |  |  | Apoptosis 90% |  |  |  | Enhanced apoptosis (90%) |  |  | 2 |  | 10.1517/17425247.2014.916686 |  |  |  | 0 | No_Viability_Data
NP-03176 | Himadri_M2 | Therapeutic | PEGylated Composite Liposome Co-encapsulating Resveratrol and Paclitaxel | Liposome | Organic | functionalised nanoparticles | Phosphatidylcholine (PC) / DSPE-mPEG2000 liposome encapsulating paclitaxel (PTX) and resveratrol (Res) | Spherical | 50 | 50 |  | -8 |  | PEGylated (DSPE-mPEG2000 stealth liposome) |  | 1 | 10 | PTX 1.5 μg/mL; Res 1–10 μg/mL | PTX 8 mg/kg; Res 20 mg/kg (IV, every 48 h) | 336 | 7.4 | 37 | MCF-7 | TEM; DLS; HPLC; Dialysis release assay; CCK-8 cell viability assay; In vivo xenograft tumor inhibition; Pharmacokinetic blood concentration analysis; Tissue biodistribution; Body weight toxicity monitoring |  |  |  |  | Apoptosis and cytotoxicity implied; not directly quantified |  | PTX 86.4% ± 3.6% (24 h); Res 71.8% ± 4.5% (24 h); PTX 89.3% ± 2.9% (48 h); Res 76.7% ± 4.9% (48 h) |  | Potent cytotoxicity in MDR cells without increased systemic toxicity | TOXIC | Medium | 3 | Average liposome diameter approximately 50 nm ¦ Encapsulation efficiency: PTX 52% ± 3.7%; Res 56% ± 3.3% ¦ Sustained release profile over 48 h ¦ AUC0–48 increased 10.8-fold for Res and 12-fold for PTX compared to free drugs ¦ Composite liposome overcame MDR in MCF-7/Adr cells in vitro ¦ Tumor inhibition ratio: 91% (MCF-7); 81.81% (MCF-7/Adr) ¦ No significant increase in systemic toxicity (body weight unchanged) | 10.1038/srep22390 |  | Dispersed |  | 1 | No_Viability_Data | 20
NP-03177 | Himadri_M2 | Therapeutic | Nanoparticles as Drug Delivery Systems Liposome | Liposome | Organic | Lipid bilayer vesicle nanoparticle | Phospholipids and cholesterol | Spherical | 10 | 50 |  | -8 |  | PEGylation, antibodies, peptides |  |  |  |  | Intravenous administration in nanodrugs such as Doxil |  |  |  | A549 | Drug delivery and cytotoxicity assays |  |  |  |  | Minimal due to lipid similarity to cell membrane |  | Controlled drug release |  | Biocompatible and biodegradable | Non-toxic | Medium | 1 | Nanoparticle size determines endocytosis pathway (<200 nm clathrin-mediated; ~500 nm caveolae-mediated) ¦ High aspect ratio nanoparticles show asbestos-like toxicity behavior ¦ Positive surface charge increases cytotoxicity due to oxidative stress ¦ PEGylation reduces immunogenicity and prolongs circulation time ¦ ROS overproduction leads to DNA damage and apoptosis ¦ Nanoparticles <500 nm preferentially phagocytosed by macrophages | Yusuf et al., 2023 – Nanoparticles as Drug Delivery Systems: A Review of the Implication of Nanoparticles’ Physicochemical Properties on Responses in Biological Systems |  | Dispersed |  | 1 | No_Viability_Data
NP-03178 | Himadri_M2 | Therapeutic | Polymeric nanoparticles | Polymer Nanoparticle | Organic | Biodegradable polymer nanoparticle | PLGA, PLA, PEG, chitosan | Spherical | 20 | 20 |  | -22 |  | PEGylation, ligands |  |  |  |  | Used in polymer nanodrugs (e.g., PEGylated therapeutics) |  |  |  | A549 | Drug release and cytotoxicity assays | [6 empty] | Controlled release via polymer degradation |  | Low toxicity | Non-toxic | High | 1 |  |  |  | Dispersed |  | 1 | No_Viability_Data
NP-03179 | Himadri_M2 | Therapeutic | Dendrimer | Polymer Nanoparticle | Organic | Branched polymer nanoparticle | PAMAM dendrimers | Spherical | 5 | 5 |  | -22 |  | Functional terminal groups | [8 empty] | A549 | Cytotoxicity assays |  |  |  |  | Possible at high concentrations | Possible | Polymer degradation |  | May cause toxicity depending on charge | TOXIC | Medium | 1 |  |  |  | Dispersed |  | 1 | No_Viability_Data
NP-03180 | Himadri_M2 | Therapeutic | Metal nanoparticles | Other |  | Gold or silver nanoparticles | Au, Ag | Spherical | 1 | 10 |  |  |  | Ligands, antibodies | [8 empty] | A549 | Cytotoxicity assays |  |  |  |  | Possible | Yes (possible oxidative stress) | Non-biodegradable |  | May induce oxidative stress |  |  | 1 |  |  |  | Dispersed |  | 1 | No_Viability_Data
NP-03181 | Himadri_M2 | Therapeutic | Solid lipid nanoparticles | Liposome | Organic | Lipid matrix nanoparticle | Solid lipids | Spherical | 50 | 100 |  | -8 |  | Surfactant stabilized | [8 empty] | A549 | Drug release and cytotoxicity assays |  |  |  |  | Minimal |  | Sustained drug release |  | Generally nontoxic | TOXIC | Medium | 1 |  |  |  | Dispersed |  | 1 | No_Viability_Data
NP-03182 | Himadri_M2 | Therapeutic | Micelles | Other |  | Self-assembled lipid micelle | Phospholipids | Spherical | 5 | 5 |  |  |  | PEGylation |  |  |  |  | Used in nanodrugs such as Abraxane |  |  |  | A549 | Drug delivery studies |  |  |  |  | Minimal |  | Drug release through micelle destabilization |  | Generally nontoxic | TOXIC | Medium | 1 |  |  |  | Dispersed |  | 1 | No_Viability_Data
NP-03183 | Himadri_M2 | Therapeutic | Abraxane™ (Albumin-bound Paclitaxel) | Other |  | Protein Nanoparticle | Human serum albumin bound paclitaxel | Spherical | 130 | 134 | 0.11 | 24.8 |  | Albumin coating |  |  |  |  | 260 mg/m² IV |  |  | 37 | SK-OV-3 | Xenograft tumor inhibition; Phase I/II/III clinical trials | 10 | ~5–10 nM |  |  |  |  | Paclitaxel released after albumin dissociation |  | ~50–90% cell death at high concentration, Toxic to cancer cells | TOXIC | Medium | 3 | Significantly less grade IV neutropenia (9% vs 22%) ¦ Higher ORR compared to Cremophor paclitaxel ¦ MTD significantly higher than conventional paclitaxel ¦ Improved intratumoral accumulation (33% higher AUC) | 10.2174/0929867324666170830113755 |  | Dispersed | Good | 1 | Consistent
NP-03184 | Himadri_M2 | Therapeutic | BIND-014 (PEG-PLGA Docetaxel Nanoparticle) | Polymer Nanoparticle | Organic | polymer | PEG-PLGA polymeric nanoparticle encapsulating docetaxel | Spherical | 100 | 100 |  | -22 |  | PEG coating with PSMA-targeting ligand |  |  |  |  | ~60 mg/m² IV in clinical trials |  |  | 37 | Prostate cancer models | Tumor targeting and pharmacokinetics | 10 | ~2–20 nM |  |  |  |  | Controlled release from polymer matrix |  | ~50–90% cell death at high concentration, Toxic to cancer cells | TOXIC | Medium | 2 |  | 10.2174/0929867324666170830113755 |  | Dispersed |  | 1 | Consistent
NP-03185 | Himadri_M2 | Therapeutic | CRLX101 (Cyclodextrin-PEG Camptothecin Nanoparticle) | Other |  | polymer | Cyclodextrin-polymer conjugated to camptothecin with PEG shell | Other | 20 | 30 |  |  |  | PEGylated cyclodextrin polymer |  |  |  |  | 12 mg/m² (clinical dose) |  |  | 37 | Various tumor xenograft models (reviewed) | Clinical PK analysis; tumor response assessment | 10 | 0.04–0.3 µM |  |  |  |  | Slow release of camptothecin |  | Toxic to cancer cell | TOXIC | Medium | 2 | Small size (20–30 nm) allows deep tumor penetration ¦ Improved pharmacokinetics and reduced systemic toxicity | 10.2174/0929867324666170830113755 |  | Dispersed |  | 0 | Consistent
NP-03186 | Himadri_M2 | Therapeutic | NK911 (PEG-Poly (aspartic acid)-Doxorubicin Micelle) | Other |  | polymer | PEG-poly(aspartic acid) micelle encapsulating doxorubicin | Other | 40 | 40 |  |  |  | PEGylated block copolymer |  |  |  |  | ~50 mg/m² IV |  |  | 37 | Various tumor models including lung, breast, colorectal in preclinical studies | Antitumor efficacy | 20 | 0.05–0.5 µM |  |  |  |  | Slow drug release from micelle |  | Reduced cardiotoxicity compared to free DOX | TOXIC | Medium | 2 | 40 nm micelles enhance tumor accumulation ¦ Reduced systemic toxicity vs conventional doxorubicin | 10.2174/0929867324666170830113755 |  | Dispersed |  | 0 | Consistent
NP-03187 | Himadri_M2 | Therapeutic | NKTR-102 (PEGylated Irinotecan Conjugate) | Other |  | polymer | Four-arm PEG conjugated to irinotecan (polymer-drug conjugate) | Other | 20 |  |  |  |  | PEG conjugation |  |  |  |  | ~145 mg/m² IV |  |  | 37 | Various tumor models including lung, breast, colorectal in preclinical studies | Tumor growth inhibition, pharmacokinetic studies | 20 | 0.1–1 µM |  |  |  |  | Slow hydrolysis of ester linker releases irinotecan |  | Less toxic | TOXIC | Medium | 2 | Sustained release of active SN-38 metabolite ¦ Improved progression-free survival | 10.2174/0929867324666170830113755 |  |  |  | 0 | Consistent
NP-03188 | Himadri_M2 | Therapeutic | CPX-351 (Liposomal Daunorubicin + Cytarabine) | Liposome | Organic | liposomal nanoparticle | DSPC/Cholesterol liposome co-encapsulating daunorubicin and cytarabine (fixed 1:5 molar ratio) | Spherical | 100 | 100 |  | -8 |  | Neutral liposome |  |  |  |  | 44 mg/m² daunorubicin + 100 mg/m² cytarabine |  |  | 37 | Various tumor models including lung, breast, colorectal in preclinical studies | Antileukemic activity | 10 | 0.01–0.1 µM |  |  |  |  | Controlled release from liposome |  | Cytotoxic chemotherapy | TOXIC | Medium | 2 | Maintains synergistic 1:5 drug ratio in vivo ¦ Improved overall survival in AML patients | 10.2174/0929867324666170830113755 |  | Dispersed |  | 1 | Consistent
NP-03189 | Himadri_M2 | Therapeutic | Bare Liposome Nanoparticles (LNP) | Liposome | Organic | liposomal nanoparticle | PC/DPPE/Cholesterol (3:1:1 molar ratio) | Spherical | 95 |  | 0.032 | 5.74 |  | Hyaluronic Acid coating |  |  |  | Not Applicable (no drug loaded) |  |  |  |  | A172, U251, U87MG, cortical astrocytes, microglia | DLS, TEM, zeta potential, flow cytometry uptake | [8 empty] | Non-toxic carrier | Non-toxic | High | 2 | Smaller size compared to HA-coated liposomes ¦ Minimal targeted uptake | Hayward et al., 2016 – Oncotarget 7:34158–34170 |  |  | Good | 1 | No_Viability_Data
NP-03190 | Himadri_M2 | Therapeutic | Hyaluronic Acid–Conjugated Liposome Nanoparticles (HALNP) | Liposome | Organic | functionalised nanoparticles | PC/DPPE/Cholesterol liposome conjugated with ~1.65 MDa hyaluronic acid | Spherical | 126.6 |  | 0.157 | 23.64 |  | High molecular weight hyaluronic acid (CD44 targeting) |  |  |  | Not drug-loaded |  |  |  |  | A172, U251, U87MG, cortical astrocytes, microglia | Flow cytometry, confocal microscopy, CD44 saturation assay | 90 |  |  |  | Lysosomal escape observed |  |  |  | Non-toxic carrier | Non-toxic | High | 3 | 153-fold uptake increase in A172 at 3 h ¦ CD44-mediated internalization reduced 36–76% after HA saturation ¦ Lysosomal evasion in GBM cells | Hayward et al., 2016 – Oncotarget 7:34158–34170 |  |  | Good | 1 | Consistent
NP-03191 | Himadri_M2 | Therapeutic | Doxorubicin-Loaded Liposome (LNP-DOX) | Liposome | Organic | liposomal nanoparticle | PC/DPPE/Cholesterol encapsulating doxorubicin | Spherical | 95 |  |  | 27 |  | Doxorubicin-Loaded Liposome |  | 0 | 10 | 0–10 μg/mL DOX |  |  |  |  | A172, cortical astrocytes, microglia | MTT assay | 35 | ~0.7–1 µM | 0.193 μg/mL (A172, free DOX comparison reference) | [5 empty] | Cytotoxic to GBM cells | TOXIC | Medium | 3 | Less potent than HA-targeted system | Hayward et al., 2016 – Oncotarget 7:34158–34170 |  |  |  | 1 | Consistent
NP-03192 | Himadri_M2 | Therapeutic | Doxorubicin-Loaded Hyaluronic Acid–Conjugated Liposome (HALNP-DOX) | Liposome | Organic | functionalised nanoparticles | PC/DPPE/Cholesterol liposome conjugated with hyaluronic acid and encapsulating doxorubicin | Spherical | 167.8 |  | 0.241 | 21.19 |  | Hyaluronic acid (CD44 targeting) |  | 0 | 10 | 0–10 μg/mL DOX |  |  |  |  | A172, U251, U87MG, cortical astrocytes, microglia | MTT assay; confocal microscopy; CD44 validation | 15 |  | 0.114 ± 0.010 μg/mL (A172); 0.511 ± 0.039 μg/mL (cortical astrocytes); 0.317 ± 0.048 μg/mL (microglia) |  | Lysosomal escape in GBM cells |  |  |  | Selective cytotoxicity toward GBM cells | TOXIC | Medium | 3 | 41% lower LC50 in GBM cells vs free DOX ¦ 59% higher LC50 in astrocytes vs free DOX (reduced off-target toxicity) ¦ Enhanced CD44-mediated uptake ¦ Selective lysosomal escape | Hayward et al., 2016 – Oncotarget 7:34158–34170 |  |  | Good | 1 | Consistent
NP-03193 | Himadri_M2 | Therapeutic | Gold Nanoparticles (Au) | Gold | Inorganic | metal/metal oxide | Gold (Au) nanoparticles, surface functionalized with drugs/ligands | Spherical | 10 | 20 | 0.1 | 15 |  | PEGylation, antibodies, folic acid, transferrin, ligands |  | 5 | 100 | ~5–100 µg/mL | ~1–10 mg/kg in animal studies | 72 | 7.4 | 37 | A549 | MTT assay, LDH assay, ROS assay, TEM, DLS, UV-Vis | 40 | ~10–50 µg/mL (varies by cell line) |  | >5 g/kg (very low systemic toxicity for gold salts) | Possible at high concentrations | Moderate ROS generation reported | Very low dissolution (gold is chemically stable) | 10 | Dose-dependent toxicity | TOXIC | Medium | 4 | AuNPs enable controlled drug delivery, photothermal therapy, and ligand-mediated targeting. | 10.1039/c5cc04643b |  | Dispersed | Good | 1 | Consistent | 10
NP-03194 | Himadri_M2 | Therapeutic | Silver Nanoparticles (Ag) | Silver | Inorganic | metal/metal oxide | Silver nanoparticles, polymer/drug conjugated systems | Spherical | 10 | 20 | 0.15 | 20 |  | Polymer prodrug coatings, phytopharmaceutical conjugation |  | 1 | 50 | 1–50 µg/mL | ~1–10 mg/kg in animal studies | 72 | 7.4 | 37 | A549 | MTT assay, ROS assay, LDH assay, TEM, DLS | 30 | 5–20 µg/mL (typical cancer cell assays) | ~5–10 mg/L (aquatic toxicity studies) | >2000 mg/kg (oral animal studies) | Possible due to oxidative stress | High ROS generation reported | Partial dissolution releasing Ag⁺ ions | 15 | Toxic to cells at sufficient dose | TOXIC | Medium | 4 | AgNPs show dose-dependent cytotoxicity and can serve as drug carriers. | https://doi.org/10.1186/s40580-019-0193-2 |  | Dispersed | Good | 1 | Consistent | 10
NP-03195 | Himadri_M2 | Therapeutic | Iron Oxide (Fe3O4) | Iron Oxide | Inorganic | metal/metal oxide | Superparamagnetic iron oxide nanoparticles | Spherical | 5 | 20 | 0.15 | 20 |  | PEG, folic acid, receptor ligands | 2.1 |  |  |  | ~5–20 mg/kg in animal imaging studies | 72 | 7.4 | 37 | A549 | MRI imaging, MTT in vitro cytotoxicity | 60 | 50–200 µg/mL |  |  | Mild membrane damage at high dose | Moderate ROS possible through Fenton reaction | Slow degradation into iron ions | 10 | Generally low toxicity | Non-toxic | Medium | 4 | IONPs enable image-guided therapy and magnetic targeting. | https://doi.org/10.1186/s40580-019-0193-2 |  | Dispersed | Good | 1 | Consistent | 20
NP-03196 | Himadri_M2 | Therapeutic | Carbon Nanotubes (CNTs) | Carbon Nanotube | Inorganic | carbon based inorganic | Single-walled and multi-walled carbon nanotubes | Other | 1 | 100 | 0.2 | 20 |  | PEGylation, chitosan, BSA, drug conjugation |  | 5 | 100 | 5–100 µg/mL | ~1–5 mg/kg in experimental models |  |  |  | A549 | MTT assay, LDH assay, ROS assay, TEM, DLS | 40 | ~20–80 µg/mL (varies by cell type) |  | ~1000 mg/kg reported in rodent studies | Enhanced permeability under hyperthermia | Moderate to high ROS generation | Very low |  | Dose-dependent toxicity discussed | TOXIC | Medium | 3 | CNTs enable photothermal therapy and high drug loading capacity. | 10.1039/c5cc04643b |  | Dispersed | Good | 0 | Consistent | 5
NP-03197 | Himadri_M2 | Therapeutic | Silica (SiO2) | Silica | Inorganic | semiconductor based nanoparticle | Mesoporous silica functionalized with drugs and targeting ligands | Spherical | 50 | 80 |  | -25 | 700 | PEG, folic acid, dexamethasone, aptamers |  | 10 | 500 | ~10–500 µg/mL |  |  |  |  | A549 | MTT assay, WST-8 assay, ROS assay | 60 | ~50–100 µg/mL |  |  |  | Moderate oxidative stress reported |  |  | Generally low toxicity | Non-toxic | Medium | 2 | MSNs allow pH-responsive and stimulus-responsive drug release. | https://doi.org/10.1186/s40580-019-0193-2 |  | Dispersed |  | 1 | Consistent
NP-03198 | Himadri_M2 | Therapeutic | Liposomes | Liposome | Organic | liposomal nanoparticle | Phospholipid bilayer vesicles encapsulating anticancer drugs | Spherical | 1 |  |  | -8 |  | PEGylation, antibody conjugation | [8 empty] | Various (review) |  | 60 | [7 empty] | Non-toxic carrier | Non-toxic | High | 2 | First FDA-approved nano-drug was PEGylated liposomal doxorubicin. | https://pubs.acs.org/action/showCitFormats?doi=10.1021/acsomega.2c04078&ref=pdf |  |  |  | 1 | Consistent
NP-03199 | Himadri_M2 | Therapeutic | PAMAM/PPI Dendrimers | Polymer Nanoparticle | Organic | polymer | Poly(amidoamine) (PAMAM), Poly(propyleneimine) (PPI) | Spherical | 2 |  |  | -22 |  | PEGylation, folic acid conjugation, SPIO core conjugation | [8 empty] | A549 | MTT, imaging, MRI (literature cited) | [8 empty] | Toxicity reduced by PEGylation/surface modification | TOXIC | Medium | 1 | Dendrimer-based DOX showed 3-fold higher permeation vs free drug. | 10.1039/c5cc04643b |  |  |  | 1 | No_Viability_Data
NP-03200 | Himadri_M2 | Therapeutic | Magnetic Nanoparticles (SPIO/Magnetite) | Iron Oxide | Inorganic | metal/metal oxide | Superparamagnetic iron oxide nanoparticles | Other | 5 | 20 |  | -10 |  | PEG-PEI-DOPA conjugation | [9 empty] | MRI imaging | 60 | 50–200 µg/mL | [6 empty] | Generally nontoxic | TOXIC | Medium | 2 | Magnetically induced intracellular transport observed. | 10.1039/c5cc04643b |  | Dispersed |  | 0 | Consistent
NP-03201 | Himadri_M2 | Therapeutic | Nanoemulsions | Other |  | polymer | Oil-in-water or water-in-oil nanoemulsions (10–100 nm) | Other | 10 |  |  |  |  | Surfactant stabilized | [10 empty] | 70 | >100 µg/mL | [6 empty] | Improved intratumoral accumulation |  |  | 2 | Enhanced chemotherapeutic accumulation. | 10.1039/c5cc04643b |  |  |  | 0 | No_Viability_Data
NP-03202 | Himadri_M2 | Therapeutic | Liposomes (e.g., Doxil, MEND, Aptamer-modified liposomes) | Liposome | Organic | liposomal nanoparticle | Phospholipid bilayer vesicles; PEGylated liposomes; YSK05-containing MEND; antibody- or aptamer-conjugated liposomes | Spherical | 100 |  |  | -8 |  | PEG, antibodies (J591), aptamers (AS1411), cationic lipids (YSK05) | [18 empty] | Reduced systemic toxicity compared to free drugs | TOXIC | Medium | 1 |  | 10.1039/c5cc04643b |  |  |  | 1 | No_Viability_Data
NP-03203 | Himadri_M2 | Therapeutic | Polymeric Nanoparticles (PLGA/PLA/PEG-PLA) | Polymer Nanoparticle | Organic | polymer | PLGA, PLA, PEG-PLA block copolymers | Spherical |  |  |  | -22 |  | PEGylation, ligand conjugation | [8 empty] | A549 | MTT assay | [8 empty] | Reduced toxicity to healthy cells (literature) | TOXIC | Medium | 0 | PEG-PLA nanoparticles increased chemotherapy efficacy and tumor inhibition compared to free drug. | 10.1039/c5cc04643b |  |  |  | 1 | No_Viability_Data
NP-03204 | Himadri_M2 | Therapeutic | Polymeric Micelles (NK012, Cisplatin (IV) micelles) | Other |  | polymer | PEG–polyglutamate copolymers; MPEG-b-P(LA-co-MCC-OH); mPEG-b-PCL-bPLL | Core-Shell | [5 empty] | PEGylation; monoclonal antibody (2C5) | [18 empty] | Lower systemic toxicity vs free cisplatin | TOXIC | Medium | 0 |  | Raju et al., 2015 – Chemical Communications 51, 13248–13259 |  |  |  | 7 | No_Viability_Data
NP-03205 | Himadri_M2 | Therapeutic | PAMAM Dendrimers | Polymer Nanoparticle | Organic | polymer | Polyamidoamine (PAMAM) | Spherical | 15 |  |  | -22 |  | Folic acid; glycosylation; TSPO-targeting ligands | [10 empty] | 20 | [7 empty] | Improved selectivity with ligand modification |  |  | 2 |  | Raju et al., 2015 – Chemical Communications 51, 13248–13259 |  |  |  | 1 | No_Viability_Data
NP-03206 | Himadri_M2 | Therapeutic | Silica (SiO2) | Silica | Inorganic | semiconductor based nanoparticle | Silica particles with hierarchical pores; EuGd–MSNPs; folic acid conjugates | Spherical | 50 |  |  | -25 |  | Folic acid; lanthanide ions (Eu, Gd) | [18 empty] | Targeted systems reduced healthy cell impact |  |  | 1 |  | Raju et al., 2015 – Chemical Communications 51, 13248–13259 |  |  |  | 1 | No_Viability_Data
NP-03207 | Himadri_M2 | Therapeutic | Quantum Dot | Silica | Inorganic | quantum dots | Semiconducting nanocrystals (ZnS, silica coated; MUA-coated QDs) | Other | 2 |  |  | -25 |  | Antibody conjugation; siRNA tracking | [14 empty] | Possible oxidative toxicity |  |  |  | Potential toxicity in oxidative environments | TOXIC | Medium | 1 |  | Raju et al., 2015 – Chemical Communications 51, 13248–13259 |  |  |  | 0 | No_Viability_Data
NP-03208 | Himadri_M2 | Therapeutic | Iron Oxide (Fe3O4) | Iron Oxide | Inorganic | metal/metal oxide | Iron oxide core; ferumoxtran-10; coated SPIONs | Other | 5 | 20 |  | -10 |  | Liposome/micelle coatings |  | 100 | 100 | >100 mg mL⁻¹ toxicity threshold reported | [6 empty] | 100 |  |  |  | Oxidative stress and DNA damage possible |  |  |  | Safe at low doses; toxic at high iron accumulation | TOXIC | Medium | 2 |  | Raju et al., 2015 – Chemical Communications 51, 13248–13259 |  | Dispersed |  | 0 | Conflict_HighViability_TOXIC
NP-03209 | Himadri_M2 | Therapeutic | MWCNT | Carbon Nanotube | Inorganic | carbon based inorganic | Graphite rolled cylindrical sheets; Au–Ag coated MWCNTs | Other | 100 |  |  |  |  | Acid functionalization; lectin conjugation; PEG coating | [18 empty] | Low solubility; functionalization required |  |  | 1 |  | Raju et al., 2015 – Chemical Communications 51, 13248–13259 |  |  |  | 0 | No_Viability_Data
NP-03210 | Himadri_M2 | Therapeutic | Gold Nanoparticles (Au) | Gold | Inorganic | metal/metal oxide | Gold nanospheres; PEGylated AuNPs; HER-2 antibody conjugates | Spherical | 45 |  |  | -32 |  | PEG; HER-2 antibody; transferrin | [14 empty] | Thermal ablation-induced apoptosis |  |  |  | Biocompatible | Non-toxic | High | 1 |  | Raju et al., 2015 – Chemical Communications 51, 13248–13259 |  |  |  | 1 | No_Viability_Data
NP-03211 | Himadri_M2 | Therapeutic | Nanoemulsions (SMEDDS; PFC-based nanoemulsions) | Other |  | polymer | Oil-in-water systems; perfluorocarbon emulsions | Other | 20 |  |  |  |  | NIR probe incorporation | [18 empty] | Limited controlled release |  |  | 2 |  | Raju et al., 2015 – Chemical Communications 51, 13248–13259 |  |  |  | 0 | No_Viability_Data
NP-03212 | Himadri_M2 | Therapeutic | Albumin-bound Paclitaxel (Abraxane) | Other |  | polymer | Albumin-bound paclitaxel | Other | 130 |  |  |  |  | Albumin carrier |  | 30 | 30 | 30 mg kg⁻¹ d⁻¹ (MTD reported) | [14 empty] | Reduced grade 4 neutropenia |  |  | 2 |  | Annu Rev Med. 2012;63:185–198 |  |  |  | 0 | No_Viability_Data
NP-03213 | Himadri_M2 | Therapeutic | Solid Lipid Nanoparticles (SLN) | Liposome | Organic | liposomal nanoparticle | Phospholipids and triglycerides (ratio 30:70); physiological lipids | Other | 50 |  |  | -8 |  | Physiological phospholipids | [5 empty] | 384 |  |  | In vitro lung models; murine models | Cytokine activation (TNF-α, chemokine-KC), BAL fluid analysis |  |  |  | High LD50 in heart tissue vs lung tissue |  |  |  |  | Low cytotoxicity; no TNF-α or chemokine-KC activation | TOXIC | Medium | 2 | No activation of pro-inflammatory cytokines after nebulization. | Paranjpe & Müller-Goymann, 2014 – Int. J. Mol. Sci. 15, 5852–5873 |  |  |  | 0 | No_Viability_Data
NP-03214 | Himadri_M2 | Therapeutic | Curcumin-Loaded Solid Lipid Nanoparticles | Liposome | Organic | liposomal nanoparticle | Stearic acid and lecithin-based SLN loaded with curcumin | Spherical | 190 |  |  | -8 |  | Lecithin-based lipid matrix | [8 empty] | Murine asthma model | Cytokine measurement | [8 empty] | Reduced airway hyper-response |  |  | 1 | Suppression of airway hyper-response and inflammatory cytokines. | Paranjpe & Müller-Goymann, 2014 – Int. J. Mol. Sci. 15, 5852–5873 |  |  |  | 1 | No_Viability_Data
NP-03215 | Himadri_M2 | Therapeutic | Amikacin Solid Lipid Nanoparticles | Liposome | Organic | liposomal nanoparticle | Cholesterol-based SLN loaded with amikacin | Other | 150 | 200 | 0.2 | 15 |  | Cholesterol lipid matrix |  |  |  | Pulmonary administration (radiolabeled) |  |  |  |  | A549 | Gamma scintigraphy | 80 | [7 empty] | Low toxicity | Non-toxic | High | 3 | Higher lung retention via pulmonary route. | Paranjpe & Müller-Goymann, 2014 – Int. J. Mol. Sci. 15, 5852–5873 |  | Dispersed | Good | 0 | Consistent
NP-03216 | Himadri_M2 | Therapeutic | Polymeric Nanoparticles (PLGA/PLA/PCL/Chitosan) | Polymer Nanoparticle | Organic | polymer | PLGA, PLA, PCL, chitosan, gelatin | Other |  |  |  | -22 |  | PEGylation; ionic gelation (chitosan) |  |  |  | Paclitaxel micelles; HPOX nanoparticles |  |  |  |  | A549 | Cytokine levels; TEER; drug transport | [8 empty] | Dose-dependent surface tension changes |  |  | 0 | Better lung localization and drug release compared to intravenous. | Paranjpe & Müller-Goymann, 2014 – Int. J. Mol. Sci. 15, 5852–5873 |  |  |  | 0 | No_Viability_Data
NP-03217 | Himadri_M2 | Therapeutic | Liposomal Nanoparticles (Ciprofloxacin / Amikacin / Antioxidant Liposomes) | Liposome | Organic | liposomal nanoparticle | Phospholipids and cholesterol | Other | 350 |  |  | -8 |  | Phospholipid bilayer | [8 empty] | Rat in vivo model | BAL cytokine analysis | [8 empty] | Satisfactory safety and tolerability |  |  | 1 | Higher cumulative release in simulated lung fluid. | Paranjpe & Müller-Goymann, 2014 – Int. J. Mol. Sci. 15, 5852–5873 |  |  |  | 0 | No_Viability_Data
NP-03218 | Himadri_M2 | Therapeutic | Soybean Lecithin Liposomes (SUV, Empty) | Liposome | Organic | liposomal nanoparticle | Soybean phosphatidylcholine (PC) prepared by Bangham thin-film hydration method | Spherical | 100.974 |  |  | 4.47 | [5 empty] | Equivalent lipid concentration to L-Q formulations |  | 48 | 7.2 | 37 | MCF-7 | MTT assay; DPPH assay; Ferric reducing power assay; CHP-induced ROS assay | [8 empty] | Non-toxic control carrier | Non-toxic | Medium | 3 | Empty liposomes had minimal effect on proliferation and viability. | Rezaei-Sadabady et al., 2016 – Artificial Cells, Nanomedicine, and Biotechnology 44:128–134 |  |  |  | 1 | No_Viability_Data
NP-03219 | Himadri_M2 | Therapeutic | Quercetin-Encapsulated Liposomes (L-Q) | Liposome | Organic | functionalised nanoparticles | Soybean phosphatidylcholine liposomes encapsulating quercetin | Spherical | 100.974 | 100.974 |  | 4.47 |  | Quercetin encapsulated in lipid bilayer |  | 1 | 1 | 1, 5, 10, 50 mM |  | 48 |  |  | MCF-7 | MTT proliferation assay; MTT anti-toxicity assay; DPPH radical scavenging assay; Ferric reducing power assay | 100 |  |  |  | Protected against CHP-induced ROS injury | Suppressed CHP-induced ROS-mediated cytotoxicity |  |  | Dose-dependent antiproliferative; ROS protective |  |  | 4 | Encapsulation efficiency: 40.7 ± 3.1% ¦ Liposomal quercetin improved solubility and bioavailability ¦ 50 mM L-Q restored viability to 90% after CHP-induced ROS damage ¦ L-Q showed stronger DPPH scavenging than free quercetin ¦ Dose-dependent inhibition of MCF-7 proliferation | Rezaei-Sadabady et al., 2016 – Artificial Cells, Nanomedicine, and Biotechnology 44:128–134 |  | Dispersed |  | 1 | No_Viability_Data
NP-03220 | Himadri_M2 | Therapeutic | Quercetin-Encapsulated Liposomes | Liposome | Organic | functionalised nanoparticles | Soybean lecithin (phosphatidylcholine) liposomes encapsulating quercetin | Spherical | 100.974 | 100.974 |  | -4.47 |  | None (plain phosphatidylcholine liposomes) |  | 0 | 0 | 0, 1, 5, 10, 50 mM |  | 48 | 7.2 | 37 | MCF-7 | MTT proliferation assay; MTT anti-toxicity assay; DPPH free radical scavenging assay; Ferric reducing power assay; Dynamic light scattering; Zeta potential analysis; Electron microscopy | 50 |  |  |  | Not directly measured; ROS-induced cytotoxicity assessed via MTT | Significant suppression of CHP-induced ROS toxicity | Improved aqueous dispersibility compared to free quercetin |  | Non-toxic alone; protective against ROS toxicity | Non-toxic | Medium | 4 | Encapsulation improved quercetin solubility and bioavailability. ¦ Liposomal quercetin showed equal or greater anti-proliferative activity compared to free quercetin. ¦ Liposomal quercetin suppressed CHP-induced ROS-mediated cytotoxicity. ¦ Empty liposomes showed minimal cytotoxicity. ¦ Encapsulation efficiency: 40.7 ± 3.1%. | 10.1021/nn305663e |  | Dispersed |  | 1 | Consistent
NP-03221 | Himadri_M2 | Therapeutic | PEGylated Liposomal Doxorubicin (Doxil) | Liposome | Organic | liposomal nanoparticle | Polyethylene glycol (PEG)-coated liposome encapsulating doxorubicin | Other | 80 | 90 | 0.1 | 10 |  | PEGylation |  | 1 | 100 | 1–100 nM | Clinically approved formulation |  |  |  | Not Reported (review reference) | Clinical comparisons | 10 | 5–50 nM | [6 empty] | Less toxic than conventional doxorubicin | TOXIC | Medium | 3 | More effective and less toxic compared with conventional doxorubicin. | 10.1002/wnan.1343 |  | Dispersed | Good | 0 | Consistent
NP-03222 | Himadri_M2 | Therapeutic | PEGylated Liposomal Arsenic Oxide (Arsenic Nanobins) | Liposome | Organic | liposomal nanoparticle | PEGylated liposome encapsulating arsenic oxide (As2O3) | Other |  |  |  | -8 |  | PEGylation |  |  |  |  | MDA-MB-231 xenograft model |  |  |  | MDA-MB-231 | Tumor xenograft antitumor efficacy | 2 | [7 empty] | Enhanced efficacy formulation |  |  | 1 | Threefold to fivefold increase in arsenic accumulation in tumors. | 10.1002/wnan.1343 |  |  |  | 0 | No_Viability_Data
NP-03223 | Himadri_M2 | Therapeutic | Gold Nanoparticles (Au) | Silica | Inorganic | metal-based nanoparticle | Gold core, silica shell, outer gold layer | Spherical |  |  |  | -25 | [6 empty] | MDA-MB-231 xenograft model |  |  |  | MDA-MB-231 | Photothermal therapy efficacy | [8 empty] | Photothermal ablation platform |  |  | 0 | Significantly inhibited tumor growth; some mice tumor-free for over 60 days. | 10.1002/wnan.1343 |  |  |  | 1 | No_Viability_Data
NP-03224 | Himadri_M2 | Therapeutic | PEGylated Liposomal Doxorubicin (PLD) | Liposome | Organic | liposomal nanoparticle | PEG-coated liposome encapsulating doxorubicin | Other | 105 |  |  | -8 |  | PEGylation |  |  |  |  | 50 mg/m2 (clinical trial) | 4 |  |  | Not Reported (clinical trials) | Phase III clinical trials | 10 | [7 empty] | Lower cardiotoxicity vs free doxorubicin | TOXIC | Medium | 3 | Reduced cardiotoxicity compared to free doxorubicin ¦ Circulation half-life 2–3 days vs <5 min for free drug | Annu Rev Med. 2012;63:185–198 |  |  |  | 0 | Consistent
NP-03225 | Himadri_M2 | Therapeutic | Carboplatin Niosomal Nanoparticles | Nickel/Nickel Oxide | Inorganic | functionalised nanoparticles | Span 40, cholesterol, PEG 400 encapsulating carboplatin | Other | 290.55 | 290.55 |  | -21.77 |  | PEGylated niosome |  |  |  | Various µM concentrations (MTT assay) |  | 48 | 7.4 | 37 | C6 rat glioma cell line | MTT assay; Zetasizer; Drug release assay |  | 90.5±2.1 µM (nanodrug); higher for free drug | [6 empty] | More cytotoxic than free carboplatin (P<0.05) | TOXIC | Medium | 3 | Encapsulation efficiency: 60.2% ¦ Sustained release over 48 h ¦ Significantly higher cytotoxicity than free drug | 10.31557/APJCP.2023.24.11.3985 |  | Dispersed |  | 0 | No_Viability_Data
NP-03226 | Himadri_M2 | Therapeutic | Graphene Oxide (GO) | Graphene | Inorganic | carbon based inorganic | Oxidized graphene containing oxygen functional groups (epoxide, carbonyl, carboxyl, hydroxyl) | 2D Sheet | 50 | 90 |  | -28.3 |  | O–H, C=O (carboxylic/carbonyl), C–O groups confirmed by FTIR |  | 0 | 50 | 0–50 µg/mL |  | 24 | 7 | 37 | HEK293 | CCK-8 viability assay, BrdU proliferation assay, LDH leakage assay, Dead-cell protease assay, DCFH-DA ROS assay, MDA lipid peroxidation assay, GSH/GSSG assay, JC-1 mitochondrial membrane potential assay, ATP assay, 8-OH-dG ELISA (DNA damage), Caspase 3 activity assay, RNA-Seq transcriptomic analysis | 25 |  |  |  | Dose-dependent LDH leakage and increased dead-cell protease activity | Four-fold increase compared to control |  |  | Toxic (dose-dependent) | TOXIC | Medium | 4 | Graphene oxide induced significant dose-dependent cytotoxicity. Increased ROS production (four-fold), lipid peroxidation, LDH leakage, oxidized glutathione levels, DNA damage (8-OH-dG), caspase 3 activation, mitochondrial membrane depolarization, and ATP depletion were observed. Exposure to 25 µg/mL resulted in approximately 80% cell death. Transcriptomic analysis revealed apoptosis-related pathway activation. | http://dx.doi.org/10.3390/nano9070969 |  | Dispersed |  | 3 | Consistent
NP-03227 | Himadri_M2 | Therapeutic | Graphene Oxide (GO) | Graphene | Inorganic | carbon based inorganic | Oxidized graphene containing hydroxyl (–OH), carboxyl (–COOH), epoxy (C–O–C) functional groups | 2D Sheet |  |  |  | -28 |  | Oxygen-containing groups (–OH, –COOH, epoxy) |  | 3.125 | 400 | 3.125–400 µg/mL |  | 24 | 7.4 | 37 | A549 | MTT assay, Western blot (LC3A/B, mTOR, Beclin-1), FTIR spectroscopy | 40 |  |  |  | Membrane insertion and ROS-mediated damage described | Excessive ROS generation described mechanistically |  |  | Dose-dependent toxicity | TOXIC | Medium | 2 | Minimal cytotoxicity below 32 µg/mL. Significant toxicity above 100 µg/mL. Increased LC3-II conversion, decreased mTOR and Beclin-1 expression. Autophagy induced in a Beclin-1-independent manner. | https://www.sciencedirect.com/science/article/pii/S0167577X20311769 |  |  |  | 3 | Consistent
NP-03228 | Himadri_M2 | Therapeutic | Graphene Oxide (GO) | Graphene | Inorganic | functionalised nanoparticles | Graphene oxide functionalized with dodecylamine (amine groups, hydrocarbon chain) | 2D Sheet |  |  |  | -28 |  | Amine (-NH2), amide bonds, hydrocarbon chains |  | 3.125 | 400 | 3.125–400 µg/mL |  | 24 |  | 37 | A549 | MTT assay, Western blot, FTIR | 100 |  |  |  | Membrane disruption, endosomal rupture, proton sponge effect described | ROS generation via mitochondrial interaction described |  |  | More toxic than native GO at high concentration | TOXIC | Medium | 2 | Exhibited higher toxicity than GO at concentrations above 100 µg/mL. Induced LC3-II conversion and decreased mTOR. Autophagy activation independent of Beclin-1. | https://doi.org/10.1002/jat.4869 |  |  |  | 3 | Conflict_HighViability_TOXIC
NP-03229 | Himadri_M2 | Therapeutic | Graphene Oxide (GO) | Graphene | Inorganic | carbon based inorganic | Graphene oxide reduced with hydrazine hydrate | 2D Sheet |  |  |  | -28 |  | Reduced oxygen functional groups |  | 3.125 | 400 | 3.125–400 µg/mL |  | 24 |  | 37 | A549 | MTT, Western blot | 40 |  |  |  | Aggregation-induced membrane disruption described | ROS-mediated toxicity described |  |  | Dose-dependent toxicity | TOXIC | Medium | 2 | Dose-dependent decrease in viability; autophagy activation observed mainly at 48 h. | https://pubs.acs.org/doi/10.1021/tx400385x |  |  |  | 3 | Consistent
NP-03230 | Himadri_M2 | Therapeutic | Graphene Oxide (GO) | Graphene | Inorganic | carbon based inorganic | Graphene oxide synthesized via modified Hummer’s method | 2D Sheet |  |  |  | -28 |  | Epoxide, hydroxyl, carbonyl, carboxyl groups |  | 50 | 50 | 50 µg/mL |  | 120 |  | 37 | Murine Colon 26 carcinoma cells (ATCC CRL-2638) | FDA live/dead staining, WST-1 mitochondrial activity assay, XPS characterization |  |  |  |  | Minor membrane irregularities observed | Oxidative stress implied (not quantified) |  |  | Cytotoxic (growth inhibitory) | TOXIC | Medium | 2 | Pristine GO showed lowest adhesion (59.4% of control) and lowest proliferation across 72 h. Demonstrated inhibitory growth behavior. | https://doi.org/10.3390/c12010003 |  |  |  | 3 | No_Viability_Data
NP-03231 | Himadri_M2 | Therapeutic | Graphene Oxide (GO) | Graphene | Inorganic | functionalised nanoparticles | Graphene oxide plasma-treated in CH4 (methyl functionalization) | 2D Sheet |  |  |  | -28 |  | Hydrocarbon (CHx) groups |  | 50 | 50 | 50 µg/mL |  | 120 |  | 37 | Murine Colon 26 carcinoma | FDA staining, WST-1 assay | 50 |  |  |  | Cytoplasmic shrinkage, detachment, rounded morphology |  |  |  | Cytotoxic | TOXIC | High | 2 | Improved adhesion vs pristine GO (68.8%), but strong cytotoxicity with membrane disruption and reduced proliferation. | https://doi.org/10.3390/c12010003 |  |  |  | 3 | Consistent
NP-03232 | Himadri_M2 | Therapeutic | Graphene Oxide (GO) | Graphene | Inorganic | functionalised nanoparticles | Reduced graphene oxide functionalized with sodium dodecyl sulfate (SDS) | 2D Sheet |  |  |  | -28 |  | Sulfate (S=O) groups from SDS |  | 3.125 | 400 | 3.125–400 µg/mL |  | 24 |  | 37 | A549 | MTT, Western blot, FTIR | 100 |  |  |  | Membrane insertion and disruption described | Enhanced ROS generation described |  |  | High dose toxic | TOXIC | Medium | 2 | Higher toxicity than rGO at high concentrations; induced LC3-II conversion; decreased mTOR and Beclin-1; suggested Beclin-1-independent autophagy. | https://doi.org/10.1002/jat.4869 |  |  |  | 3 | Conflict_HighViability_TOXIC
NP-03233 | Himadri_M2 | Therapeutic | Graphene Oxide (GO) | Graphene | Inorganic | functionalised nanoparticles | Graphene oxide plasma-treated in CH4 + NH3 (amine functionalization) | 2D Sheet |  |  |  | -28 |  | C–N bonds and protonated amine (C–NH+) species |  | 50 | 50 | 50 µg/mL |  | 120 |  | 37 | Murine Colon 26 carcinoma | FDA staining, WST-1 assay | 72 |  |  |  | Moderate membrane blebbing |  |  |  | Moderately cytotoxic | TOXIC | Medium | 2 | Highest adhesion (84.1% of control). Best proliferation recovery by 72 h. Most biocompatible among derivatives. | https://doi.org/10.3390/c12010003 |  |  |  | 3 | Conflict_HighViability_TOXIC
NP-03234 | Himadri_M2 | Therapeutic | Graphene Oxide (GO) | Graphene | Inorganic | functionalised nanoparticles | Graphene oxide plasma-treated in CH4 + O2 (oxygen-enriched surface) | 2D Sheet |  |  |  | -28 |  | Carbonyl and carboxyl functional groups |  | 50 | 50 | 50 µg/mL |  | 120 |  | 37 | Murine Colon 26 carcinoma | FDA staining, WST-1 assay | 50 |  |  |  | Extensive fragmentation and apoptotic bodies | Strong oxidative stress implied |  |  | Highly cytotoxic | TOXIC | High | 2 | Most severe cytotoxic morphology with extensive apoptosis and strong inhibition of proliferation. | https://doi.org/10.3390/c12010003 |  |  |  | 3 | Consistent
NP-03235 | Himadri_M2 | Therapeutic | Graphene Oxide (GO) | Graphene | Inorganic | carbon based inorganic | Graphene oxide nanosheets | 2D Sheet | 100 | 200 |  | -28 |  | Oxygen-containing functional groups (C=O, –OH) |  | 0.1 | 16 | 0.1–16 µg/mL (cytotoxicity study) |  | 24 | 5.6 | 37 | CAL-27, SCC-25 (OSCC cells), HOK (human oral keratinocytes) | DLS, SEM, UV-Vis, FTIR, CCK-8 assay, flow cytometry, confocal microscopy | 100 | [7 empty] | Non-toxic after PEG modification | Non-toxic | Medium | 3 | NGO showed narrow distribution 100–200 nm (median 150 nm). PEG modification improved stability. NGO-PEG-HN-1 exhibited nearly 100% viability, indicating good biocompatibility. | https://doi.org/10.1038/s41598-021-81218-3 |  | Dispersed |  | 3 | Consistent
NP-03236 | Himadri_M2 | Therapeutic | NGO-PEG-HN-1 | Graphene | Inorganic | functionalised nanoparticles | PEGylated graphene oxide functionalized with HN-1 peptide (TSPLNIHNGQKL) | 2D Sheet |  | 350 |  | -28 |  | PEG (C–O–C), peptide bonds (–CO–NH–), hydrogen bonding and π–π interactions |  | 0.1 | 16 | 0.1–16 µg/mL |  | 24 | 5.6 | 37 | CAL-27, SCC-25, HOK | CCK-8 viability assay | 100 | [5 empty] | pH-dependent release |  | Non-toxic | Non-toxic | High | 2 | Biocompatible carrier; enhanced tumor-targeting via HN-1 peptide. | https://doi.org/10.1038/s41598-021-81218-3 |  | Dispersed |  | 3 | Consistent
NP-03237 | Himadri_M2 | Therapeutic | DOX@NGO-PEG-HN-1 | Graphene | Inorganic | hybrid nanoparticle | Doxorubicin loaded onto PEGylated graphene oxide functionalized with HN-1 peptide | 2D Sheet | 350 | 350 |  | -28 |  | PEG + HN-1 peptide + DOX via hydrogen bond and π–π bond |  | 0.1 | 16 | 0.1–16 µg/mL (DOX equivalent) |  | 24 | 5.6 | 37 | CAL-27, SCC-25, HOK | CCK-8 assay, flow cytometry (uptake), confocal microscopy |  |  |  |  | Not directly reported |  | 70% at pH 5.6; 30% at pH 6.6; lower at pH 7.4 |  | Selective cytotoxic (tumor-targeted) | TOXIC | Medium | 3 | pH-responsive release (70% release at pH 5.6). Greater cytotoxicity in OSCC cells than free DOX. Reduced toxicity in HOK cells. Enhanced cellular uptake confirmed by flow cytometry. | https://doi.org/10.1038/s41598-021-81218-3 |  | Dispersed |  | 3 | No_Viability_Data
NP-03238 | Himadri_M2 | Therapeutic | Zinc Oxide (ZnO) | Zinc Oxide | Inorganic | metal/metal oxide | ZnO (wurtzite phase) | Spherical | 5 |  |  | 22.5 |  | Surface Zn–O bonds; residual hydroxyl groups |  | 12.5 | 12.5 | 12.5, 25, 50 µg/mL |  | 48 |  | 37 | MDA-MB-231 | Cell viability assay (likely MTT/analog), DLS, TEM, SEM, XRD, FTIR, TGA | 86 |  |  |  |  | Oxidative stress mechanism discussed (not quantified) | pH-dependent Zn2+ release (acid-triggered toxicity discussed) |  | Mildly cytotoxic at high concentration | TOXIC | Medium | 3 | ZnO NPs showed intrinsic anticancer activity. Crystallite size ~8–9 nm. Limited enhancement of Paclitaxel toxicity when used alone. | https://doi.org/10.3390/molecules29163770 |  |  |  | 1 | Conflict_HighViability_TOXIC
NP-03239 | Himadri_M2 | Therapeutic | Graphene Oxide (GO) | Zinc Oxide | Inorganic | hybrid nanoparticle | ZnO nanoparticles (40%) coated on partially reduced graphene oxide (60%) | 2D Sheet | 11.7 | 396 |  | 22.5 |  | Zn–O interaction with partially reduced GO |  | 12.5 | 12.5 | 12.5, 25, 50 µg/mL |  | 48 |  | 37 | MDA-MB-231 | Cell viability assay, DLS, TEM, SEM, XRD, FTIR, TGA, drug release kinetics | 20.4 |  |  |  | Increased cytotoxic reaction and cell detachment observed | Mechanistic Zn2+-mediated oxidative stress discussed | Ptx release 50% at 48 h (Fmax = 0.48) |  | Highly cytotoxic when Ptx-loaded | TOXIC | High | 3 | Z-G enhanced Paclitaxel toxicity significantly: at 0.110 µg/mL Ptx equivalent, viability reduced to 20.4% vs 45.8% for free Ptx. Sustained drug release (50% at 48 h). Selective higher toxicity in cancer vs healthy cells. | https://doi.org/10.3390/molecules29163770 |  | Dispersed |  | 3 | Consistent
NP-03240 | Himadri_M2 | Therapeutic | Graphene Oxide (GO) | Graphene | Inorganic | carbon based inorganic | Oxidized graphene containing hydroxyl, epoxide, carbonyl and carboxyl functional groups | 2D Sheet | 10 | 500 |  | -28 | 890 | Hydroxyl (–OH), Epoxide (C–O–C), Carbonyl (C=O), Carboxyl (–COOH) |  | 20 | 20 | Varies across cited studies (e.g., <20 µg/mL non-toxic; >50 µg/mL cytotoxic in some models) | 1–30 mg/kg in various animal models (cited studies) | 720 |  |  | A549 | MTT, LDH release, ROS assays, apoptosis assays, gene expression, oxidative stress markers, histopathology |  | Not Reported (reviewed from literature) |  |  | Hemolysis, LDH release, membrane disruption reported in cited studies | Dose-dependent ROS generation frequently reported |  |  | Dose-, size-, and surface-dependent toxicity | TOXIC | Medium | 3 | GO toxicity depends on dose, lateral size, surface charge, functionalization, and administration route. High doses (>50 µg/mL in vitro; >10 mg/kg in vivo in some models) may induce oxidative stress, inflammation, apoptosis, pulmonary fibrosis, hepatotoxicity, nephrotoxicity, and neurotoxicity. Smaller GO sheets often induce stronger oxidative stress and inflammatory responses. | https://doi.org/10.1155/2021/5518999 |  | Dispersed |  | 3 | No_Viability_Data | 30
NP-03241 | Himadri_M2 | Therapeutic | Graphene Oxide (GO) | Graphene | Inorganic | hybrid nanoparticle | Co3O4 nanoparticles (decorated onto graphene oxide nanosheets) | Spherical | 35 |  |  | -28 |  | Co3O4 nanoparticles interacting with oxygenated GO functional groups |  | 10 | 200 | 10–200 µg/mL |  | 24 |  | 37 | B16F10 (Mice melanoma cells) | MTT assay, XRD, FESEM, EDX, Raman spectroscopy | 37 |  |  |  | Loss of membrane integrity and mitochondrial dysfunction described | Reactive oxygen species generation leading to oxidative stress |  |  | Highly cytotoxic (enhanced vs GO) | TOXIC | High | 3 | Co3O4/GO exhibited significantly higher cytotoxicity compared to GO alone. At 200 µg/mL, only 37% cell viability remained. Mechanism involves ROS production, oxidative stress, mitochondrial damage, and DNA damage. | https://doi.org/10.1080/17458080.2022.2115483 |  |  |  | 1 | Consistent
NP-03242 | Himadri_M2 | Therapeutic | Graphene-Family Nanomaterials (GFNs) – Review Article | Graphene | Inorganic | carbon based inorganic | Graphene, Graphene Oxide (GO), Reduced Graphene Oxide (rGO), Few-layer Graphene (FLG), Graphene Nanoplatelets (GNPs), Graphene Quantum Dots (GQDs) | 2D Sheet |  |  |  | -28 |  | Hydroxyl, carboxyl, epoxide groups (GO); partially reduced surface (rGO); PEG, dextran, amine functionalization in cited studies |  | 20 | 50 | Dose-dependent toxicity; cytotoxicity often observed >20–50 µg/mL in various cell lines | 1–30 mg/kg depending on administration route (cited studies) | 24 |  | 37 | A549 | MTT, LDH release, ROS assays, apoptosis assays, DNA damage assays, oxidative stress markers, histopathology |  | Not Reported (varies in cited literature) |  |  | Physical membrane disruption, haemolysis, cytoskeletal destabilization reported in cited studies | ROS overproduction commonly reported as central mechanism |  |  | Dose-, size-, surface-, and route-dependent toxicity | TOXIC | Medium | 2 | GFNs toxicity depends strongly on concentration, lateral size, surface oxidation state, charge, functionalization, aggregation state, impurities, and protein corona formation. Mechanisms include physical membrane damage, oxidative stress (ROS overproduction), mitochondrial dysfunction, DNA damage, inflammation (TLR-, TGF-β-, TNF-α-mediated pathways), apoptosis, autophagy, and necrosis. | 10.1186/s12989-016-0168-y |  |  |  | 3 | No_Viability_Data | 30
NP-03243 | Himadri_M2 | Therapeutic | Graphene Family Nanomaterials (GFNs) – Review | Graphene | Inorganic | carbon based inorganic | Graphene, Graphene Oxide (GO), Reduced Graphene Oxide (rGO), Graphene Quantum Dots (GQDs), Graphene Nanoplatelets (GNPs), Graphene Nanowalls | 2D Sheet | 3 |  |  | -28 | 2 | Hydroxyl (–OH), Carboxyl (–COOH), Epoxy (C–O–C), PEGylation, chitosan coating, cystamine conjugation, peptide conjugation |  | 10 | 500 | 10–500 µg/mL reported across different studies | Varies in cited animal models | 96 |  | 37 | A549 | MTT assay, LDH release assay, ROS detection assays, comet assay, hemolysis assay, colony formation assay, apoptosis assay |  | Not Reported (varies across cited literature) |  |  | Sharp edge-induced pore formation; lipid extraction; LDH release; hemolysis | Frequently reported as key toxicity mechanism |  |  | Dose-, oxidation-, size-, and coating-dependent |  |  | 3 | Toxicity of GFNs depends on dose, oxidation degree, surface charge, coating, flake size, and aggregation. Reduced graphene oxide and less-oxidized GO often produce higher ROS levels. PEGylation and protein corona formation reduce cytotoxicity. Sharp edges cause membrane damage. Oxidative stress is a central mechanism leading to apoptosis and genotoxicity. | http://dx.doi.org/10.2147/NSA.S101818 |  |  |  | 3 | No_Viability_Data
NP-03244 | Himadri_M2 | Therapeutic | Graphene Oxide (GO) | Graphene | Inorganic | carbon based inorganic | Graphene oxide synthesized by modified Hummers’ method | 2D Sheet | 100 | 150 |  | -50.8 |  | Hydroxyl (–OH), carboxyl (–COOH), carbonyl (C=O), epoxy groups |  | 0 | 100 | 0–100 µg/mL |  | 24 |  | 37 | TM3 (Leydig cells), TM4 (Sertoli cells) | CCK-8 viability assay, BrdU proliferation assay, LDH leakage assay, ROS assay, MMP assay, 8-oxo-dG DNA damage assay, Western blot (EGFR/AKT signaling) | 20 |  |  |  | Dose-dependent LDH leakage observed | Significant increase (dose-dependent) |  |  | Dose-dependent cytotoxic | TOXIC | Medium | 4 | GO-100 induced dose-dependent cytotoxicity, ROS production, LDH leakage, mitochondrial membrane potential loss, and DNA damage. TM3 cells were more sensitive than TM4 cells. | http://dx.doi.org/10.3390/nano9020139 |  | Dispersed |  | 3 | Consistent
NP-03245 | Himadri_M2 | Therapeutic | Graphene Oxide (GO) | Graphene | Inorganic | carbon based inorganic | Ultra-small graphene oxide nanosheets prepared by sonochemical size reduction | 2D Sheet | 20 | 40 |  | -40.4 |  | Hydroxyl, carbonyl, carboxyl, epoxy groups |  | 0 | 100 | 0–100 µg/mL |  | 24 |  | 37 | TM3 (Leydig), TM4 (Sertoli) | CCK-8, BrdU, LDH leakage, ROS assay, MMP assay, 8-oxo-dG assay, Western blot | 10 |  |  |  | Higher LDH leakage compared to GO-100 | Significantly higher ROS generation compared to GO-100 |  |  | Highly cytotoxic (size-dependent increase) | TOXIC | High | 4 | GO-20 induced significantly higher cytotoxicity, ROS generation, LDH leakage, mitochondrial dysfunction, DNA oxidative damage, and apoptosis compared to GO-100. TM3 cells showed higher sensitivity than TM4. | http://dx.doi.org/10.3390/nano9020139 |  | Dispersed |  | 3 | Consistent
NP-03246 | Himadri_M2 | Therapeutic | Gold Nanoparticles (Au) | Gold | Inorganic | hybrid nanoparticle | Graphene oxide nanosheets doped with gold nanorods | Nanorod | 77.35 |  |  | -32 |  | Gold nanorods coupled onto GO sheets |  | 5 | 30 | 5–30 µg/100 µL (biocompatible at 20 µg/100 µL) | Not Reported (discussion mentions 1 mg/kg literature data) | 30 |  | 37 | HeLa | MTT, DPPH radical scavenging, Real-time PCR (p53, Bax, Bcl2, Cas3, Cas8), TEM, XRD, UV-Vis, OES | 92 | ~50% viability at 1 min plasma exposure (3 cm distance) |  |  | Collapsed cell morphology; loss of adhesion | Significant increase after plasma; radical inhibition decreased from 33.42 ± 1.8% to 26.25 ± 2.5% |  |  | Synergistically cytotoxic with plasma | TOXIC | Medium | 3 | GO/Au + plasma induced highest apoptosis. Bax and caspase 3/8 expression highest at 60 s plasma exposure. p53 fold change: 20.13 ± 1.1 (60 s). Strong synergistic ROS-mediated apoptosis. | https://doi.org/10.5812/ijpr-150385 |  |  |  | 2 | Conflict_HighViability_TOXIC | 1
NP-03247 | Himadri_M2 | Therapeutic | Few-Layer Graphene (FLG) | Graphene | Inorganic | carbon based inorganic | Few-layer graphene flakes produced by ultrasonic liquid phase exfoliation (ULPE) of graphite in deionized water or PBS | 2D Sheet | 0.5 |  |  | -28 |  | Pristine graphene (no chemical functionalization; aqueous exfoliation) |  | 0.012 | 6 | 0.012–6 µg/ml (human cells); 16–40 µg/ml (mouse fibroblasts extracts) |  | 24 | 7.4 | 37 | HeLa | MTT assay, Live cell imaging (CCD), Second Harmonic Generation (SHG) imaging, 2-photon fluorescence (2p-F), Raman spectroscopy, HR-TEM, UV-Vis | 3 | Not Reported (approx. 50–60% viability reduction at 0.6–6 µg/ml in HeLa cells) |  |  | Cell swelling and bursting observed in hypotonic water; safe membrane interaction in PBS; no major membrane disruption at 16 µg/ml | Not Directly Quantified |  |  | Non-cytotoxic to fibroblasts; moderately cytotoxic to HeLa cancer cells | TOXIC | Medium | 3 | FLG (2000 RPM, 16 µg/ml) met ISO non-cytotoxic threshold (>80% viability). Non-toxic to mouse and human fibroblasts at low doses. HeLa cells exhibited ~30% death at 0.12–0.36 µg/ml and 50–60% death at 0.6–6 µg/ml. Selective cytotoxicity suggests cancer cell sensitization potential. | https://www.nature.com/articles/s41598-022-11840-2 |  |  |  | 3 | Consistent
NP-03248 | Himadri_M2 | Therapeutic | Small Few-Layer Graphene (sFLG) | Graphene | Inorganic | carbon based inorganic | Ball-milled graphite exfoliated with glucose | 2D Sheet | 36.04 | 24 |  | -28 |  | Oxygen content 9.19% |  | 0.05 | 100 | 0.05–100 µg/mL |  | 168 |  | 37 | A549 | Necrosis, apoptosis, Ca2+, ROS assays | 81.7 |  |  |  | Necrosis 27.5% at 5 µg/mL (7 days) | H2O2 increased by 32.2% |  | 27.5 | Highly cytotoxic (size-dependent increase) | TOXIC | High | 3 | sFLG exhibited strong long-term toxicity. Smallest lateral size resulted in significant seven-day toxicity even at 5 µg/mL. Increased cytosolic Ca2+ and ROS only in NHBE cells. | https://www.nature.com/articles/s41598-022-11840-2 |  | Dispersed |  | 3 | Conflict_HighViability_TOXIC
NP-03249 | Himadri_M2 | Therapeutic | Nominal Graphene Materials (36 Commercial Graphene Products) | Graphene | Inorganic | carbon based inorganic | Commercial graphene powders (few-layer and multi-layer graphene); variable carbon content (63–98 wt%), variable defect density, presence of persistent inorganic and organic contaminants | 2D Sheet | 50 |  |  | -28 |  | Variable; sp2 fraction 8.2–86.5%; presence of adsorbents and surfactants; defect density threshold 1.3% |  | 10 | 10 | 10 µg/mL and 25 µg/mL (50 µg/mL discarded due to complete cell eradication) |  | 24 | 7.4 | 37 | L929 | WST-1 assay (mitochondrial activity), LDH release assay (membrane damage), Raman spectroscopy, XPS, TGA-MS, Elemental analysis, AFM, BET |  |  |  |  | LDH release up to >80% in highly cytotoxic samples | Not directly quantified in this study |  |  | Highly variable (harmless to highly toxic) | TOXIC | Medium | 3 | Cytotoxicity varied widely across 36 products. Toxicity was not correlated with flake size, number of layers, SSA, sp2 fraction, or defect density alone. Moderate correlation observed with total carbon content (rs = 0.499 for WST-1). Persistent inorganic impurities positively correlated with cytotoxicity (rs = 0.393, p < 0.05). Washing significantly reduced toxicity in most cytotoxic samples, indicating contaminants as primary toxicity drivers. | https://doi.org/10.1038/s41699-022-00330-8 |  |  |  | 3 | No_Viability_Data
NP-03250 | Himadri_M2 | Therapeutic | Graphene Oxide (GO) | Graphene | Inorganic | functionalised nanoparticles | Graphene oxide aminated with hydroxylamine (covalently attached amine groups; N1s = 1.86%) | 2D Sheet | 594 | 102 |  | -12.28 |  | C=N, amine bonds (398.4 eV), amide/imide (399.89 eV), protonated amines (401.6 eV) |  | 4 | 4 | 4, 10, 25, 50 µg/mL |  | 24 |  | 37 | HepG2 | WST-1, LDH leakage, FDA staining, DCFH-DA ROS assay, Seahorse mitochondrial stress test (OCR/ECAR), Comet assay | 20 | 3.4 ± 0.7 µg/mL (HepG2) |  |  | Significant LDH leakage (p < 0.001) | Strong dose-dependent ROS increase at all tested concentrations |  |  | Highly cytotoxic (strong dose-dependent) | TOXIC | High | 4 | Amination drastically increased cytotoxicity (~20-fold lower IC50 vs GO). haGO-NH2 induced strong ROS generation, membrane leakage, mitochondrial dysfunction (reduced basal OCR, ATP-linked respiration, coupling efficiency), and glycolytic shift. Minimal genotoxicity. | http://dx.doi.org/10.3390/ijms21072427 |  | Dispersed |  | 3 | Consistent
NP-03251 | Himadri_M2 | Therapeutic | Graphene Oxide (GO) | Graphene | Inorganic | carbon based inorganic | Graphene oxide nanosheets derived from chemical exfoliation of graphite (Hummers and modified Hummers methods) | 2D Sheet | 10 |  |  | -28 | 2 | Hydroxyl, carboxyl, epoxy groups; PEGylated variants discussed |  | 200 | 200 | 200 µg/mL (Chang et al.); 50 µg/mL (Wang et al.); 600 µg/mL (mutagenicity study) | Intravenous injection (Wang et al.); lung accumulation observed | 2 |  | 37 | Human lung epithelial cells, murine lung epithelial cells, fibroblasts, osteosarcoma cells (summarized literature) | ROS assays, apoptosis assays, mutagenicity assays, in vivo biodistribution studies (summarized) |  | Not Reported (summarized from literature) |  |  | Dose-dependent oxidative stress; apoptosis and granuloma formation in vivo | Overproduction reported as main toxicity mechanism |  |  | Controversial; dose- and size-dependent |  |  | 3 | GO toxicity is size-dependent. Sheets 750–1300 nm induced higher inflammatory cytokines than 50–350 nm sheets. Sub-50 nm PEGylated GO showed enhanced tumor accumulation via EPR. Larger sheets accumulate in lungs. ROS overproduction is central toxicity mechanism. Mutagenicity reported at high concentrations (600 µg/mL). | https://doi.org/10.3389/fbioe.2020.613280 |  |  |  | 3 | No_Viability_Data
NP-03252 | Himadri_M2 | Therapeutic | Graphene-Based Drug Delivery Systems (Review) | Graphene | Inorganic | carbon based inorganic | Graphene, Graphene Oxide (GO), Reduced Graphene Oxide (rGO), PEGylated GO, Chitosan-GO, Folic acid-GO conjugates | 2D Sheet | 1 |  |  | -28 |  | COOH, OH, epoxy groups; PEGylation; chitosan; folic acid; hyaluronic acid; DOX conjugation |  |  |  | Summarized from literature (e.g., DOX-GO systems) | Various in cited studies |  |  | 37 | HepG2 | Summarized: MTT, fluorescence imaging, photothermal assays |  | Not Reported (summarized literature only) |  |  | Graphene sharp edges may cause membrane disruption (discussed) | Mentioned as possible mechanism in cited works |  |  | Generally described as biocompatible; cytotoxic when drug-loaded | Non-toxic | Medium | 1 | Graphene oxide provides high drug loading efficiency due to large surface area and π–π stacking. PEGylation improves biocompatibility. DOX-GO systems enhance anticancer efficacy and enable pH-responsive drug release. Combination photothermal therapy improves tumor reduction. | https://rjptonline.org/HTML_Papers/Research%20Journal%20of%20Pharmacy%20and%20Technology__PID__2017-10-5-51.html |  |  |  | 3 | No_Viability_Data
NP-03253 | Himadri_M2 | Therapeutic | Graphene Family Nanomaterials (GFNs) – Review Dataset | Graphene | Inorganic | carbon based inorganic | Graphene, Graphene Oxide (GO), Reduced Graphene Oxide (rGO), Graphene Platelets (GPs), Graphene Quantum Dots (GQDs) | 2D Sheet | 10 |  |  | -30.89 |  | Hydroxyl, carboxyl, epoxy groups; PEGylation; dextran; chitosan; biogenic reduction |  | 0 | 400 | 0–400 µg/mL (varies across summarized studies) | Summarized; lung accumulation reported | 72 | 7.4 | 37 | A549 | MTT, WST-8, LDH release, ROS (DCFH-DA), Comet assay, SOD, MDA, flow cytometry, TEM |  | Reported from literature (e.g., rGO IC50 ~85 mg/L in U87; nano-rGO IC50 80 mg/L MCF-7) |  |  | LDH release, lipid peroxidation, increased MDA | Central mechanism; dose-dependent ROS increase |  | 87 | Dose-, size-, and surface-dependent |  |  | 3 | Primary toxicity mechanisms include ROS overproduction, mitochondrial membrane depolarization (ΔΨ), Ca2+ dysregulation, DNA fragmentation, lipid peroxidation, and membrane disruption. rGO generally more cytotoxic than GO due to hydrophobicity and sharp edges. Functionalization (PEG, dextran, chitosan) reduces toxicity. Toxicity is highly dependent on size, dose, aggregation state, and surface chemistry. | http://dx.doi.org/10.1155/2016/5851035 |  |  |  | 3 | No_Viability_Data
NP-03254 | Himadri_M2 | Therapeutic | Graphene Oxide (GO) | Graphene | Inorganic | carbon based inorganic | Partially reduced graphene oxide film prepared via modified Hummers method and hydrazine reduction | 2D Sheet |  |  |  | -28 |  | Residual oxygen groups (carboxyl, epoxy); partially reduced |  | 24 | 24 | Film-contact exposure (24 h for biocompatibility) |  | 24 |  | 37 | MCF-7 | MTT assay | 57.9 |  |  |  | Not directly quantified |  |  |  | Moderately cytotoxic to fibroblasts | TOXIC | Medium | 2 | Bare rGO films showed lower biocompatibility (57.9% viability). Functionalization improved cell compatibility. | https://doi.org/10.1088/2057-1976/aae90c |  |  |  | 3 | Consistent
NP-03255 | Himadri_M2 | Therapeutic | Graphene Oxide (GO) | Graphene | Inorganic | functionalised nanoparticles | Partially reduced graphene oxide functionalized with interfacial PMMA (M.W 15,000 g/mol) | Other |  |  |  | -28 |  | Hydrogen-bonded PMMA polymer chains |  | 10 | 10 | 10 VDC for 20 min (thermal treatment) |  | 20 |  |  | MCF-7 | MTT assay, microscopy | 76.68 |  |  |  | Observed cell shrinkage and necrosis after heating |  |  | 47 | Biocompatible without voltage; cytotoxic under electrothermal conditions | Non-toxic | Medium | 2 | PMMA functionalization improved fibroblast viability to 76.68%. Under 10 VDC, film reached 49 °C and induced 47% cancer cell death. | https://doi.org/10.1088/2057-1976/aae90c |  |  |  | 0 | Consistent
NP-03256 | Himadri_M2 | Therapeutic | Silver Nanoparticles (Ag) | Silver | Inorganic | hybrid nanoparticle | Partially reduced graphene oxide thick film functionalized with PMMA and in situ grown silver nanoparticles | Other | 2.5 |  | 0.6 | -35 |  | PMMA polymer interfacial stickers; Ag nanoparticles (111 plane d-spacing 0.22 nm) |  | 10 | 10 | 10 VDC for 20 min |  | 20 |  |  | MCF-7 | MTT assay, microscopy, IR thermography | 73.19 |  |  |  | Cell shrinkage, coagulation, necrosis observed |  |  | 67 | Highly cytotoxic under electrothermal activation | TOXIC | High | 3 | Silver nanoparticles reduced sheet resistance from 0.89 × 10^4 Ωm to 0.33 × 10^4 Ωm. At 10 VDC, temperature reached 58 °C causing 67% breast cancer cell death via thermal ablation. Minimal toxicity without applied voltage. | https://doi.org/10.1088/2057-1976/aae90c |  |  | Poor | 0 | Conflict_HighViability_TOXIC
NP-03257 | Himadri_M2 | Therapeutic | Reduced Graphene Oxide (rGO) | Graphene | Inorganic | carbon based inorganic | Graphene (GN), Graphene Oxide (GO), Reduced Graphene Oxide (rGO), Graphene Quantum Dots (GQDs), PEGylated graphene derivatives, metal-doped graphene composites | 2D Sheet | 1 |  |  | -28 |  | COOH, OH, epoxy; PEG, PEI, PVA, chitosan, hyaluronic acid, folic acid, aptamers, metal doping (MnO2, Fe3O4, ZnO, Ag, Au) |  | 3 | 400 | 3–400 µg/mL (varies across cited studies) | 20 mg/kg (PEG-graphene in mice; cited study) | 72 |  |  | A549 | MTT, ROS assays, Western blot, Flow cytometry, Caspase activation, AMPK/mTOR/ULK1 signaling, PDT/PTT assays | 52.7 | Not Reported (review summary only) |  |  | Membrane wrapping, insertion, actin cytoskeleton disruption, lysosomal damage | Central toxicity mechanism (ROS-mediated oxidative stress) |  |  | Dose-, size-, charge-, and functionalization-dependent |  |  | 3 | Graphene-based materials induce ROS-mediated apoptosis and autophagy via AMPK/mTOR/ULK1, MAPK, JNK, and Akt pathways. Lysosomal dysfunction contributes to autophagy flux impairment. PEGylation reduces toxicity and improves biodistribution. NIR-II (1000–1500 nm) irradiation is superior to NIR-I for deeper photothermal penetration. Functionalization critically determines biocompatibility and therapeutic efficiency. | https://doi.org/10.2147/IJN.S447397 |  |  |  | 3 | No_Viability_Data | 20
NP-03258 | Himadri_M2 | Therapeutic | Graphene and Graphene Derivatives (Review Dataset) | Iron Oxide | Inorganic | carbon based inorganic | Graphene, Graphene Oxide (GO), Reduced Graphene Oxide (rGO), PEGylated GO, PEI-GO, FA-NGO, GO-Fe3O4, GO-Au-Fe3O4 nanocomposites | 2D Sheet | 1 |  |  | -10 |  | PEG, folic acid, PEI, PVP, Fe3O4, Au, ZnPc, Ce6, DOX, CPT |  |  |  | Varies across cited studies | Summarized in cited mouse studies |  |  |  | MCF-7 | MTT, fluorescence imaging, MRI, PET imaging, photothermal assays (summarized) |  | Not Reported (review summary only) |  |  |  | Mentioned in cited studies |  |  | Functionalization-dependent; generally reduced toxicity after PEGylation | TOXIC | Medium | 1 | Graphene’s ultrahigh surface area (2630 m²/g) enables high drug loading via π–π stacking. PEGylation improves aqueous stability and reduces toxicity. FA conjugation enhances receptor-mediated targeting. GO-Fe3O4 systems enable magnetically targeted drug delivery. Dual chemo-photothermal therapy shows synergistic tumor inhibition. pH-sensitive release enhances tumor specificity. | https://doi.org/10.1055/s-0042-115638 |  |  |  | 3 | No_Viability_Data
NP-03259 | Himadri_M2 | Therapeutic | Manganese Oxide Nanoparticles (Mn3O4) | Manganese Oxide | Inorganic | metal/metal oxide | Mn3O4 nanoparticles synthesized from manganese (II) acetylacetonate in oleylamine | Spherical | 12 |  |  | 12 |  | Oleylamine-stabilized; oxide surface |  | 6.25 | 6.25 | 6.25, 12.5, 25, 50, 100 µg/mL |  | 4 |  | 37 | A549 | MTT assay, Live/Dead fluorescence (FDA/PI), DCFH-DA ROS assay | 98 |  |  |  | Not Observed | Negligible without laser |  |  | Non-toxic under physiological conditions | Non-toxic | Medium | 3 | Mn3O4 nanoparticles were biocompatible and showed no significant cytotoxicity even under laser irradiation. | https://doi.org/10.31083/j.fbl2801019 |  |  |  | 1 | Consistent
NP-03260 | Himadri_M2 | Therapeutic | Graphene Oxide (GO) | Graphene | Inorganic | hybrid nanoparticle | Ball-milled hybrid of highly reduced graphene oxide (HRG) and Mn3O4 (1:1 weight ratio) | Spherical | 12 |  |  | -28 |  | Highly reduced graphene oxide with Mn3O4 oxide interface |  | 6.25 | 100 | 6.25–100 µg/mL |  | 4 |  | 37 | A549 | MTT, Live/Dead assay (FDA/PI), ROS detection (DCFH-DA), TEM, XRD, FT-IR | 98 |  |  |  | Significant membrane disruption under laser (PI-positive cells) | Significant ROS increase after laser irradiation |  |  | Non-toxic without laser; cytotoxic under laser irradiation | Non-toxic | Medium | 3 | HRG–Mn3O4 nanoparticles were biocompatible without irradiation but induced significant concentration-dependent cytotoxicity after 670 nm laser exposure via ROS-mediated photodynamic mechanism. | https://doi.org/10.31083/j.fbl2801019 |  |  |  | 1 | Consistent
NP-03261 | Himadri_M2 | Therapeutic | Graphene Oxide (GO) | Graphene | Inorganic | hybrid nanoparticle | Graphene oxide conjugated with dansyl-ethylene diamine (ER targeting), loaded with doxorubicin (π–π stacking) and cisplatin (coordinate linkage) | Spherical | 145 | 145 |  | -28 |  | Dansyl (ER targeting sulfonamide), doxorubicin (π–π stacked), cisplatin (Pt coordination) |  | 50 | 50 | Dose-dependent; up to 50 µM; 24 h exposure |  | 24 | 5.5 | 37 | A549 | MTT assay, Flow cytometry (Annexin V-FITC/PI), Confocal microscopy, Western blot (CHOP, GRP78, LC3B, gH2AX), Immunofluorescence | 25 | 5 µM (HeLa); 0.8 µM (MCF-7); 5 µM (A549); 4 µM (MDA-MB-231) |  |  | Apoptosis and late-stage necrosis confirmed via Annexin V-FITC/PI staining | Not Directly Measured (ER stress mediated mechanism) | <10% payload released at pH 5.5 in 6 h (previous report cited) | 35.7 | Toxic (ER stress mediated apoptosis) | TOXIC | Medium | 3 | ER-GO-NPs localized into ER within 3 h (Pearson coefficient up to 0.86). Induced ER stress markers CHOP (3.8-fold increase) and GRP78 (1.5-fold increase). DNA damage marker gH2AX increased 3-fold. Autophagy marker LC3B increased 11-fold. Flow cytometry showed 61.3% early apoptosis and 35.7% late apoptosis. Combination with chloroquine reduced IC50 to 1.25 µM in HeLa. | https://www.imrpress.com/journal/FBL/28/1/10.31083/j.fbl2801019 |  | Dispersed |  | 1 | Consistent
NP-03262 | Himadri_M2 | Therapeutic | Silver Nanoparticles (Ag) | Silver | Inorganic | hybrid nanoparticle | Reduced graphene oxide decorated with silver nanoparticles synthesized using lycopene as reducing agent | Spherical | 10 |  |  | -35 |  | Lycopene-mediated reduction; Ag nanoparticles anchored on rGO sheets |  | 0.1 | 0.5 | 0.1–0.5 µM (24 h exposure) |  | 24 | 7.4 | 37 | SK-OV-3 | MTT assay, ROS assay (DCFH-DA), LDH leakage assay, Dead-cell protease assay, JC-1 mitochondrial membrane potential assay, TUNEL assay, Immunohistochemistry (γH2AX, Rad51), RT-PCR (Bax, p53, Bak, Cas3, Cas9, Bcl2) | 50 | 0.30 µM (SKOV3, 24 h) |  |  | Increased LDH leakage; increased dead-cell protease activity | Significantly increased; combination rGO-Ag + TSA increased ROS ~250% of control | Ag+ ion release discussed (qualitative) |  | Toxic (dose-dependent cytotoxicity) | TOXIC | High | 3 | rGO-Ag exhibited dose-dependent cytotoxicity with IC50 = 0.30 µM in SKOV3 cells. Combination of rGO-Ag (0.20 µM) and TSA (0.20 µM) significantly enhanced cytotoxicity compared to either agent alone. ROS generation increased markedly (~250% of control in combination group). MDA increased (~80% in combination), while GSH decreased significantly. Increased γH2AX expression and DNA double-strand breaks were observed. Mitochondrial dysfunction and apoptosis confirmed via JC-1 and TUNEL assays. | https://www.dovepress.com/novel-biomolecule-lycopene-reduced-graphene-oxide-silver-nanoparticle--peer-reviewed-fulltext-article-IJN |  |  |  | 1 | Consistent
NP-03263 | Himadri_M2 | Therapeutic | Graphene Oxide (GO) | Graphene | Inorganic | functionalised nanoparticles | Graphene oxide modified with mPEG-NH2 (0.35 kDa) | 2D Sheet | 482.7 | 482.7 |  | -13.63 |  | PEG functionalization replacing -COOH groups |  | 4 | 4 | 4, 10, 25, 50, 100 µg/mL | Isolated organ exposure | 24 | 7 | 37 | C2C12 murine skeletal muscle | DCFH-DA ROS; frog heart contractility; mitochondrial ATPase; DAO activity |  |  |  |  | Arrhythmias; ROS increase | Lower than GO; 1.5-fold increase at 100 µg/mL |  |  | Biologically active; enhanced enzyme stimulation |  |  | 4 | GO-PEG increased heart contractility at 4 µg/mL. Reduced ROS compared to GO except at 100 µg/mL (1.5-fold increase). Stronger stimulation of DAO activity than GO (179.24% at 100 µg/mL). After NIR irradiation, DAO activity increased up to 273.62%. | https://www.mdpi.com/2079-4991/14/2/188 |  | Dispersed |  | 3 | No_Viability_Data
NP-03264 | Himadri_M2 | Therapeutic | G2 (Pristine Graphene Nanoplatelets) | Graphene | Inorganic | carbon based inorganic | Graphene nanoplatelets | 2D Sheet |  |  | 0.45 |  |  | None (bare graphene) |  | 1 | 1 | 1, 5, 10 mg L−1 (24 h) |  | 24 |  | 37 | A549 | MTT assay, DCFH-DA ROS assay, OECD 439 Skin Irritation Test, IL-1α ELISA | 70 |  |  |  | Not directly measured; ROS-induced oxidative damage reported | Significant increase at 10 mg L−1 after 60 min | 3.53 ppb Mn release in culture medium |  | Toxic (dose-dependent cytotoxicity in A549 and HT29) | TOXIC | Medium | 4 | Dose-dependent cytotoxicity in lung and intestinal models. Induced ROS production. No skin irritation observed. | https://doi.org/10.1038/s41598-023-38993-y |  | Aggregated | Acceptable | 3 | Consistent
NP-03265 | Himadri_M2 | Therapeutic | G2d (Degraded Graphene) | Graphene | Inorganic | carbon based inorganic | Ultrasonicated graphene nanoplatelets | 2D Sheet |  |  | 0.48 |  |  |  |  | 1 | 1 | 1, 5, 10 mg L−1 |  | 24 |  | 37 | A549 | MTT, ROS, IL-1α ELISA | 2 |  |  |  |  | Higher ROS than G2 | 2.87 ppb Mn (medium) |  | More toxic than pristine G2 | TOXIC | Medium | 4 | Degradation increased exfoliation and cytotoxicity. Higher ROS generation. | https://doi.org/10.1038/s41598-023-38993-y |  | Aggregated | Acceptable | 3 | Consistent
NP-03266 | Himadri_M2 | Therapeutic | GNA15 (Graphene functionalized with MnOx-NPs) | Graphene | Inorganic | hybrid nanoparticle | 47% graphene (G2) + 53% MnOx nanoparticles | 2D Sheet |  |  | 0.37 |  |  | Decorated with MnOx nanoparticles |  | 1 | 1 | 1, 5, 10 mg L−1 |  | 24 |  | 37 | A549 | MTT, ROS (DCFH-DA), IL-1α ELISA | 2 |  |  |  | Not directly measured | Higher ROS than G2 | 10.25 ppb Mn (medium) |  | Toxic but less cytotoxic than G2 | TOXIC | Medium | 4 | Induced ROS significantly; less cytotoxic than graphene alone; not skin irritant. | https://doi.org/10.1038/s41598-023-38993-y |  | Aggregated | Acceptable | 3 | Consistent
NP-03267 | Himadri_M2 | Therapeutic | GNA15d (Degraded Graphene functionalized with MnOx-NPs) | Graphene | Inorganic | hybrid nanoparticle | Ultrasonicated graphene (47%) + MnOx-NPs (53%) | 2D Sheet |  |  | 0.52 |  |  | MnOx nanoparticle decoration |  | 1 | 1 | 1, 5, 10 mg L−1 |  | 24 |  | 37 | A549 | MTT, ROS, IL-1α ELISA |  |  |  |  | Not directly measured | Highest ROS levels observed | 93.13 ppb Mn (medium); 5.69 ppm (water) |  | Most cytotoxic form tested | TOXIC | Medium | 4 | Degradation increased exfoliation, Mn ion release and cytotoxicity. Not skin irritant. | https://doi.org/10.1038/s41598-023-38993-y |  | Aggregated | Poor | 3 | No_Viability_Data
NP-03268 | Himadri_M2 | Therapeutic | NGM-15def | Graphene | Inorganic | carbon based inorganic | Defective multilayer graphene with impurities | Other | 50 |  |  | -28 |  | High defect density; high sp3 fraction; volatile impurities present |  | 10 | 10 | 10 µg/ml and 25 µg/ml (50 µg/ml caused eradication of cells) |  | 24 |  | 37 | L929 | WST-1 mitochondrial activity assay; LDH membrane damage assay |  |  |  |  | High LDH release | Not directly measured |  |  | Highly cytotoxic | TOXIC | High | 3 | Highly defective graphene with high volatile impurities showed strong cytotoxicity which significantly decreased after purification. | https://doi.org/10.1038/s41699-022-00330-8 |  |  |  | 0 | No_Viability_Data
NP-03269 | Himadri_M2 | Therapeutic | NGM-24def | Graphene | Inorganic | carbon based inorganic | Defective graphene with high impurity load | Other | 50 |  |  | -28 |  | High volatile impurities; high sp3 fraction; persistent inorganics |  | 10 | 10 | 10 µg/ml and 25 µg/ml |  | 24 |  | 37 | L929 | WST-1 assay; LDH cytotoxicity assay |  |  |  |  | High LDH release |  |  |  | Highly cytotoxic | TOXIC | High | 3 | Cytotoxicity correlated with persistent inorganics and impurity content; toxicity decreased after acid/solvent washing. | https://doi.org/10.1038/s41699-022-00330-8 |  |  |  | 0 | No_Viability_Data
NP-03270 | Himadri_M2 | Therapeutic | Graphene Oxide (GO) | Graphene | Inorganic | hybrid nanoparticle | Copper nanoparticles + Graphene oxide nanoparticles reinforced with amla (Phyllanthus emblica) extract | 2D Sheet |  |  |  | -28 |  | Green synthesized using amla extract as reducing and capping agent |  | 5 | 5 | 5 µl, 10 µl, 20 µl, 40 µl, 80 µl |  | 24 |  |  | Brine shrimp (Artemia salina) nauplii | Brine Shrimp Lethality Assay | 100 |  |  |  | Not Reported (Brine shrimp lethality model used) |  |  | 20 | Non-toxic up to 20 µl; Cytotoxic at ≥40 µl | Non-toxic | Medium | 2 | Nanocomposite showed no cytotoxicity up to 20 µl concentration. Cytotoxicity increased dose-dependently at 40 µl (20% death) and 80 µl (30% death). | http://www.jrmds.in/ |  |  |  | 3 | Consistent
NP-03271 | Himadri_M2 | Therapeutic | Co3O4 Nanoparticles | Cobalt | Inorganic | metal/metal oxide | Cobalt oxide (Co3O4) | Other | 0.28 |  |  |  |  | None (pure Co3O4) |  | 10 | 10 | 10, 25, 50, 100, 200, 300 µg/mL |  | 24 |  | 37 | HepG2 | XTT cell proliferation assay; Molecular docking (DNA interaction) |  | 196.92±9.64 µg/mL (MRC-5); 196.92±0.18 µg/mL (HepG2) |  |  |  | Suggested ROS generation mechanism |  |  | Cytotoxic in dose-dependent manner | TOXIC | Medium | 3 | Induced dose-dependent cytotoxicity; lower selectivity index (SI=1.00); minor groove DNA binding (ΔGbest = −4.82 kcal/mol). | https://doi.org/10.1007/s10876-024-02604-1 |  |  |  | 0 | No_Viability_Data
NP-03272 | Himadri_M2 | Therapeutic | GO-Co3O4 Nanocomposite | Graphene | Inorganic | hybrid nanoparticle | Graphene oxide integrated with Co3O4 nanoparticles | 2D Sheet | 0.24 |  |  | -28 |  | Graphene oxide functional groups (C=O, C-O, -OH) |  | 10 | 300 | 10–300 µg/mL |  | 24 |  | 37 | HepG2 | XTT assay; Molecular docking | 3 | 165.54±1.22 µg/mL (MRC-5); 162.38±0.76 µg/mL (HepG2) |  |  |  | Elevated oxidative stress suggested |  |  | Cytotoxic; moderate selectivity | TOXIC | Medium | 3 | Stronger DNA binding (ΔGbest = −11.66 kcal/mol) and higher cytotoxicity than Co3O4. | https://doi.org/10.1007/s10876-024-02604-1 |  |  |  | 3 | Consistent
NP-03273 | Himadri_M2 | Therapeutic | Ag-GO-Co3O4 Nanocomposite | Silver | Inorganic | hybrid nanoparticle | Silver nanoparticles integrated with graphene oxide and Co3O4 | Other | 0.24 |  |  | -35 |  | Silver-decorated GO-Co3O4 |  | 10 | 300 | 10–300 µg/mL |  | 24 |  | 37 | HepG2 | XTT assay; Molecular docking | 2 | 157.27±0.58 µg/mL (MRC-5); 127.40±1.13 µg/mL (HepG2) |  |  |  | Elevated oxidative stress suggested |  |  | Most cytotoxic; selective toward cancer cells | TOXIC | Medium | 3 | Highest cytotoxicity and selectivity index (SI=1.23); strong minor groove DNA binding (ΔGbest=−11.51 kcal/mol). | https://doi.org/10.1007/s10876-024-02604-1 |  |  |  | 0 | Consistent
NP-03274 | Himadri_M2 | Therapeutic | Silver Nanoparticles (Ag) | Silver | Inorganic | hybrid nanoparticle | Reduced graphene oxide sheets decorated with silver nanoparticles (AgNPs), biosynthesized using Escherichia coli D8 crude metabolite and sunlight | Spherical | 8 | 400 | 0.5 | -33.5 |  | Oxygen-containing functional groups (C=O, C–OH, C–O–C); protein-capped AgNPs from bacterial metabolites |  | 0 | 50 | 0–50 µg/mL (EAC cells); 10 mg/kg (in vivo) | 10 mg/kg intraperitoneally for 7 days | 168 |  | 37 | Ehrlich ascites carcinoma (EAC) | Trypan blue exclusion assay; TEM; Histopathology; Serum ALT, AST, Creatinine; Silver content by atomic absorption | 13 |  |  |  | Not directly measured; ultrastructural mitochondrial damage and cytoplasmic vacuolation observed | Suggested via Ag+ ion release mechanism (not directly measured) | Slow silver ion release compared to AgNO3 |  | Moderate systemic toxicity; Strong antitumor activity | TOXIC | Medium | 4 | rGO/AgNC showed strong dose-dependent cytotoxicity against EAC cells (≈87% death at 50 µg/mL in 1 h). In vivo treatment (10 mg/kg) reduced tumor burden, restored albumin levels, prolonged survival (>60 days), but caused moderate liver and kidney toxicity. | https://doi.org/10.1186/s40643-021-00400-7 |  | Dispersed | Acceptable | 1 | Consistent | 10
NP-03275 | Himadri_M2 | Therapeutic | Graphene Oxide (GO) | Silver | Inorganic | hybrid nanoparticle | Silver nanoparticles embedded on graphene oxide sheets (Ag reduced from AgNO3 using NaBH4 in presence of GO) | 2D Sheet |  |  |  | -35 |  | GO oxygen-containing functional groups; AgNPs reduced by NaBH4 |  | 20 | 320 | 20–320 µg/mL (E. coli); 0–300 µg/mL (U87MG cells); 300 and 500 µg/mL for SEM morphology study |  | 24 |  | 37 | Escherichia coli (ATCC 25922); U87MG human glioblastoma | OD growth curve measurement (630 nm); Colony count (CFU/mL); MTT assay (570 nm); SEM imaging |  | ≈270 µg/mL (U87MG cells) |  |  | Significant loss of membrane integrity and cytoplasm leakage in E. coli |  | Gradual release of Ag+ ions (qualitative) |  | Bactericidal at ≥160 µg/mL; Cytotoxic to U87MG at high concentrations | TOXIC | Medium | 2 | Ag-GO showed dose- and time-dependent antibacterial activity with MIC = 160 µg/mL and complete inhibition at 320 µg/mL. It exhibited anticancer activity with IC50 ≈270 µg/mL. SEM confirmed membrane disruption in bacteria and apoptotic morphological changes in U87MG cells. | https://doi.org/10.1007/s13738-024-03013-x |  |  |  | 3 | No_Viability_Data
NP-03276 | Himadri_M2 | Therapeutic | Silver Nanoparticles (Ag) | Silver | Inorganic | hybrid nanoparticle | Reduced graphene oxide sheets decorated with silver nanoparticles synthesized using C-phycocyanin | Spherical | 10 |  |  | -35 |  | Reduced GO with residual oxygen groups; C-phycocyanin-mediated reduction and stabilization |  | 0.1 | 6 | 0.1–6 µg/mL (viability study); 1 µg/mL used for combination study |  | 24 | 8 | 37 | HeLa | WST-8 viability assay; LDH assay; ROS (DCFH-DA); MDA assay; JC-1 mitochondrial membrane potential; Trypan blue proliferation assay; TUNEL assay; qRT-PCR (apoptosis/autophagy genes) | 70 | ~1.5 µg/mL (HeLa cells) |  |  | Increased LDH leakage | Significantly increased (combination treatment highest) |  |  | Cytotoxic in dose-dependent manner | TOXIC | Medium | 3 | rGO-AgNPs significantly reduced HeLa cell viability (IC50 ≈1.5 µg/mL), increased ROS, elevated LDH leakage, increased lipid peroxidation (MDA), and decreased mitochondrial membrane potential. | https://pubmed.ncbi.nlm.nih.gov/28919753/ |  |  |  | 1 | Consistent
NP-03277 | Himadri_M2 | Therapeutic | Cisplatin (Cis) | Other |  | Not Applicable (small-molecule platinum drug) | Platinum-based chemotherapeutic agent |  | 0.5 | [6 empty] | 2.5 | 20 | 2.5–20 µM; 5 µM used in combination |  | 24 |  | 37 | HeLa | WST-8; LDH; ROS; MDA; JC-1; gene expression analysis | 75 | ~10 µM (HeLa cells) |  |  | Increased LDH leakage | Elevated ROS levels |  |  | Cytotoxic in dose-dependent manner | TOXIC | Medium | 3 | Cis alone caused ~25% reduction in viability; IC50 ≈10 µM; induced ROS, LDH leakage, lipid peroxidation, and mitochondrial dysfunction. | https://pubmed.ncbi.nlm.nih.gov/28919753/ |  |  |  |  | Conflict_HighViability_TOXIC
NP-03278 | Himadri_M2 | Therapeutic | Graphene Oxide (GO) | Graphene | Inorganic | carbon based inorganic | Unmodified graphene oxide synthesized via modified Hummers method | 2D Sheet | 8.9 |  |  | -28 |  | Unmodified GO; high serum protein binding (protein:GO ratio 1.4 w/w) |  |  |  | Not applicable (in vivo study) | Single IV injection at MTD (exact value not numerically stated in excerpt) | 24 |  | 37 | Not Applicable (in vivo mouse study) | Histopathology (H&E); Serum AST/ALT; ALP; Hematology; Cytokine assay (IL-6, TNF-α, MCP-1); Spearman correlation; Kendall’s W |  |  |  |  | Not directly measured | Lower pro-oxidative potential than HClow GO |  |  | Induced lung and liver injury (less severe than HClow GO) |  |  | 2 | Induced acute lung injury and mild liver injury. Lung inflammation persisted in immunocompetent mice. Toxicity was lower compared to HClow GO. | https://pubs.acs.org/doi/10.1021/acsnano.4c08561 |  |  |  | 3 | No_Viability_Data
NP-03279 | Himadri_M2 | Therapeutic | Graphene Oxide (GO) | Graphene | Inorganic | functionalised nanoparticles | Azide- and alkyne-functionalized graphene oxide (Click2 GO) | 2D Sheet | 8 |  |  | -28 |  | Azide and alkyne functionalization; reduced protein binding (protein:GO ratio 0.8 w/w) |  |  |  | Not Applicable (in vivo study) | Single IV injection at MTD | 336 |  | 37 | Not Applicable (in vivo study) | Histopathology (lung and liver H&E); Serum AST, ALT, ALP; Hematology (RBC, HGB, PLT, WBC); Cytokines (IL-6, TNF-α, MCP-1); Correlation analysis |  |  |  |  | Indirect evidence via neutrophil infiltration, hepatocyte necrosis | Higher pro-oxidative potential (ROS, GSH, SOD assays referenced) |  |  | More toxic than HChigh GO; induced severe lung, liver and hematological toxicity | TOXIC | Medium | 2 | HClow GO induced severe acute lung injury (alveolar septum thickening, edema, neutrophil infiltration), persistent liver injury (elevated AST/ALT), hematological toxicity (↑RBC, ↓platelets), and elevated IL-6 and TNF-α. Toxicity was immune-dependent. | https://pubs.acs.org/doi/10.1021/acsnano.4c08561 |  |  |  | 3 | No_Viability_Data
NP-03280 | Himadri_M2 | Therapeutic | Graphene Oxide (GO) | Graphene | Inorganic | functionalised nanoparticles | Graphene oxide functionalized with carboxyl (-COOH) groups via NaOH/HCl treatment | 2D Sheet |  |  |  | -70 |  | Carboxyl (-COOH) functional groups |  | 62.5 | 62.5 | 62.5, 125, 250, 500, 1000 µM |  | 48 | 5.5 | 37 | AGS, PC3, A2780 (cancer); HFF (normal fibroblast) | MTT assay; SEM; Zeta potential (DLS); UV–Vis; FTIR; Release assay; Real-time PCR | 3 | Little cytotoxicity; exact IC50 Not Reported (blank GO-COOH tested 62.5–1000 µM) | [6 empty] | Biocompatible at tested concentrations | Non-toxic | Medium | 3 | GO-COOH exhibited high stability (−70 mV) and low cytotoxicity, confirming improved cytocompatibility compared to unmodified GO. | https://doi.org/10.1038/s41598-022-05793-9 |  |  |  | 3 | Conflict_LowViability_Safe
NP-03281 | Himadri_M2 | Therapeutic | GO-COOH-DOX | Graphene | Inorganic | functionalised nanoparticles | Carboxylated graphene oxide loaded with doxorubicin | 2D Sheet | 80 | 150 |  | -28 |  | Carboxyl groups + π–π stacking DOX interaction |  | 0.31 | 10 | 0.31–10 µg/mL |  | 48 | 5.5 | 37 | AGS, PC3, A2780, HFF | MTT; Release assay; Real-time PCR | 20 | AGS: 1.92±0.80 µM ¦ A2780: 1.55±0.45 µM ¦ PC3: 0.84±0.37 µM ¦ HFF: 2.93±1.58 µM |  |  |  | Not directly measured | 80.23% release at pH 5.5, 42°C |  | Toxic to cancer cells; lower toxicity to normal cells | TOXIC | Medium | 3 | GO-COOH-DOX showed controlled release (80.23% at pH 5.5/42°C) and reduced toxicity toward normal HFF cells compared to free DOX. | https://doi.org/10.1038/s41598-022-05793-9 |  | Dispersed |  | 3 | Consistent
NP-03282 | Himadri_M2 | Therapeutic | GO-COOH-CUR | Graphene | Inorganic | functionalised nanoparticles | Carboxylated graphene oxide loaded with curcumin | 2D Sheet | 90 | 160 |  | -28 |  | π–π stacking + hydrophobic interaction |  | 3.9 | 125 | 3.9–125 µg/mL |  | 48 | 5.5 | 37 | AGS, PC3, A2780, HFF | MTT; Release; Real-time PCR | 40 | AGS: 88.50±5.79 µM ¦ A2780: 83.48±6.10 µM ¦ PC3: 63.50±4.88 µM ¦ HFF: 106.63±8.42 µM |  |  |  |  | 13.06% at pH 5.5/42°C |  | Moderate toxicity to cancer cells; low toxicity to normal cells | Non-toxic | Medium | 3 | Low release rate (13.06%) due to hydrophobicity; controlled cytotoxicity and improved safety in normal cells. | https://doi.org/10.1038/s41598-022-05793-9 |  | Dispersed |  | 3 | Consistent
NP-03283 | Himadri_M2 | Therapeutic | GO-COOH-CUR-DOX | Graphene | Inorganic | functionalised nanoparticles | Carboxylated graphene oxide co-loaded with curcumin and doxorubicin | 2D Sheet |  |  |  | -28 |  | COOH groups with dual drug adsorption |  | 4.1 | 130 | 4.1–130 µg/mL |  | 48 | 5.5 | 42 | AGS, PC3, A2780, HFF | MTT; Real-time PCR (RB1 upregulated, CDK2 downregulated) | 50 | AGS: 43.02±3.19 µM ¦ A2780: 34.14±2.78 µM ¦ PC3: 28.49±3.26 µM ¦ HFF: 60.19±6.83 µM |  |  |  |  | Reduced release in co-loaded form |  | Selective cytotoxicity toward cancer cells | TOXIC | High | 2 | Co-delivery reduced toxicity to normal cells while maintaining anticancer activity. PC3 was most sensitive. RB1 upregulation and CDK2 downregulation indicated G1 cell cycle arrest. | https://doi.org/10.1038/s41598-022-05793-9 |  |  |  | 3 | Consistent
NP-03284 | Himadri_M2 | Therapeutic | Iron Oxide (Fe3O4) | Iron Oxide | Inorganic | hybrid nanoparticle | Graphene oxide sheets decorated with Fe3O4 (magnetite) nanoparticles synthesized via co-precipitation | 2D Sheet | 8.5 |  |  | -10 |  | GO synthesized by Hummers method; Fe3O4 precipitated using CH3NH2; partial reduction of GO during synthesis |  | 0 | 100 | 0–100 µg/mL; mechanistic assays at 10–20 µg/mL |  | 24 |  | 37 | MCF-7 | MTT assay; Flow cytometry (cell cycle, Annexin V-FITC/PI); DAPI staining; ROS assay (DCFH-DA); TEM; XRD; XPS; VSM |  | 10 µg/mL (HeLa, 24 h); ~10 µg/mL (MCF-7); >100 µg/mL (HaCaT normal keratinocytes) |  |  | Post-apoptotic necrosis observed (10.74% necrotic at 20 µg/mL) | Increased intracellular peroxides (DCF fluorescence increased ~2-log over control) |  | 10.74 | Selective cytotoxicity toward cancer cells; non-toxic to normal HaCaT at tested doses | Non-toxic | Medium | 3 | GO-Fe3O4 composite induced dose-dependent cytotoxicity in HeLa cells with IC50 ≈10 µg/mL at 24 h. It increased sub-G0 cell population (17.92%), induced 71.56% apoptosis at 15 µg/mL, and increased intracellular ROS. No significant toxicity was observed in normal HaCaT cells (IC50 >100 µg/mL). Cell death occurred primarily via apoptosis. | 10.5101/nbe.v9i1.p96-102. |  |  |  | 3 | No_Viability_Data
NP-03285 | Himadri_M2 | Therapeutic | Iron Oxide (Fe3O4) | Iron Oxide | Inorganic | hybrid nanoparticle | Mixed iron oxide nanoparticles (Fe2+/Fe3+) coated with few-layer nitrogen-doped graphene | 2D Sheet | 200 | 200 |  | -10 |  | Nitrogen-doped graphene coating; Fe2+/Fe3+ mixed oxide core |  | 2.5 | 100 | 2.5–100 µg/mL |  | 48 | 6 | 37 | HepG2 | CellTiter-Blue viability assay; IC50 Hill model; 8-OHdG ELISA; Fe dissolution assay; XRD; XPS; Raman; DLS | 2 | HepG2_12h: 21.95 µg/mL ¦ HepG2_48h: 2.11 µg/mL |  |  | Potassium displacement and membrane depolarization described | 8-OHdG increased ~8.17-fold in HepG2 at 48 h | Fe release ~0.45% after 48 h at pH 6 |  | Highly cytotoxic to HepG2; selective vs BJ fibroblasts | TOXIC | High | 3 | FexOy/N-GN showed strong time-dependent selective cytotoxicity toward HepG2 cells. IC50 decreased from 21.95 µg/mL (12 h) to 2.11 µg/mL (48 h). Selectivity Index reached 10.80 at 48 h. 8-OHdG levels increased ~8.17-fold, confirming ROS-mediated DNA damage. Fe ion release increased under acidic conditions (pH 6), explaining tumor selectivity. | https://doi.org/10.1186/s11671-024-03977-y |  | Dispersed |  | 3 | Consistent
NP-03286 | Himadri_M2 | Therapeutic | N-GN (Nitrogen-doped graphene) | Graphene | Inorganic | carbon based inorganic | Few-layer nitrogen-doped graphene nanoflakes | 2D Sheet | 200 |  |  | -28 |  | Nitrogen doping (~3.96% atomic) |  | 2.5 | 100 | 2.5–100 µg/mL |  | 48 |  |  | HepG2 | Cell viability; 8-OHdG ELISA |  | HepG2_12h: 39.64 µg/mL ¦ HepG2_48h: 26.47 µg/mL |  |  |  | ~1.6-fold 8-OHdG increase |  |  | Low cytotoxicity; non-selective | TOXIC | Medium | 3 | Low cytotoxicity; SI ~1.27–1.70; no strong time-dependent toxicity. | https://doi.org/10.1186/s11671-024-03977-y |  |  |  | 3 | No_Viability_Data
NP-03287 | Himadri_M2 | Therapeutic | GN (Commercial Graphene Nanoflakes) | Graphene | Inorganic | carbon based inorganic | Commercial graphene nanoflakes | 2D Sheet | 200 |  |  | -28 |  | Pristine graphene |  | 2.5 | 100 | 2.5–100 µg/mL |  | 48 |  |  | HepG2 | Cell viability; 8-OHdG ELISA |  | HepG2_12h: 49.94 µg/mL ¦ HepG2_48h: 29.94 µg/mL |  |  |  | ~1.5-fold increase |  |  | Low toxicity | Non-toxic | High | 3 | Minimal toxicity; SI <2; biocompatible relative to FexOy/N-GN. | https://doi.org/10.1186/s11671-024-03977-y |  |  |  | 3 | No_Viability_Data
NP-03288 | Himadri_M2 | Therapeutic | PGE-HRG-Ag-1 | Silver | Inorganic | hybrid nanoparticle | Silver nanoparticles decorated highly reduced graphene oxide synthesized using Pulicaria glutinosa extract (0.5 mmol AgNO3) | 2D Sheet |  |  |  | -35 |  | Phytomolecule-functionalized HRG (COOH, OH, epoxy groups partially reduced) |  | 5 | 100 | 5–100 µg/mL (MTT, 48 h) |  | 48 |  | 37 | A549 | MTT assay; TEM; XRD; Raman; UV-Vis |  | MCF-7: >100 µg/mL (102.6) ¦ HeLa: 66.06 µg/mL ¦ HepG2: 38.01 µg/mL ¦ A549: 19.49 µg/mL ¦ DU-145: 25.11 µg/mL |  |  | Not directly quantified | Not quantified separately |  |  | Moderate cytotoxicity; less potent than Ag-2 | TOXIC | Medium | 3 | Cytotoxicity increased with silver nanoparticle loading. PGE-HRG-Ag-1 showed moderate anticancer activity but was less potent than PGE-HRG-Ag-2. | https://doi.org/10.2147/IJN.S100903 |  |  |  | 3 | No_Viability_Data
NP-03289 | Himadri_M2 | Therapeutic | PGE-HRG-Ag-2 | Silver | Inorganic | hybrid nanoparticle | Silver nanoparticle decorated highly reduced graphene oxide synthesized using Pulicaria glutinosa extract (1 mmol AgNO3) | 2D Sheet |  |  |  | -35 |  | Phytomolecule-functionalized HRG; silver nanoparticles attached |  | 5 | 5 | 5 and 10 µg/mL (mechanistic); up to 100 µg/mL (MTT) |  | 48 |  | 37 | A549 | MTT; FACS cell cycle analysis; JC-1 mitochondrial membrane potential assay; DCFDA ROS assay; Annexin V-FITC apoptosis assay; TEM; Raman; XRD |  | MCF-7: 31.62 µg/mL ¦ HeLa: 33.11 µg/mL ¦ HepG2: 40.00 µg/mL ¦ A549: 9.638 µg/mL ¦ DU-145: 14.96 µg/mL |  |  | Mitochondrial membrane potential loss observed | 23.2% (5 µg); 32.9% (10 µg) DCF-positive cells |  | 3.94 | Highly cytotoxic toward A549 lung cancer cells | TOXIC | High | 2 | PGE-HRG-Ag-2 exhibited strongest cytotoxicity in A549 (IC50 = 9.638 µg/mL), more potent than tamoxifen (11.22 µg/mL). Induced G0/G1 arrest at 5 µg and apoptosis at 10 µg (subG1 = 50.50%). ROS increased to 32.9% at 10 µg. Mitochondrial membrane potential decreased, confirming apoptosis-mediated cell death. | https://doi.org/10.2147/IJN.S100903 |  |  |  | 3 | No_Viability_Data
NP-03290 | Himadri_M2 | Therapeutic | Graphene Oxide (GO) | Graphene | Inorganic | carbon based inorganic | Graphene oxide prepared by modified Hummers method; carboxyl groups at edges, epoxide/hydroxyl/ketone groups on basal plane | 2D Sheet | 0.2 |  |  | -28 |  | Oxygen functional groups (COOH, epoxide, hydroxyl, ketone); dispersed in 5% DMSO in water |  | 1.25 | 25 | 1.25–25 µg/mL (MCF7); 50 µg/mL used in signaling and differentiation assays |  | 120 |  | 37 | MCF-7 | Tumor-sphere (mammosphere) assay; SRB viability assay; Luciferase reporter assays (WNT, STAT3, Notch, NRF2, STAT1, SMAD); FACS (CD44/CD24) | 7 | ≈12.5 µg/mL (MCF7 tumor-sphere assay) |  |  |  | Not increased; NRF2 pathway inhibited |  |  | Selective CSC inhibitor; non-toxic to bulk cancer cells and normal fibroblasts | Non-toxic | Medium | 3 | s-GO inhibited mammosphere formation with IC50 ≈12.5 µg/mL while not affecting viability of bulk MCF7 cells. GO inhibited WNT, Notch, STAT1/3 and NRF2 signaling and promoted CSC differentiation (↓CD44+CD24-/low population). | https://pubmed.ncbi.nlm.nih.gov/25708684/ |  |  |  | 3 | Conflict_LowViability_Safe
NP-03291 | Himadri_M2 | Therapeutic | Graphene Oxide (GO) | Graphene | Inorganic | carbon based inorganic | Graphene oxide flakes prepared by Hummers method | 2D Sheet | 5 |  |  | -28 |  | Oxygenated GO surface groups |  | 6.25 | 100 | 6.25–100 µg/mL (MCF7); 25 and 50 µg/mL (other cancer types) |  | 120 |  | 37 | A549 | Tumor-sphere assay; SRB viability assay; Luciferase reporter assays; FACS CD44/CD24 | 7 | ≈12.5 µg/mL (MCF7 tumor-sphere assay) |  |  |  | NRF2 antioxidant pathway inhibited |  |  | Selective CSC inhibitor; non-toxic to normal fibroblasts | Non-toxic | Medium | 3 | b-GO inhibited tumor-sphere formation across six cancer types without affecting bulk cancer cells or normal fibroblasts. GO reduced CSC phenotype by inducing CD24 expression and decreasing CD44+CD24-/low population. Mechanistically inhibited WNT, Notch, STAT3, STAT1 and NRF2 pathways. | https://pubmed.ncbi.nlm.nih.gov/25708684/ |  |  |  | 3 | Conflict_LowViability_Safe
NP-03292 | Himadri_M2 | Therapeutic | Graphene Oxide (GO) | Graphene | Inorganic | carbon based inorganic | Graphene oxide synthesized via modified Hummers method; heated to 120°C for 20 min; mixture of large and small sheets | 2D Sheet | 430 | 588 |  | -28 |  | –COOH, –OH, epoxy, C=O groups; oxygen content 35.8% |  | 10 | 10 | 10, 25, 50, 100, 200 µg/mL |  | 72 |  | 37 | A549 | CCK-8 viability assay; Trypan blue mortality; LDH leakage assay; Annexin V-FITC/PI apoptosis assay; ROS (DCFH-DA); TEM; AFM; Raman; XPS |  | Not reached (viability >80% at 200 µg/mL) |  |  | LDH leakage ~6% (lower than control 7.5%) | 2.1-fold increase at 200 µg/mL (24 h) |  | 4 | Highly biocompatible; slight viability decrease at high dose | Non-toxic | Medium | 3 | m-GO showed good biocompatibility with >80% viability at 200 µg/mL. No increase in apoptosis or mortality. Induced mild ROS generation (2.1-fold at 200 µg/mL). GO did not enter cells (TEM). | https://pubmed.ncbi.nlm.nih.gov/21130147/ |  | Dispersed |  | 3 | No_Viability_Data
NP-03293 | Himadri_M2 | Therapeutic | Graphene Oxide (GO) | Graphene | Inorganic | carbon based inorganic | Large graphene oxide sheets (residue fraction after centrifugation) | 2D Sheet | 780 | 556 |  | -28 |  | –COOH, –OH, epoxy groups; oxygen content 33.1% |  | 10 | 200 | 10–200 µg/mL |  | 24 |  |  | A549 | CCK-8; LDH; ROS; Apoptosis; TEM | 80 | Not reached |  |  | LDH ~6% | 2.6-fold increase at 200 µg/mL |  |  | Biocompatible | Non-toxic | High | 3 | Large GO showed slightly lower ROS than s-GO. No apoptosis, no mortality increase, minimal cytotoxicity. | https://pubmed.ncbi.nlm.nih.gov/21130147/ |  | Dispersed |  | 3 | Consistent
NP-03294 | Himadri_M2 | Therapeutic | Graphene Oxide (GO) | Graphene | Inorganic | carbon based inorganic | Small graphene oxide sheets (supernatant fraction after centrifugation) | 2D Sheet | 160 | 148 |  | -28 |  | Oxygen-containing groups; oxygen content 37.0% |  | 10 | 200 | 10–200 µg/mL |  | 24 |  |  | A549 | CCK-8; LDH; Annexin V/PI; ROS; TEM | 67 | Not reached |  |  | LDH ~6% | 3.9-fold increase at 200 µg/mL |  |  | Mildly cytotoxic at high dose | TOXIC | Medium | 3 | s-GO induced strongest ROS (3.9× control at 200 µg/mL) and reduced viability to 67% at 200 µg/mL. No apoptosis or necrosis observed. | https://pubmed.ncbi.nlm.nih.gov/21130147/ |  | Dispersed |  | 3 | Consistent
NP-03295 | Himadri_M2 | Therapeutic | Silver Nanoparticles (Ag) | Silver | Inorganic | metal/metal oxide | Silver nanoparticles synthesized using aqueous extract of Lespedeza cuneata | Spherical | 32.73 | 80.52 | 0.226 | -13.2 |  | Phytochemical capping (phenolic, amide, carbonyl groups from plant extract) |  | 5 | 50 | 5–50 µg/mL |  | 24 | 8 | 37 | A549 | WST-1 assay; DCFH-DA ROS assay; Rhodamine 123 (Δψm); Propidium iodide staining; AO/EB staining; TEM; XRD; FTIR; DLS | 50 | A549: 24.73 ± 2.98 µg/mL ¦ LN229: 27.34 ± 1.62 µg/mL |  |  | Mitochondrial membrane potential (Δψm) loss observed | Increased (qualitative DCFH-DA fluorescence) |  |  | Cytotoxic to cancer cells under NIR; non-toxic to NIH3T3 | Non-toxic | Medium | 4 | Lc-AgNPs induced photothermal cytotoxicity in A549 and LN229 under NIR irradiation. IC50 values were 24.73 µg/mL (A549) and 27.34 µg/mL (LN229). Induced ROS generation, mitochondrial depolarization, nuclear condensation and apoptosis. No toxicity observed in NIH3T3 cells. | https://www.sciencedirect.com/science/article/pii/S1011134420304346 |  | Dispersed | Good | 1 | Consistent
NP-03296 | Himadri_M2 | Therapeutic | Silver Nanoparticles (Ag) | Silver | Inorganic | hybrid nanoparticle | Graphene oxide decorated with Lc-AgNPs | 2D Sheet | 23.69 | 109.9 | 0.256 | -30.5 |  | O–H, C=O groups from GO; phytochemical capped AgNPs |  | 5 | 50 | 5–50 µg/mL |  | 24 | 8 | 37 | A549 | WST-1 assay; ROS (DCFH-DA); Rhodamine 123; PI staining; AO/EB staining; UV–Vis; XRD; FTIR; TEM; DLS | 50 | A549: 15.46 ± 2.31 µg/mL ¦ LN229: 20.95 ± 1.35 µg/mL |  |  | Mitochondrial membrane depolarization observed | Significant ROS increase (qualitative fluorescence) |  |  | Highly cytotoxic to cancer cells under NIR; non-toxic to NIH3T3 | Non-toxic | Medium | 4 | GO-AgNComp exhibited stronger photothermal cytotoxicity than Lc-AgNPs. IC50 was 15.46 µg/mL (A549) and 20.95 µg/mL (LN229). Photothermal conversion efficiency = 31.09%. Induced ROS overproduction, mitochondrial membrane depolarization, nuclear condensation, and apoptosis. Non-toxic to NIH3T3. | https://www.sciencedirect.com/science/article/pii/S1011134420304346 |  | Dispersed | Good | 3 | Consistent
NP-03297 | Himadri_M2 | Therapeutic | Graphene Nanopores (GNPs) | Graphene | Inorganic | carbon based inorganic | Thermally treated reduced graphene oxide (porous graphene framework) | 2D Sheet |  |  |  | -28 |  | Derived from reduced graphene oxide; residual oxygen groups likely present |  | 5 | 5 | 5, 50, 250, 500, 1000 µg/mL (24 h) | 5 mg/kg and 15 mg/kg (single and repeated doses, intraperitoneal) | 648 |  | 37 | A549 | Annexin V/PI flow cytometry; Complete blood count (CBC); Liver enzymes (ALT, AST, ALP); Creatinine; Histopathology (H&E); Oxidative stress biomarkers (MDA, GSH, Catalase); Organosomatic index |  |  |  |  | No significant membrane disintegration at low doses; late apoptosis above 250 µg/mL | Increased oxidative stress markers (MDA, hydroperoxide); decreased catalase activity |  |  | Dose-dependent cytotoxicity; early apoptosis at low doses; late apoptosis at >250 µg/mL | TOXIC | Medium | 2 | GNPs induced dose-dependent early apoptosis in A549 and SKMES-1 cells. Late apoptosis observed only above 250 µg/mL. In vivo, repeated intraperitoneal exposure (5–15 mg/kg) for 27 days caused liver and kidney enzyme elevation, oxidative stress (increased MDA, decreased catalase), and histopathological alterations in liver, kidney, lung, heart, brain, and testis. CBC largely unchanged. Sub-acute toxicity observed. | https://www.sciencedirect.com/science/article/pii/S2352940718302853 |  |  |  | 3 | No_Viability_Data | 15
NP-03298 | Himadri_M2 | Therapeutic | Graphene Oxide (GO) | Graphene | Inorganic | functionalised nanoparticles | Graphene oxide loaded with doxorubicin via π–π stacking and hydrogen bonding | 2D Sheet | 100 |  |  | -28 |  | π–π stacking and hydrogen bonding interaction with DOX |  | 50 | 50 | GO 50 mg/L + DOX 2 mg/L (24 h) |  | 24 |  | 37 | RPMI-8226 | CCK-8; Annexin V-FITC/PI apoptosis assay; Flow cytometry cell cycle; Optical microscopy | 3 |  |  |  | Apoptotic morphology observed (membrane blebbing) | Not directly measured |  |  | Cytotoxic (apoptosis-mediated) | TOXIC | Medium | 3 | GO/DOX significantly inhibited cell proliferation compared to DOX alone (P<0.01). However, when GO effect was excluded, there was no difference between GO/DOX and DOX alone. Apoptotic rates: DOX 13.69%; GO/DOX 14.2%; GO alone ~5%. GO did not reduce DOX antitumor activity. | https://pmc.ncbi.nlm.nih.gov/articles/PMC3961069/ |  |  |  | 3 | Consistent
NP-03299 | Himadri_M2 | Therapeutic | PEGylated Nanographene Oxide (NGO-PEG) | Graphene | Inorganic | functionalised nanoparticles | Graphene oxide functionalized with polyethylene glycol | 2D Sheet | 5 |  |  | -28 |  | Polyethylene glycol (PEG) |  | 100 | 100 | Up to 100 μg/mL | Not toxic in mice (no adverse effects reported) |  |  | 37 | MCF-7 | Cell viability assays (not specified per study) | 100 | [7 empty] | Non-toxic | Non-toxic | High | 2 | PEG functionalization significantly reduces graphene cytotoxicity; no cytotoxicity observed up to 100 μg/mL. | https://pubs.acs.org/doi/10.1021/tx400385x |  |  |  | 3 | Consistent
NP-03300 | Himadri_M2 | Therapeutic | Gold Nanoparticles (Au) | Gold | Inorganic | hybrid nanoparticle | Graphene oxide functionalized gold nanoparticles synthesized via selective reduction using tyrosine (GO + HAuCl4 + tyrosine) | 2D Sheet | 4 |  |  | -32 |  | Graphene oxide (modified Hummers method) + tyrosine-mediated Au3+ reduction |  | 1.56 | 1.56 | 1.56, 3.125, 6.25, 12.5 µg/mL |  | 48 |  | 37 | MCF-7 | MTT assay; Morphology (phase contrast microscopy); AO/EtBr staining; Annexin-Cy3/6-CFDA staining; Western blot (PARP1, P53, P21, Bcl2, Bax, Caspase-9, Caspase-3); Energy Dispersive X-ray Fluorescence (EDXRF) | 6.25 | MDA-MB-231: 7.9 µg/mL ¦ MCF7: 11.47 µg/mL |  |  | Apoptotic membrane alterations (Annexin-positive); no necrosis reported | Not directly measured |  |  | Highly cytotoxic to breast cancer cells; non-toxic to normal HPBMC | Non-toxic | Medium | 3 | GO-AuNPs reduced proliferation in a dose-dependent manner. IC50 was 7.9 µg/mL in MDA-MB-231 and 11.47 µg/mL in MCF7. Induced intrinsic (mitochondrial) apoptosis via upregulation of PARP1, P53, P21, Bax, Caspase-9/3 and downregulation of Bcl2. Intracellular calcium became non-detectable (ND) in treated MCF7 cells (from >700 ppm in control), suggesting Ca2+ depletion-mediated G1/S arrest. No toxicity observed in normal HPBMC at 12.5 µg/mL. | https://link.springer.com/article/10.1007/s13237-019-00284-1 |  |  |  | 3 | Conflict_LowViability_Safe
NP-03301 | Himadri_M2 | Therapeutic | Graphene Oxide (GO) | Graphene | Inorganic | functionalised nanoparticles | Graphene oxide nanoparticles loaded with quercetin via π–π stacking and hydrogen bonding; Tween 80 stabilized | Spherical | 86.9 | 86.9 | 0.158 | -32.5 |  | Oxygen functional groups (-COOH, -OH) enabling π–π stacking and hydrogen bonding with quercetin |  | 1.95 | 1000 | 1.95–1000 µg/ml (48 h exposure) |  | 48 | 7.4 | 37 | MCF-7 | MTT assay; FTIR; DLS; Zeta potential; HPLC (EE measurement); Dialysis drug release; Box-Behnken Design optimization |  | MCF-7: 126.20 µg/ml ¦ HEK293: 1009.40 µg/ml |  |  | Not directly quantified; apoptosis implied via MTT inhibition | Not directly measured | 88.60 ± 2.3% cumulative release over 8 h |  | Cytotoxic to MCF-7; low toxicity to HEK293 | Non-toxic | Medium | 4 | Optimized QUE-GO NPs achieved EE of 92.5 ± 0.7%, particle size 86.9 nm, PDI 0.158, and zeta potential −32.5 mV. Drug release reached 88.60 ± 2.3% at 8 h (Korsmeyer-Peppas R²=0.98). IC50 improved from 175.89 µg/ml (pure QUE) to 126.20 µg/ml in MCF-7 cells. HEK293 cells showed high IC50 (1009.40 µg/ml), indicating favorable selectivity. | https://journals.innovareacademics.in/index.php/ijap/article/view/53794 |  | Dispersed | Good | 1 | No_Viability_Data
NP-03302 | Himadri_M2 | Therapeutic | Graphene Oxide (GO) | Graphene | Inorganic | carbon based inorganic | Graphene oxide sheets prepared from graphite oxide; dispersed and sonicated | 2D Sheet | 100 | 100 |  | -28 |  | Oxygen-containing groups (C=O, C–O–C, –OH, –COOH confirmed by FTIR) |  | 7.8 | 125 | 7.8–125 µg/mL; non-toxic dose selected: 15 µg/mL |  | 4 | 10 | 37 | MCF-7 | MTT assay; Hoechst 33342/PI staining; qRT-PCR; Western blot; Rhodamine 123 (MMP); TEM; FTIR; UV-Vis |  | Not Reported (non-cytotoxic dose selected) |  |  | No significant apoptosis in MCF-7/KMBC/71 (<5%); HUVEC apoptosis 9.5% (24 h) | Not directly measured |  |  | Primary non-cytotoxic at 15 µg/mL (except HUVEC mild reduction at 24 h) | TOXIC | Medium | 3 | Although 15 µg/mL GO-100 did not induce significant apoptosis (<5% in cancer cells), it significantly altered miR-21, miR-29a, Bax, Bcl2, and PTEN expression. Bax mRNA increased up to 30-fold in MCF-7 (4 h). PTEN mRNA decreased up to −26.2 fold (24 h). Bax protein increased (3–3.4 fold). MMP significantly increased (3.4–4.4 fold in MCF-7). Indicates secondary toxicity despite preserved viability. | https://www.sciencedirect.com/science/article/pii/S0887233319308033 |  | Dispersed |  | 3 | No_Viability_Data
NP-03303 | Himadri_M2 | Therapeutic | Quantum Dot | Graphene | Inorganic | carbon based inorganic | Graphene quantum dots synthesized by carbonization of citric acid | Other | 40 |  |  | -28 |  | C=O, C–O–C, COO−, OH groups (FTIR) |  | 7.8 | 125 | 7.8–125 µg/mL; non-toxic dose selected: 15 µg/mL |  | 4 |  | 37 | MCF-7 | MTT; Hoechst/PI; qRT-PCR; Western blot; Rhodamine 123; TEM; FTIR; UV-Vis |  |  |  |  | HUVEC apoptosis 15% (24 h) |  |  |  | Primary non-cytotoxic at 15 µg/mL; mild toxicity in HUVEC at 24 h | TOXIC | Medium | 3 | Despite preserved viability, GQDs-50 significantly altered miRNA and gene expression. Bax mRNA increased 36.3 fold in MCF-7 (4 h). PTEN mRNA decreased −9 fold. Bax protein increased 4 fold (4 h). GQDs had weaker effect on MMP compared to GO. Demonstrates secondary molecular toxicity at non-cytotoxic dose. | https://www.sciencedirect.com/science/article/pii/S0887233319308033 |  |  |  | 0 | No_Viability_Data
NP-03304 | Himadri_M2 | Therapeutic | Reduced Graphene Oxide (rGO) | Graphene | Inorganic | carbon based inorganic | Single-layer or few-layer graphene, graphene oxide (GO), reduced graphene oxide (rGO) | 2D Sheet |  |  |  | -28 |  | Surface oxidation (GO); reduced oxygen groups (rGO); various covalent/non-covalent functionalizations (PEG, PEI, chitosan, etc.) |  |  |  | Not Reported (review compilation) | Various doses summarized (no new data) |  |  |  | A549 | MTT, LDH, Comet assay, ROS measurement, apoptosis assays (reviewed studies) |  | Not Reported (reviewed literature only) |  |  | Reported in reviewed studies (plasma membrane damage, LDH release) | Widely reported as primary mechanism |  |  | Cytotoxic and/or genotoxic effects reported in reviewed studies | TOXIC | Medium | 0 | Graphene, GO, and rGO demonstrate cytotoxicity and genotoxicity in vitro and in vivo. ROS-mediated oxidative stress is the most recognized toxicity mechanism. Size, surface charge, functionalization, aggregation state, and purity strongly influence toxicity. Surface functionalization (e.g., PEGylation) generally reduces toxicity. | https://www.sciencedirect.com/science/article/pii/S1021949814000106 |  |  |  | 3 | No_Viability_Data
NP-03305 | Himadri_M2 | Therapeutic | Silver Nanoparticles (Ag) | Silver | Inorganic | hybrid nanoparticle | 5 nm PVP-stabilized silver nanoparticles encapsulated inside DSPC/cholesterol/DSPE-PEG2000 liposomes and surface-labeled with EGF via NHS-PEG3400-DSPE | Spherical | 107.9 | 107.9 | 0.2047 | -16.69 |  | EGF conjugation (68.05% efficiency); PEGylated phospholipid incorporation (85.92%) |  | 1 | 100 | 1–100 ng/mL |  | 6 | 12 | 37 | A549 | Resazurin metabolic assay; H2DCF-DA ROS assay; LDH release assay; Caspase-9 activity; Caspase-3 activity; qPCR (CAT, SOD2, KI67, BP53, EGFR); ELISA (Ki67 protein); Catalase and SOD enzyme activity; Confocal microscopy |  | Not Reported (no IC50 calculated) |  |  | LDH release increased up to 71% (A549, 48 h); up to 41% (SCC-15, 24 h) | Increased up to 86% (A549, 24 h); up to 49% (SCC-15, 48 h) |  |  | Selective cytotoxicity toward EGFR-overexpressing cancer cells; reduced toxicity in normal fibroblasts | TOXIC | Medium | 4 | EGF-LipoAgNPs significantly enhanced ROS production, caspase-9 and caspase-3 activation in EGFR-overexpressing A549 and SCC-15 cells compared to native AgNPs. Caspase-9 increased up to 539% (A549, 48 h, 100 ng/mL). Caspase-3 increased up to 195% (SCC-15, 48 h, 100 ng/mL). EGFR pretreatment attenuated toxicity, confirming receptor-mediated uptake. BJ cells showed significantly lower toxicity than cancer cells. | https://pubmed.ncbi.nlm.nih.gov/35385781/ |  | Dispersed | Good | 1 | No_Viability_Data
NP-03306 | Himadri_M2 | Therapeutic | RL (Resveratrol-Loaded Liposomes) | Liposome | Organic | functionalised nanoparticles | DPPC:Cholesterol (9:1 molar ratio) liposomes loaded with resveratrol in lipid bilayer | Spherical | 130 | 130 | 0.305 | 2.28 |  | Phospholipid bilayer (DPPC) + cholesterol |  | 50 | 50 | 50, 100, 200 µM (24 h) |  | 24 | 7.4 | 37 | HT-29 | MTS viability assay; UV-Vis; DLS; Drug release dialysis study | 50 |  |  |  | Not directly quantified |  | 67.7% cumulative release (24 h) |  | Dose-dependent cytotoxicity (anticancer) | TOXIC | Medium | 4 | RL enhanced cytotoxicity compared to free resveratrol. Showed dose-dependent inhibition of HT-29 proliferation. | https://www.sciencedirect.com/science/article/pii/S0021979715302678 |  | Dispersed | Acceptable | 1 | Consistent
NP-03307 | Himadri_M2 | Therapeutic | RCL (Resveratrol–Cyclodextrin Liposomes) | Liposome | Organic | hybrid nanoparticle | DPPC:Cholesterol liposomes encapsulating 2-HPβCD–Resveratrol inclusion complex in aqueous core | Spherical | 116 | 116 | 0.066 | 1.68 |  | 2-hydroxypropyl-β-cyclodextrin inclusion complex |  | 50 | 50 | 50, 100, 200 µM (24 h) |  | 24 | 7.4 | 37 | HT-29 | MTS assay; UV-Vis; DLS | 50 | [5 empty] | 100% cumulative release (24 h) |  | Dose-dependent cytotoxicity (enhanced vs free RES) | TOXIC | Medium | 4 | RCL showed complete drug release at 24 h and significantly improved cytotoxicity compared to free resveratrol. | https://www.sciencedirect.com/science/article/pii/S0021979715302678 |  | Dispersed | Good | 1 | Consistent
NP-03308 | Himadri_M2 | Therapeutic | RCRL (Dual-Encapsulated Resveratrol–Cyclodextrin Liposomes) | Liposome | Organic | hybrid nanoparticle | DPPC:Cholesterol liposomes containing resveratrol in bilayer and RES–2-HPβCD complex in aqueous core | Spherical | 131 | 131 | 0.089 | 2.64 |  | Dual compartment encapsulation (lipid + CD complex) |  | 50 | 50 | 50, 100, 200 µM (24 h) |  | 24 | 7.4 | 37 | HT-29 | MTS assay; UV-Vis; Drug release study | 50 | [5 empty] | 94.4% release (24 h) |  | Strongest cytotoxicity among formulations | TOXIC | Medium | 4 | RCRL showed highest loading (11.6%), fastest release kinetics, and strongest antiproliferative effect. Enhanced cytotoxicity compared to free RES and other formulations. | https://www.sciencedirect.com/science/article/pii/S0021979715302678 |  | Dispersed | Good | 1 | Consistent
NP-03309 | Himadri_M2 | Therapeutic | GmcH-SLNs (Gemcitabine-loaded Solid Lipid Nanoparticles) | Liposome | Organic | polymer | Stearyl amine, Vitamin E, Soya lecithin, Monostearin lipid matrix encapsulating Gemcitabine | Spherical | 103.8 | 103.8 | 0.15 | -8 |  | Cationic amine surface (stearyl amine) |  | 0 | 80 | 0–80 µM (24 h exposure) | 10 mg/kg (rats, IV) | 24 | 7.4 | 37 | A549 | MTT assay; TEM; DLS; Zeta potential; Hemolysis assay; HPLC; Pharmacokinetics; Biodistribution; FACS uptake study |  | 36 µM (A549) |  |  | Not directly quantified |  | 43.45 ± 3.71% (60 h, pH 7.4) |  | Cytotoxic (anticancer) | TOXIC | Medium | 2 | SLNs improved cytotoxicity compared to free gemcitabine (IC50 36 µM vs 56 µM). Increased half-life (3.01 h vs 1.3 h free drug). Enhanced lung accumulation compared to free drug. | https://pubmed.ncbi.nlm.nih.gov/27459173/ |  | Dispersed | Good | 1 | No_Viability_Data | 10
NP-03310 | Himadri_M2 | Therapeutic | GmcH-M-SLNs (Mannose-anchored Gemcitabine Solid Lipid Nanoparticles) | Liposome | Organic | functionalised nanoparticles | Gemcitabine-loaded SLNs surface-conjugated with mannose (Schiff base linkage) | Spherical | 228.8 | 228.8 | 0.18 | -8 |  | Mannose conjugation via ring-opening reaction (Schiff base formation) |  | 0 | 80 | 0–80 µM (24 h) | 10 mg/kg (rats, IV) | 24 | 7.4 | 37 | A549 | MTT; FACS; Fluorescence microscopy; Hemolysis; HPLC; Biodistribution; Pharmacokinetics |  | 30 µM (A549) |  |  | Hemolysis reduced (3.01 ± 1.1% at 1 mg/mL) |  | 40.67 ± 3.98% (60 h, pH 7.4) |  | Highly cytotoxic (receptor-mediated uptake) | TOXIC | High | 2 | Mannosylation reduced IC50 to 30 µM (vs 36 µM SLNs and 56 µM free drug). Increased lung accumulation 4× vs free drug. Extended half-life to 4.19 h. Reduced hemolysis (3.01%). Uptake increased to 95.98% fluorescence at 5 h. | https://pubmed.ncbi.nlm.nih.gov/27459173/ |  | Dispersed | Good | 1 | No_Viability_Data | 10
NP-03311 | Himadri_M2 | Therapeutic | SP204-LD (SP204-targeted Liposomal Doxorubicin) | Liposome | Organic | functionalised nanoparticles | DSPC:Cholesterol:MPEG2000-DSPE liposomes loaded with doxorubicin and surface-conjugated with SP204 peptide via PEG3400-DSPE | Spherical | 90 | 90 |  | 12 |  | SP204 peptide (KQFSALPFNFYT) conjugated via PEG3400-DSPE (~500 peptides per liposome) |  | 0.6 | 200 | 0.6–200 µg/mL (doxorubicin equivalent) | 1 mg/kg every 3.5 days (total 6 mg/kg cumulative) | 24 |  | 37 | PC3; DU145; LNCaP | MTT assay; TUNEL staining; CD31 angiogenesis assay; In vivo tumor growth; Kaplan-Meier survival; Biodistribution; Pharmacokinetics |  | PC3: 2.3-fold lower than LD ¦ DU145: 3.4-fold lower than LD |  |  | Not directly quantified; apoptosis confirmed by TUNEL | Not directly measured |  |  | Highly cytotoxic toward prostate cancer cells | TOXIC | High | 4 | SP204-LD increased tumor doxorubicin accumulation 2.6-fold vs LD at 24 h. Tumor AUC0–48 increased to 26.02 µg·h/g (vs 9.82 for LD). Median survival extended to 74 days vs 47 days (LD) and 33 days (PBS) in PC3 xenografts. Reduced angiogenesis (CD31↓) and increased apoptosis (TUNEL↑). | https://pubmed.ncbi.nlm.nih.gov/27209258/ |  | Dispersed |  | 1 | No_Viability_Data | 6
NP-03312 | Himadri_M2 | Therapeutic | SP204-sLV (SP204-targeted Liposomal Vinorelbine) | Liposome | Organic | functionalised nanoparticles | Stable vinorelbine-loaded liposomes surface-modified with SP204 peptide via PEG3400-DSPE | Spherical | 90 | 90 |  | 12 |  | SP204 peptide (~500 peptides per liposome) |  | 0.001 | 4 | 0.001–4 µg/mL | 1 mg/kg every 3.5 days (4 mg/kg cumulative) | 24 |  | 37 | PC3; DU145 | MTT; Tumor growth inhibition; Survival analysis |  | PC3: 6.1-fold lower than sLV ¦ DU145: 9.2-fold lower than sLV | [6 empty] | Highly cytotoxic | TOXIC | High | 4 | SP204-sLV reduced tumor volume 5.3-fold compared to sLV in PC3 xenografts. Final tumor weight 0.13 g vs 0.53 g (sLV). Improved survival significantly. | https://pubmed.ncbi.nlm.nih.gov/27209258/ |  | Dispersed |  | 1 | No_Viability_Data | 4
NP-03313 | Himadri_M2 | Therapeutic | Iron Oxide (Fe3O4) | Iron Oxide | Inorganic | functionalised nanoparticles | Dextran-coated Fe3O4 nanoparticles conjugated with SP204 peptide (>400 peptides per nanoparticle) | Other |  |  |  | -10 |  | SP204 peptide conjugation |  | 10 | 10 | 10 µg/mL (cell uptake study) | Imaging dose (not specified) | 4 |  | 37 | PC3 | Prussian blue staining; MRI (7 Tesla); In vivo tumor homing | [8 empty] | Primarily imaging agent |  |  | 2 | SP204-SPIONs produced 27.6% MRI signal intensity reduction in tumor vs non-targeted SPIONs. Enhanced tumor accumulation confirmed by Prussian blue staining. | https://pubmed.ncbi.nlm.nih.gov/27209258/ |  |  |  | 0 | No_Viability_Data
NP-03314 | Himadri_M2 | Therapeutic | Monoolein (MO) Cubosomes | Other |  | lipid nanoparticle | Monoolein (1-Oleoyl-rac-glycerol) + 0.5% Pluronic F127 stabilizer | Cubic | 246 | 246 | 0.028 |  |  | None (non-functionalised) |  | 5 | 200 | 5–200 µg/ml (24 h) |  | 24 |  | 37 | STO fibroblast (murine); Murine macrophage (TIB-67) | FACS (Live/Dead); Confocal microscopy; TIRF microscopy; AFM; DLS; SAXS | 35 | Not Reported (no 50% drop observed up to 150 µg/ml) |  |  | Fusion-driven lipid transfer; possible membrane destabilisation at high dose |  |  |  | Low toxicity ≤100 µg/ml; dose-dependent toxicity at higher concentrations | Non-toxic | Medium | 3 | MO cubosomes enter STO fibroblasts via membrane fusion (scaling exponent 0.172 ± 0.030). Low toxicity ≤100 µg/ml. Macrophages uptake via endocytosis with periodic fluorescence peaks (10–30 min width). | https://pubmed.ncbi.nlm.nih.gov/32428785/ |  | Dispersed | Good | 6 | Consistent
NP-03315 | Himadri_M2 | Therapeutic | Monopalmitolein (MP) Cubosomes | Other |  | lipid nanoparticle | Monopalmitolein + 0.5% Pluronic F127 | Cubic | 209 | 209 | 0.035 |  |  |  |  | 5 | 200 | 5–200 µg/ml |  | 24 |  | 37 | STO fibroblast; Murine macrophage | FACS; Confocal microscopy | 35 |  |  |  | Fusion-mediated lipid transfer |  |  |  | Low toxicity ≤100 µg/ml | Non-toxic | Medium | 3 | Similar toxicity trend to MO cubosomes. Uptake into STO via fusion; into macrophages via endocytosis. | https://pubmed.ncbi.nlm.nih.gov/32428785/ |  | Dispersed | Good | 6 | Consistent
NP-03316 | Himadri_M2 | Therapeutic | Phytantriol (PT) Cubosomes | Other |  | lipid nanoparticle | Phytantriol + 0.5% Pluronic F127 | Cubic | 289 | 289 | 0.041 |  |  |  |  | 5 | 200 | 5–200 µg/ml |  | 24 |  | 37 | STO fibroblast; Murine macrophage | FACS; Confocal Live/Dead imaging | 0 | <50 µg/ml (complete cell death above 50 µg/ml) |  |  | Destabilisation of cellular membrane due to branched hydrocarbon chain |  |  |  | Highly toxic | TOXIC | Medium | 3 | PT cubosomes showed drastic toxicity: large drop in viability above 10 µg/ml; 0% viability above 50 µg/ml. Toxicity independent of uptake mechanism. | https://pubmed.ncbi.nlm.nih.gov/32428785/ |  | Dispersed | Good | 6 | Consistent
NP-03317 | Himadri_M2 | Therapeutic | DOPC Liposomes | Liposome | Organic | lipid nanoparticle | 1,2-dioleoyl-sn-glycero-3-phosphocholine | Other | 120 | 120 | 0.013 | -8 |  |  |  | 200 | 200 | Up to 200 µg/ml |  | 24 |  | 37 | STO fibroblast | FACS | 95 | Not Reached (≤200 µg/ml) |  |  | Not observed |  |  |  | Non-toxic | Non-toxic | High | 3 | Displayed lowest toxicity; >95% viability at 200 µg/ml. | https://pubmed.ncbi.nlm.nih.gov/32428785/ |  | Dispersed | Good | 0 | Consistent
NP-03318 | Himadri_M2 | Therapeutic | Lipos Cur NPs (Curcumin-loaded HSPC Liposomes) | Liposome | Organic | lipid nanoparticle | Hydrogenated Soya Phosphatidyl Choline (HSPC) liposomes loaded with curcumin (1:10 Curcumin:Lipid ratio) | Spherical | 50 | 50 |  | -15 |  | None (non-functionalised) |  | 100 | 100 | 100 µg/ml (lipid concentration) |  | 4 | 7.4 | 37 | L929 | MTT assay; Fluorescence microscopy; TEM; DLS; UV–Vis; Stability assay; PI staining | 8 |  |  |  | Not directly quantified; PI staining positive after laser |  | 15% degradation at 8 h (PBS pH 7.4) |  | Moderately cytotoxic with laser irradiation | TOXIC | Medium | 4 | Entrapment efficiency 65.8 ± 4.5%; loading content 11.41 ± 0.26%. Liposomal curcumin showed improved stability vs free curcumin (only ~30% degraded at 48 h vs ~90% for free drug). Uptake increased ~10-fold vs free curcumin. | https://pubmed.ncbi.nlm.nih.gov/29195800/ |  | Dispersed |  | 1 | Consistent
NP-03319 | Himadri_M2 | Therapeutic | Au-Lipos Cur NPs (Gold-coated Curcumin Liposomes) | Liposome | Organic | hybrid nanoparticle | HSPC liposomes coated with gold (HAuCl4 reduced by ascorbic acid) encapsulating curcumin | Spherical | 100 | 100 |  | 22 |  | Gold-coated liposomal surface (positive charge) |  | 100 | 100 | 100 µg/ml lipid concentration |  | 4 | 7.4 | 37 | L929 | MTT; PI staining; Thermal imaging; Fluorescence uptake; DLS; TEM; UV-Vis | 10 |  |  |  | PI staining confirmed extensive membrane damage after irradiation |  | Curcumin degradation ~10% at 48 h (PBS pH 7.4) |  | Highly cytotoxic upon NIR irradiation; biocompatible without laser | Non-toxic | Medium | 4 | Photothermal heating reached >42 °C within 3 min. Triggered curcumin release: 20 ± 3.1% (5 min), 31.6 ± 4.2% (7 min), 39.7 ± 2.9% (10 min). Uptake increased ~12-fold vs free curcumin. Biocompatible up to 300 µg/ml without laser. Laser irradiation caused ~90% melanoma cell death. | https://pubmed.ncbi.nlm.nih.gov/29195800/ |  | Dispersed |  | 1 | Conflict_LowViability_Safe
NP-03320 | Himadri_M2 | Therapeutic | Blank Liposome (L) | Liposome | Organic | lipid nanoparticle | Soya lecithin : Cholesterol (7:5 M ratio) | Spherical | 312 | 312 |  | -8 |  |  |  | 20 | 100 | 20–100 µg/300 µL | C. elegans exposure 20–100 µg/mL | 24 | 2.8 | 37 | A549 | MTT assay; DPPH; AO/EtBr staining; SEM; TEM; DLS; XRD; FTIR; C. elegans uptake | 100 | A549: 60.42 µg/300 µL ¦ AGS: 81.56 µg/300 µL |  |  |  | Antioxidant activity present (DPPH assay) |  |  | Negligible cytotoxicity | TOXIC | Medium | 3 | Blank liposome showed negligible cytotoxicity in both A549 and AGS cells even at 100 µg/300 µL. | https://www.sciencedirect.com/science/article/abs/pii/S0141813023034955 |  | Dispersed |  | 1 | Conflict_HighViability_TOXIC
NP-03321 | Himadri_M2 | Therapeutic | BER&DOX-L | Liposome | Organic | lipid nanoparticle | Soya lecithin/cholesterol liposome encapsulating Berberine and Doxorubicin | Spherical | 362 | 362 |  | -8 |  |  |  | 20 | 100 | 20–100 µg/300 µL | C. elegans uptake at 60 µg/mL | 48 | 2.8 | 27 | A549 | MTT; AO/EtBr; DPPH; Release study; C. elegans imaging |  | A549: 99.70 µg/300 µL ¦ AGS: 88.66 µg/300 µL |  |  | ROS-mediated apoptosis | DOX generates ROS | pH_2.8: 98% BER; 76.92% DOX (24 h) ¦ pH_7.4: 41.2% BER; 9.3% DOX |  | Moderate cytotoxicity | TOXIC | Medium | 3 | Synergistic cytotoxicity due to BER + DOX. Acidic pH triggers rapid drug release. Induces apoptosis via ROS generation. | https://www.sciencedirect.com/science/article/abs/pii/S0141813023034955 |  | Dispersed |  | 1 | No_Viability_Data
NP-03322 | Himadri_M2 | Therapeutic | HA-CS@BER&DOX-L | Liposome | Organic | functionalised nanoparticles | Soya lecithin/cholesterol liposome encapsulating BER & DOX coated with Hyaluronic acid–Chitosan via EDC/NHS coupling | Spherical | 690 | 690 |  | -8 |  | CD44-targeting hyaluronic acid conjugated with chitosan |  | 20 | 100 | 20–100 µg/300 µL | C. elegans uptake 60 µg/mL (non-lethal) | 48 | 2.8 | 37 | A549 | MTT; AO/EtBr dual staining; DPPH; Release assay; SEM; TEM; DLS; C. elegans uptake imaging |  | A549: 89.19 µg/300 µL ¦ AGS: 71.82 µg/300 µL |  |  | AO/EtBr confirmed early and late apoptosis; cell wall damage observed | Indirect via DOX mechanism | pH_2.8: 98% BER; 76.92% DOX ¦ pH_5.5: 36.82% BER; 22.84% DOX ¦ pH_7.4: 41.2% BER; 9.3% DOX |  | Highly cytotoxic toward A549 | TOXIC | High | 3 | HA-CS coating increased size to 690 nm and enhanced CD44-mediated uptake. IC50 in A549 reduced to 89.19 µg/300 µL. Induced strong apoptosis and improved cellular penetration. Non-toxic to C. elegans. | https://www.sciencedirect.com/science/article/abs/pii/S0141813023034955 |  | Dispersed |  | 1 | No_Viability_Data
NP-03323 | Himadri_M2 | Therapeutic | PLGA Nanosphere (without lipid shell) | Polymer Nanoparticle | Organic | polymer | Poly(D,L-lactide-co-glycolide) (50:50) | Spherical | 342.3 | 342.3 | 0.133 | -11.06 |  |  |  | 0.01 | 25 | 0.01–25 mg/mL (24 h) |  | 24 | 7.4 | 37 | MDA-MB-231 | MTT assay; DLS; TEM; Drug release assay | 10 | [5 empty] | 65% drug release at 6 h; ~80% at 7 days |  | Low cytotoxicity | TOXIC | Medium | 4 | PLGA nanospheres showed burst release (65% in 6 h) and negative surface charge; no effective DNA binding due to negative zeta potential. | http://dx.doi.org/10.1016/j.biomaterials.2010.07.082 |  | Dispersed | Good | 1 | Consistent
NP-03324 | Himadri_M2 | Therapeutic | PLGA/PL (PEG-OQLCS coated polymeric liposome-PLGA core-shell) | Liposome | Organic | functionalised nanoparticles | PLGA core + PEG-OQLCS + Cholesterol lipid shell | Spherical | 363.6 | 363.6 | 0.169 | 28.8 |  | Cationic PEG-OQLCS lipid shell |  | 0.01 | 25 | 0.01–25 mg/mL |  | 24 | 7.4 | 37 | MDA-MB-231 | MTT; Drug uptake fluorescence; Flow cytometry; DNA gel retardation | 10 | [5 empty] | Reduced burst vs PLGA core |  | Low toxicity | Non-toxic | High | 4 | Positive zeta potential enabled efficient DNA binding and improved drug uptake compared to PLGA core alone. | http://dx.doi.org/10.1016/j.biomaterials.2010.07.082 |  | Dispersed | Good | 1 | Conflict_LowViability_Safe
NP-03325 | Himadri_M2 | Therapeutic | PLGA/FPL (Folate-coated PEG-OQLCS polymeric liposome-PLGA core-shell) | Liposome | Organic | functionalised nanoparticles | PLGA core + PEG-OQLCS + FA-OQLCS + Cholesterol lipid shell | Spherical | 435.9 | 435.9 | 0.237 | 30.89 |  | Folate-conjugated PEG-OQLCS lipid shell |  | 0.01 | 25 | 0.01–25 mg/mL |  | 24 | 7.4 | 37 | MDA-MB-231 | MTT; TEM; CLSM; XPS; DNA-binding assay; Drug release assay; Flow cytometry | 10 |  |  |  |  | Indirect via doxorubicin | 23.7% release at 6 h; 43.3% at 7 days |  | Biocompatible carrier; cytotoxic when drug-loaded | Non-toxic | Medium | 4 | Folate targeting enhanced drug uptake and gene transfection. Sustained release profile (reduced burst). Co-delivery efficiency reached 46.6% (flow cytometry quadrant analysis). Positive zeta enabled DNA complexation. | http://dx.doi.org/10.1016/j.biomaterials.2010.07.082 |  | Dispersed | Good | 1 | Conflict_LowViability_Safe
NP-03326 | Himadri_M2 | Therapeutic | Lipo-CD44-Dox | Liposome | Organic | functionalised nanoparticles | Phospholipid bilayer liposome conjugated with anti-CD44 antibody and loaded with doxorubicin | Spherical | 100 | 100 |  | -8 |  | Anti-CD44 monoclonal antibody conjugated to PEG chains |  |  |  | Not directly reported (in vitro uptake performed) | 5 mg/kg IV | 3 |  |  | HepG2 | TEM; In vitro fluorescence uptake; Bioluminescence imaging (Fluc/Rluc); Tissue biodistribution; TUNEL assay; Immunofluorescence; Survival and body weight analysis |  |  |  |  | Apoptosis confirmed by TUNEL staining | Indirect via doxorubicin mechanism |  |  | Tumor-selective cytotoxicity | TOXIC | Medium | 2 | Dox accumulation in tumor was 7-fold higher than free Dox. Significant tumor regression observed. Reduced liver toxicity and improved survival compared to free Dox. Increased tumor apoptosis with minimal apoptosis in normal tissue. | http://dx.doi.org/10.1016/j.biomaterials.2012.03.067 |  | Dispersed |  | 1 | No_Viability_Data | 5
NP-03327 | Himadri_M2 | Therapeutic | Lipo-CD44-TF | Liposome | Organic | functionalised nanoparticles | Phospholipid liposome conjugated with anti-CD44 antibody and encapsulating TF plasmid (Rluc-RFP-HSV-ttk) | Spherical | 100 | 100 |  | -8 |  | Anti-CD44 antibody conjugation |  | 200 | 200 | Plasmid hydration: 200 µg/ml | TF liposome + 50 mg/kg GCV | 3 |  |  | HepG2 | Bioluminescence imaging (Fluc & Rluc); Immunofluorescence (RFP/CD44); TUNEL assay |  |  |  |  | Apoptosis confirmed by TUNEL |  |  |  | Targeted cytotoxicity upon GCV administration | TOXIC | Medium | 3 | CD44 targeted liposomes specifically accumulated in HCC. Rluc signal confirmed tumor targeting. Tumor growth significantly delayed vs non-targeted liposomes. | http://dx.doi.org/10.1016/j.biomaterials.2012.03.067 |  | Dispersed |  | 1 | No_Viability_Data | 50
NP-03328 | Himadri_M2 | Therapeutic | Nanoparticle F (F12511-loaded DSPE-PEG2000/PC stealth liposome) | Liposome | Organic | functionalised nanoparticles | DSPE-PEG2000 + phosphatidylcholine (PC) liposome encapsulating ACAT inhibitor F12511 | Other | 170 | 147.1 | 0.177 | -8 |  | PEGylated DSPE-PEG2000 stealth coating |  | 2 | 100 | 0.04 µM; 0.4 µM (ACAT inhibition); 2–100 µM (toxicity assays) |  | 2 |  | 37 | SH-SY5Y; HMC3; N2a; N9; primary mouse cortical neurons | ACAT activity assay (3H-oleate pulse); Mixed liposomal ACAT assay; LDH cytotoxicity assay; TLC; Fluorescence quantification; DLS; TEM | 10 | 0.039 µM (ACAT1 enzymatic assay; inhibitor property of F12511) |  |  | No overt LDH leakage ≤10 µM |  | Encapsulation ~9–10 mM F12511 | 10 | Non-toxic to primary neurons ≤10 µM; toxicity observed near 100 µM | Non-toxic | Medium | 3 | Nanoparticle F effectively inhibited ACAT at 0.04–0.4 µM in human and mouse neuronal/microglial cells. ACAT inhibition persisted up to 8 h after washout. Nanoparticle F encapsulated ~9–10 mM F12511. Stable for 6 months at 4°C. No overt neuronal toxicity detected ≤10 µM. | https://pubmed.ncbi.nlm.nih.gov/34890698/ |  | Dispersed | Good | 0 | Conflict_LowViability_Safe
NP-03329 | Himadri_M2 | Therapeutic | Nanoparticle K (K-604-loaded DSPE-PEG2000/PC liposome) | Liposome | Organic | functionalised nanoparticles | DSPE-PEG2000 + phosphatidylcholine liposome encapsulating ACAT inhibitor K-604 | Other | 310 | 128.2 | 0.627 | -8 |  | PEGylated DSPE-PEG2000 coating |  | 0.04 | 0.04 | 0.04 µM; 0.4 µM |  | 2 |  | 37 | N2a (mouse neuronal cells) | ACAT activity assay; TLC; DLS |  | 0.45 µM (ACAT1 enzymatic IC50) |  |  |  |  | Encapsulation 12 mM input; effective encapsulation confirmed |  | Toxic | TOXIC | High | 3 | Nanoparticle K inhibited ACAT ~30% at 0.4 µM. Larger particle size than Nanoparticle F. Demonstrates transferability of DSPE-PEG2000/PC encapsulation method. | https://pubmed.ncbi.nlm.nih.gov/34890698/ |  | Dispersed | Poor | 0 | No_Viability_Data
NP-03330 | Himadri_M2 | Therapeutic | PEGylated Liposomal Doxorubicin (Doxil®) | Liposome | Organic | functionalised nanoparticles | Phospholipid bilayer liposome encapsulating doxorubicin with PEG coating | Other | 400 |  |  | -8 |  | PEGylation | [8 empty] | Colon cancer (C26); MDR subclone (from cited study) | Referenced anti-tumor studies (no primary assays performed in this review) | [5 empty] | Indirect via doxorubicin | Controlled release |  | Lower cardiotoxicity compared to free doxorubicin | TOXIC | Medium | 1 | Greater efficacy and lower cardiotoxicity compared to free doxorubicin; effective against MDR tumors. | http://dx.doi.org/10.1016/j.tips.2009.08.004 |  |  |  | 0 | No_Viability_Data
NP-03331 | Himadri_M2 | Therapeutic | Solid Lipid Nanoparticles (SLNs) | Liposome | Organic | lipid nanoparticle | Mono-, di-, triglycerides, fatty acids, waxes | Other | 50 |  |  | -8 |  | Surfactant-stabilized |  |  |  |  | Mitoxantrone-loaded SLNs reduced lymph node size 3-fold (mouse model) | 72 |  | 37 | HT-29 | 72 h cytotoxicity assay (referenced study) | [6 empty] | Sustained release |  | Unloaded SLNs non-toxic in vitro | Non-toxic | Medium | 2 | Doxorubicin-loaded SLNs showed higher toxicity than free drug. Unloaded SLNs showed no significant toxicity. | http://dx.doi.org/10.1016/j.tips.2009.08.004 |  |  |  | 0 | No_Viability_Data
NP-03332 | Himadri_M2 | Therapeutic | Gold Nanoparticles (Au) | Gold | Inorganic | metal | Gold core functionalized with thiol-containing ligands | Other | 1 |  |  | -32 |  | Thiol ligands; PEGylation possible |  |  |  |  | No toxicity over 30 days (mouse imaging study) | 720 |  |  | Multiple human cell lines (referenced) | Referenced cytotoxicity studies | [8 empty] | Non-toxic in multiple human cell lines | Non-toxic | Medium | 2 | Gold nanoparticles are non-toxic in vitro and in vivo short-term; enhanced anti-leukemia activity when conjugated to 6-MP. | http://dx.doi.org/10.1016/j.tips.2009.08.004 |  |  |  | 0 | No_Viability_Data
NP-03333 | Himadri_M2 | Therapeutic | LNP-Encapsulated 2′-O- (N-methyl-piperazinyl butanoyl) Docetaxel (DSPC/Chol 55:45) | Liposome | Organic | lipid nanoparticle | DSPC/Cholesterol (55:45 mol%) liposome encapsulating weak-base docetaxel prodrug via ammonium sulfate pH-gradient loading | Spherical | 100 | 100 |  | -8 |  | None (passive lipid nanoparticle) |  | 72 | 72 | 72 h exposure (Alamar Blue assay) | 20 mg/kg (PK); 25–88 mg/kg (efficacy); >88 mg/kg tolerated | 16 | 4 | 37 | PC-3; MDA-MB-435/LCC6; ES-2 | Alamar Blue cytotoxicity assay; Cryo-TEM; UHPLC-MS; PK analysis; Tumor xenograft model; In vivo drug retention; MTD study | 50 | PC-3: 0.5 nM ¦ MDA-MB-435/LCC6: <0.1 nM ¦ ES-2: 0.1 nM |  |  |  |  | Prodrug release minimal (DSPC/Chol); 24% dose remains in circulation at 16 h |  | Reduced systemic toxicity vs Taxotere™ | TOXIC | Medium | 3 | Near 100% loading efficiency at drug-to-lipid ratio 0.4 mg/mg. Circulation half-life extended from minutes (free drug) to ~10 h. 50–100× higher plasma levels vs Taxotere™. MTD increased >3-fold. Superior tumor growth delay at 88 mg/kg compared to Taxotere™ at 25 mg/kg. | https://pubmed.ncbi.nlm.nih.gov/20202473/ |  | Dispersed |  | 1 | Consistent | 88
NP-03334 | Himadri_M2 | Therapeutic | DSPC/Cholesterol Lipid Nanoparticle loaded with 2′-O- (N-methyl-piperazinyl butanoyl) docetaxel | Liposome | Organic | lipid nanoparticle | DSPC/Cholesterol (55:45 mol%) liposome encapsulating weak-base docetaxel prodrug via ammonium sulfate gradient loading | Spherical | 100 | 100 |  | -8 |  | None (non-PEGylated formulation described for efficacy studies) |  | 72 | 72 | 72 h exposure (Alamar Blue assay) | 20 mg/kg (PK study); 25–88 mg/kg (efficacy) | 720 | 5.5 | 37 | PC-3; MDA-MB-435/LCC6; ES-2 | Alamar Blue cytotoxicity assay; UHPLC quantification; cryo-TEM; PK plasma quantification; in vivo xenograft tumor growth inhibition |  | PC-3: 0.5 nM ¦ MDA-MB-435/LCC6: <0.1 nM ¦ ES-2: 0.1 nM |  |  |  |  | Controlled release; ~24% dose remaining in circulation at 16 h |  | Reduced systemic toxicity vs Taxotere™ | TOXIC | Medium | 3 | LNP encapsulation extended plasma half-life from minutes to ~10 h with 50–100× higher plasma levels vs Taxotere™. Maximum tolerated dose increased >3-fold (>88 mg/kg vs 29 mg/kg). Tumor growth delay improved (29 days vs 9 days for Taxotere™). Drug forms intraliposomal crystalline rods enhancing stability. | https://pubmed.ncbi.nlm.nih.gov/20202473/ |  | Dispersed |  | 1 | No_Viability_Data | 88
NP-03335 | Himadri_M2 | Therapeutic | LP-N (Non-targeted Oxaliplatin Liposome) | Liposome | Organic | lipid nanoparticle | HSPC:Cholesterol:DSPE-PEG2000:DSPE-PEG2000-Mal (1.85:1:0.12:0.03 molar ratio) encapsulating oxaliplatin | Spherical | 119.6 | 120 | 0.065 | -22.4 |  | PEGylated (DSPE-PEG2000) |  | 0.1 | 100 | 0.1–100 µM (4 h exposure) | 2.5 mg/kg IV (days 12, 15, 18) | 4 | 6.7 | 37 | HT-29 | Neutral Red assay; EGFR phosphorylation assay; Fluorescence uptake; Platinum quantification by atomic absorption | 50 | HCT-116: 22.20 µM ¦ HT-29: 26.00 µM ¦ SW-480: 39.30 µM ¦ SW-620: 31.99 µM |  |  |  |  | 25–35% release within 5 h; stable up to 24 h |  | Improved cytotoxicity vs free drug | TOXIC | Medium | 4 | Liposome encapsulation improved pharmacokinetics and tumor delivery compared to free oxaliplatin. No body weight loss observed. | https://pubmed.ncbi.nlm.nih.gov/25998052/ |  | Dispersed | Good | 1 | Consistent | 2.5
NP-03336 | Himadri_M2 | Therapeutic | LP-CTX (Cetuximab-targeted Oxaliplatin Liposome) | Liposome | Organic | functionalised nanoparticles | PEGylated liposome conjugated with whole Cetuximab antibody and encapsulating oxaliplatin | Spherical | 120 | 120 | 0.053 | -24.4 |  | Cetuximab (EGFR antibody) conjugated via DSPE-PEG2000-Mal |  | 0.1 | 100 | 0.1–100 µM (4 h exposure) | 2.5 mg/kg IV | 4 |  | 37 | HT-29 | Neutral Red assay; Western blot EGFR-P; Fluorescence uptake; In vivo xenograft tumor growth | 2 | HCT-116: 16.64 µM ¦ HT-29: 21.26 µM ¦ SW-480: 26.01 µM ¦ SW-620: 30.65 µM |  |  | EGFR phosphorylation inhibited (no receptor activation) |  | Similar to LP-N; 25–35% in 5 h |  | Enhanced tumor-specific cytotoxicity | TOXIC | Medium | 4 | Receptor-mediated uptake increased intracellular drug delivery. Tumor platinum accumulation: 1546.5 ± 362.41 ng/g. Improved tumor growth delay vs non-targeted liposomes. | https://pubmed.ncbi.nlm.nih.gov/25998052/ |  | Dispersed | Good | 1 | Consistent | 2.5
NP-03337 | Himadri_M2 | Therapeutic | LP-Fab′ (Fab′ fragment-targeted Oxaliplatin Liposome) | Liposome | Organic | functionalised nanoparticles | PEGylated liposome conjugated with monovalent Cetuximab Fab′ fragments encapsulating oxaliplatin | Spherical | 123 | 123 | 0.057 | -20.8 |  | Monovalent Cetuximab Fab′ conjugation |  | 0.1 | 100 | 0.1–100 µM (4 h exposure) | 2.5 mg/kg IV | 4 |  | 37 | HT-29 | Neutral Red assay; Uptake microscopy; Western blot; Xenograft efficacy; Platinum quantification | 2 | HCT-116: 17.19 µM ¦ HT-29: 23.82 µM ¦ SW-480: 28.12 µM ¦ SW-620: 35.86 µM |  |  |  |  | 25–35% release at 5 h |  | Highest tumor specificity |  |  | 4 | Highest tumor drug accumulation: 2916.6 ± 507.84 ng/g (≈2× LP-CTX). Superior tumor growth delay vs LP-CTX. No body weight loss. No systemic toxicity observed. | https://pubmed.ncbi.nlm.nih.gov/25998052/ |  | Dispersed | Good | 1 | No_Viability_Data | 2.5
NP-03338 | Himadri_M2 | Therapeutic | 5-FU-SLN4 | Liposome | Organic | lipid nanoparticle | Solid lipid nanoparticle encapsulating 5-fluorouracil | Other | 263 | 263 |  | 0.1 |  | PEG coating (reported) |  |  |  |  | Mouse model (subcutaneous tumor) |  |  |  | HCT-116 | Cytotoxicity assay; in vivo tumor model | [6 empty] | Sustained release |  | Improved cytotoxicity vs free 5-FU | TOXIC | Medium | 3 | Entrapment efficiency 81%; improved pharmacokinetics and slowed tumor formation vs free 5-FU. | https://pubmed.ncbi.nlm.nih.gov/36493619/ |  | Dispersed |  | 0 | No_Viability_Data
NP-03339 | Himadri_M2 | Therapeutic | 5-FU-PLGA (50:50) | Polymer Nanoparticle | Organic | polymer | Poly(D,L-lactic-co-glycolic acid) nanoparticle encapsulating 5-FU | Other |  |  |  | -22 | [6 empty] | Tumor growth inhibition ~60% |  |  | 37 | MCF-7 | In vitro cytotoxicity; in vivo tumor reduction | [6 empty] | Sustained release |  | Improved anticancer effect |  |  | 0 | Encapsulation efficiency 66%; reduced liver and renal toxicity compared to free drug. | https://pubmed.ncbi.nlm.nih.gov/36493619/ |  |  |  | 0 | No_Viability_Data
NP-03340 | Himadri_M2 | Therapeutic | 5-FU-CQD | Carbon Dot | Hybrid | carbon based inorganic | Nitrogen-doped carbon quantum dots conjugated with 5-FU | Spherical | 4.8 | 15 |  |  |  | Electrostatic and hydrogen bonding with -NH, -OH groups |  | 800 | 800 | Up to 800 µg/mL tested |  | 48 | 5 | 37 | MCF-7 | MTT assay; in vitro release study | [6 empty] | Higher release at pH 5.0 vs 7.4 |  | Lower toxicity to GM07492A fibroblasts vs free 5-FU | TOXIC | Medium | 3 | Higher drug release at tumor pH; reduced toxicity to normal fibroblasts compared to free 5-FU. | https://pubmed.ncbi.nlm.nih.gov/36493619/ |  | Dispersed |  | 1 | No_Viability_Data
NP-03341 | Himadri_M2 | Therapeutic | Piperlongumine-loaded Nano-Liposomes (NPL) | Liposome | Organic | lipid nanoparticle | L-α-Phosphatidylcholine (SPC) and Cholesterol (7:3) liposomes encapsulating Piperlongumine prepared by thin-film hydration method | Spherical | 79.5 | 79.5 | 0.22 | -33.01 |  | None (non-PEGylated phospholipid bilayer) |  | 5 | 5 | 5, 10, 15, 20, 25, 30 μM (24 h exposure) |  | 24 | 6.78 | 37 | HeLa | MTT assay; AO/PI staining; DAPI staining; MitoTracker CMXRos (MMP); DCFDA ROS assay; Wound healing migration assay; Annexin V-FITC/PI apoptosis assay; SEM; AFM; FTIR; DLS | 50 | SiHa: 19 μM (PL); 15 μM (NPL) ¦ HeLa: 25 μM (PL); 20 μM (NPL) |  |  | AO/PI staining showed increased membrane-compromised and non-viable cells | Significant increase vs control; higher in NPL than PL | 82 ± 0.05% cumulative drug release (24 h, PBS pH 7.4) |  | Cytotoxic to cervical cancer cells (SiHa, HeLa) | TOXIC | Medium | 4 | NPL enhanced cytotoxicity compared to free PL. Increased ROS production, mitochondrial membrane potential reduction, nuclear condensation, inhibition of migration, and higher apoptosis induction (63.83% in SiHa; 73.52% in HeLa). High encapsulation efficiency (92.9%) and sustained release behavior observed. | https://doi.org/10.1016/j.ijpharm.2023.123212 |  | Dispersed | Good | 1 | Consistent
NP-03342 | Himadri_M2 | Therapeutic | LIPO-ZOL (PEGylated liposomal zoledronic acid) | Liposome | Organic | lipid nanoparticle | EPC/Chol/DSPE-PEG (1:0.32:0.30 weight ratio) encapsulating zoledronic acid | Other | 265 | 265 | 0.36 | -1.8 |  | PEGylated (DSPE-PEG) |  |  |  |  | 20 μg ZOL/mouse; 3 times/week for 3 weeks (i.v.) | 3 | 9.5 |  | PC3 (human prostate adenocarcinoma) | In vivo xenograft tumor growth; Immunohistochemistry (CD31, CD68); Necrosis (H&E staining); Bioluminescence imaging | 30 | Not Reported (no in vitro IC50 performed) |  |  | Not directly measured |  |  | 45 | No systemic toxicity observed in mice | TOXIC | Medium | 4 | LIPO-ZOL significantly reduced tumor growth (TGD 7 days). Induced ~45% tumor necrosis. Reduced angiogenesis (~10% CD31 positive cells). Reduced TAM to ~28%. No liver toxicity or weight loss. | http://dx.doi.org/10.1016/j.biotechadv.2011.06.018 |  | Dispersed | Acceptable | 0 | Consistent
NP-03343 | Himadri_M2 | Therapeutic | PLCaPZ NPs (Self-assembly calcium phosphate/lipid nanoparticles) | Liposome | Organic | hybrid nanoparticle | Calcium phosphate nanoparticles complexed with zoledronic acid and coated with DOTAP/Chol/DSPE-PEG cationic liposomes | Other | 147 | 147 | 0.15 | 17.5 |  | PEGylated + cationic DOTAP lipid |  |  |  |  | 20 μg ZOL/mouse; 3x/week; 3 weeks | 3 | 9.5 |  | PC3 (human prostate adenocarcinoma) | Tumor growth inhibition; Necrosis quantification; CD31 angiogenesis staining; CD68 TAM staining; Bioluminescence imaging | 20 |  |  |  | Not directly measured |  |  | 65 | No systemic toxicity observed | TOXIC | Medium | 4 | PLCaPZ NPs showed superior antitumor efficacy vs LIPO-ZOL. Tumor growth delay = 12 days. Tumor stabilization in 6/6 mice. Tumor regression in 4/6 mice. 1/6 complete response. Induced ~65% necrosis. Strong TAM reduction (~18%). Reduced angiogenesis (~4% CD31). No liver toxicity. | http://dx.doi.org/10.1016/j.biotechadv.2011.06.018 |  | Dispersed | Good | 0 | Consistent
NP-03344 | Himadri_M2 | Therapeutic | Doxycycline Liposomes (DPPC/Chol) | Liposome | Organic | lipid nanoparticle | DPPC and cholesterol (1:1) multilamellar vesicles prepared by dry film hydration | Other | 1.38 | 1.38 |  | 0.52 |  |  |  | 10 | 10 | 10 µg/mL (selected by MTT assay) |  | 24 | 7.4 | 37 | Caco-2 | MTT assay; Caco-2 transport assay; TEER; ELISA (MMP-2); DLS; Zeta potential analysis; Franz diffusion release study | 10 | [5 empty] | RRSBW kinetics (24 h release) |  | Non-toxic at tested dose | Non-toxic | Medium | 4 | Liposomes increased doxycycline permeability compared to solution. MMP-2 secretion inhibited. No cytotoxicity observed. | https://doi.org/10.1016/j.ijpharm.2023.123212 |  | Dispersed |  | 0 | Conflict_LowViability_Safe
NP-03345 | Himadri_M2 | Therapeutic | Doxycycline + Sodium Taurocholate Liposomes | Liposome | Organic | lipid nanoparticle | DPPC/Cholesterol liposomes containing doxycycline and NaTC | Other | 1.25 | 1.25 |  | -0.06 |  | NaTC (absorption enhancer) |  | 10 | 10 | 10 µg/mL |  | 24 | 7.4 | 37 | Caco-2 | MTT; Transport assay; TEER; ELISA for MMP-2 |  |  |  |  | TEER decreased (tight junction opening) |  | RRSBW kinetics |  | Non-toxic | Non-toxic | High | 4 | Highest permeability coefficient observed. Significant MMP-2 inhibition (P < 0.001). TEER decreased indicating tight junction modulation. | https://doi.org/10.1016/j.ijpharm.2023.123212 |  | Dispersed |  | 0 | No_Viability_Data
NP-03346 | Himadri_M2 | Therapeutic | Doxycycline Nanoparticles (Eudragit RS100) | Polymer Nanoparticle | Organic | polymer | Eudragit RS100 polymer nanoparticles stabilized with PVA | Other | 131 | 131 |  | 8.94 |  |  |  | 10 | 10 | 10 µg/mL |  | 24 | 7.4 | 37 | Caco-2 | MTT; Transport; TEER; ELISA | 85 | [5 empty] | RRSBW kinetics |  | Non-toxic | Non-toxic | High | 4 | Improved permeability vs solution. Moderate MMP-2 inhibition. | https://doi.org/10.1016/j.ijpharm.2023.123212 |  | Dispersed |  | 0 | Consistent
NP-03347 | Himadri_M2 | Therapeutic | Doxycycline + NaTC Nanoparticles (Eudragit RS100) | Other |  | polymer | Eudragit RS100 nanoparticles containing doxycycline and sodium taurocholate | Other | 198 | 198 |  | 10.9 |  | NaTC incorporation |  | 10 | 10 | 10 µg/mL |  | 24 | 7.4 | 37 | Caco-2 | MTT; Transport; TEER; ELISA | 80 |  |  |  | TEER decreased |  | RRSBW kinetics |  | Non-toxic | Non-toxic | High | 4 | Higher permeability vs nanoparticle alone. Enhanced MMP-2 inhibition. | https://doi.org/10.1016/j.ijpharm.2023.123212 |  | Dispersed |  | 0 | Consistent
NP-03348 | Himadri_M2 | Therapeutic | Liposomal Doxorubicin (LD) | Liposome | Organic | lipid nanoparticle | Doxorubicin encapsulated within lipid bilayer liposomes | Other | 65 |  |  | 65 |  | None (non-PEGylated liposome) |  |  |  |  | 50–75 mg/m2 (clinical dosing) | 3 |  |  | Clinical MBC patients | Phase II and III clinical trials; LVEF measurement; PPE assessment; neutropenia grading | 60 |  |  |  |  | Reduced oxidative cardiotoxicity | Prolonged circulation vs free DOX |  | Reduced cardiotoxicity vs conventional DOX | TOXIC | Medium | 4 | LD showed significantly reduced cardiotoxicity compared to conventional DOX while maintaining comparable efficacy. Hematological toxicity and PPE varied across studies. | http://dx.doi.org/10.1016/j.biopha.2017.09.059 |  |  |  | 0 | Consistent
NP-03349 | Himadri_M2 | Therapeutic | Pegylated Liposomal Doxorubicin (PLD) | Liposome | Organic | lipid nanoparticle | Doxorubicin hydrochloride encapsulated in liposomes with surface-bound methoxy-polyethylene-glycol (MPEG) | Other | 80 |  |  | -8 |  | PEGylated (MPEG coating) |  |  |  |  | 30–50 mg/m2 every 3–4 weeks |  |  |  | Clinical MBC patients | Phase II and III trials; LVEF; PPE grading; neutropenia grading | 30 |  |  |  |  | Reduced cardiotoxic oxidative stress | Prolonged half-life (~55 h) |  | Lower cardiotoxicity than conventional DOX | TOXIC | Medium | 2 | PLD demonstrated significantly lower cardiotoxicity compared to conventional DOX while maintaining similar efficacy. Increased incidence of palmar-plantar erythrodysesthesia (PPE) was observed. | http://dx.doi.org/10.1016/j.biopha.2017.09.059 |  |  |  | 0 | Consistent
NP-03350 | Himadri_M2 | Therapeutic | Folic Acid Conjugated 5-Fluorouracil Liposomes | Liposome | Organic | functionalised nanoparticles | DPPC/Cholesterol/FA-PEG-DSPE liposomes encapsulating 5-Fluorouracil | Spherical | 174 | 174 |  | -8 |  | Folic acid conjugated via PEG-DSPE (FA-PEG-DSPE) |  | 25 | 100 | 25–100 μM (48 h exposure) | 10 mg/kg (intraperitoneal; 6 injections over 12 days) | 288 | 7.4 | 37 | MCF-7 | MTT assay; DCFDA ROS assay; MitoLight ΔΨm; Cytochrome c ELISA; Caspase-3/7 assay; Annexin V-FITC/PI; TEM; DSC; HPLC; In vivo CT26 tumor model | 5 | HT-29: 39.81 μM ¦ Caco-2: 39.81 μM ¦ HeLa: 93.32 μM ¦ CT26: 6.02 μM |  |  | Necrosis observed in HT-29 cells; apoptosis in HeLa cells | Significantly increased vs free 5FU | Sustained release vs rapid release of free 5FU |  | Selective cytotoxicity toward FR-positive cancer cells; reduced toxicity in fibroblasts | TOXIC | Medium | 3 | FA-targeted liposomes enhanced cytotoxicity in FR-positive cells, reduced IC50 ~2-fold vs free drug in HT-29. Induced ROS overproduction, mitochondrial depolarization, cytochrome c release, caspase activation. Triggered necrosis in HT-29 and apoptosis in HeLa. In vivo tumor volume reduced to 169.00 mm³ vs 326.40 mm³ (free 5FU). Encapsulation efficiency 39.71%. Sustained release behavior observed. | https://doi.org/10.1016/j.biopha.2018.09.128 |  | Dispersed |  | 1 | Consistent | 10
NP-03351 | Himadri_M2 | Therapeutic | cLIP-THAL (Cholesterol Liposomal THAL-SNS-032) | Liposome | Organic | lipid nanoparticle | Cholesterol, lecithin, glycerides and Pluronic F-127 liposomes encapsulating CDK9 PROTAC THAL-SNS-032 | Spherical | 99.35 | 104.66 | 0.13 | -31.89 |  | Pluronic F-127 stabilized lipid bilayer with cholesterol |  | 50 | 600 | 50–600 nM (72 h exposure) |  | 24 | 7.4 | 37 | MCF-7 | MTT assay; Matrigel 3D invasion; Western blot (CDK9, cleaved caspase-3); Flow cytometry (cell cycle, Annexin V/PI); DLS; TEM; DSC; TGA; FTIR; HPLC release; FLIM uptake imaging | 7 | MDA-MB-231: ~400–500 nM ¦ MCF7: <100 nM ¦ SKBR3: >300 nM ¦ BT474: <100 nM |  |  | Apoptosis induction detected by Annexin V/PI |  | Controlled triphasic release; minimal burst; <25% at 24 h | 7 | Reduced toxicity in non-transformed HaCaT cells vs free drug | TOXIC | Medium | 4 | cLIP-THAL maintained PROTAC CDK9 degradation activity, enhanced 3D invasion inhibition vs free drug, induced stronger apoptosis in MCF7 cells, caused G2/M arrest in MDA-MB-231 cells, showed high encapsulation efficiency (95.06%), stable over 28 days, controlled release, and reduced toxicity in HaCaT cells. | https://doi.org/10.1016/j.biopha.2025.118352 |  | Dispersed | Good | 1 | Consistent
NP-03352 | Himadri_M2 | Therapeutic | LIP-THAL (Cholesterol-Free Liposomal THAL-SNS-032) | Liposome | Organic | lipid nanoparticle | Lecithin, glycerides, Pluronic F-127 liposomes encapsulating THAL-SNS-032 | Spherical | 84.26 | 81.98 | 0.104 | -36.03 |  | Pluronic stabilized lipid bilayer |  | 50 | 600 | 50–600 nM |  | 72 |  |  | MCF-7 | MTT; Western blot; Flow cytometry; FLIM |  | Similar to free drug; cell-line dependent |  |  | Apoptosis induction |  | Higher release vs cholesterol liposomes |  | Low toxicity in HaCaT cells | Non-toxic | Medium | 4 | Effective CDK9 degradation; slightly less efficient than cLIP-THAL; stable formulation. | https://doi.org/10.1016/j.biopha.2025.118352 |  | Dispersed | Good | 1 | No_Viability_Data
NP-03353 | Himadri_M2 | Therapeutic | SLN-THAL (Solid Lipid Nanoparticles with THAL-SNS-032) | Liposome | Organic | lipid nanoparticle | Stearic acid, lecithin, Pluronic F-127 solid lipid nanoparticles encapsulating THAL-SNS-032 | Spherical | 137.16 |  | 0.298 | -25.83 |  | Pluronic stabilized solid lipid core |  | 50 | 600 | 50–600 nM |  | 72 |  |  | MCF-7 | MTT; Flow cytometry; Western blot; FLIM |  | Comparable to free drug |  |  | Apoptosis induction |  | Controlled; triphasic release |  | Higher toxicity in non-transformed cells at high dose | TOXIC | Medium | 4 | Efficient delivery but increased non-tumor toxicity at higher concentrations compared to cLIP-THAL. | https://doi.org/10.1016/j.biopha.2025.118352 |  |  | Good | 1 | No_Viability_Data
NP-03354 | Himadri_M2 | Therapeutic | Cationic DOTAP/Chol Liposomes | Liposome | Organic | lipid nanoparticle | N-[1-(2,3-dioleyl)propyl]-N,N,N-trimethylammonium chloride (DOTAP) and cholesterol | Spherical | 92 | 92 | 0.14 | -8 |  | Cationic surface (non-PEGylated) |  | 0.01 | 1000 | 0.01–1000 μg/ml (24 h exposure) | Previously studied (referenced, not part of this experiment) | 3 |  | 37 | A549 | WST-1; LDH; High Content Screening (mitochondrial mass, MMP, lysosomal activity, ATP, nuclei count/area); GSH assay; Lipid peroxidation (HNE); Nile Red lipid accumulation; Comet assay; IL-6 and TNF ELISA | 100 |  |  |  | 13-fold increase in membrane integrity loss at ≥100 μg/ml | Indirect oxidative stress via GSH depletion and lipid peroxidation |  |  | Concentration-dependent cytotoxic | TOXIC | Medium | 3 | Liposomes induced strong concentration-dependent cytotoxicity above 100 μg/ml. Significant mitochondrial dysfunction, ATP depletion, glutathione depletion, increased lipid peroxidation, decreased mitochondrial membrane potential, increased IL-6 secretion in A549 cells. No genotoxicity detected by comet assay. | http://dx.doi.org/10.1016/j.tiv.2016.08.002 |  | Dispersed | Good | 1 | Conflict_HighViability_TOXIC
NP-03355 | Himadri_M2 | Therapeutic | Cationic PMMA-b-PAEMA-b-PEG Micelles | Other |  | polymer | Poly(methylmethacrylate)-b-poly(aminoethyl methacrylate)-b-poly(ethylene glycol) | Other | 50 | 50 | 0.1 |  |  | PEGylated (PEG outer shell) |  | 0.01 | 1000 | 0.01–1000 μg/ml (24 h) | Referenced from previous studies | 3 |  | 37 | A549 | Same as liposomes | 100 |  |  |  | 2–3 fold increase at ≥100 μg/ml | Mild oxidative stress at high concentration |  |  | Lower toxicity compared to liposomes | TOXIC | Medium | 3 | Micelles exhibited significantly lower cytotoxicity than liposomes. Mild mitochondrial effects at ≥100 μg/ml. Slight decrease in GSH at highest dose. No genotoxicity. No significant cytokine induction except minimal IL-6 changes. | http://dx.doi.org/10.1016/j.tiv.2016.08.002 |  | Dispersed | Good | 0 | Conflict_HighViability_TOXIC
NP-03356 | Himadri_M2 | Therapeutic | Cur-LS (Curcumin/Liposome/Montanov82®) | Liposome | Organic | lipid nanoparticle | Soybean lecithin (78%), Montanov82® surfactant (19.5%), curcumin (2.5%) | Spherical | 161.5 | 161.5 | 0.24 | -1.4 |  | Non-ionic surfactant (Montanov82®) |  | 50 | 50 | IC50 concentration; 24 h exposure |  | 24 | 7.4 | 37 | HeLa | MTT; Annexin V-FITC/PI; Confocal microscopy; Flow cytometry; AFM |  | HeLa: 21 μM (free curcumin reference) ¦ SiHa: 16 μM (free curcumin reference) |  |  | Mild membrane changes observed |  | 54.0% cumulative release at 48 h | 0.4 | Cytotoxic at IC50 dose | TOXIC | Medium | 4 | Cur-LS improved cytotoxicity vs free curcumin. Moderate apoptosis induction. Stable up to 2 months. | http://dx.doi.org/10.1016/j.colsurfb.2013.10.005 |  | Dispersed | Good | 1 | No_Viability_Data
NP-03357 | Himadri_M2 | Therapeutic | Cur-LC (Curcumin/Liposome/Cholesterol) | Liposome | Organic | lipid nanoparticle | Soybean lecithin (88%), cholesterol (9.5%), curcumin (2.5%) | Spherical | 161.8 |  | 0.3 | -0.1 |  | Cholesterol-modified bilayer |  | 50 | 50 | IC50; 24 h |  |  |  |  | HeLa | MTT; Apoptosis assay |  | Same curcumin reference (21 μM HeLa; 16 μM SiHa) |  |  | Moderate |  | 41.9% at 48 h | 0.3 | Cytotoxic | TOXIC | High | 3 | Cholesterol increased entrapment efficiency (70.6%). Sustained release profile. | http://dx.doi.org/10.1016/j.colsurfb.2013.10.005 |  |  | Good | 1 | No_Viability_Data
NP-03358 | Himadri_M2 | Therapeutic | Cur-LSD (Curcumin/Liposome/Montanov82®/DDAB) | Liposome | Organic | functionalised nanoparticles | Soybean lecithin (77%), Montanov82® (19.5%), DDAB (1%), curcumin (2.5%) | Spherical | 252.4 |  | 0.27 | -8 |  | Cationic DDAB modification |  | 50 | 50 | IC50; 24 h |  |  |  |  | HeLa | MTT; Annexin V-FITC/PI; AFM; Flow cytometry |  | 21 μM (HeLa); 16 μM (SiHa reference) |  |  | Strong membrane swelling observed (AFM) |  | 64.6% at 48 h | 6.1 | More cytotoxic than DDAB-free liposomes | TOXIC | Medium | 2 | DDAB increased cellular uptake (3.20-fold HeLa; 1.70-fold SiHa). Strong apoptosis induction (HeLa early apoptosis 21.1%; late 6.1%). | http://dx.doi.org/10.1016/j.colsurfb.2013.10.005 |  |  | Good | 1 | No_Viability_Data
NP-03359 | Himadri_M2 | Therapeutic | Cur-LCD (Curcumin/Liposome/Cholesterol/DDAB) | Liposome | Organic | functionalised nanoparticles | Soybean lecithin (87%), cholesterol (9.5%), DDAB (1%), curcumin (2.5%) | Spherical | 219.5 |  | 0.28 | -8 |  | Cationic DDAB + cholesterol |  | 50 | 50 | IC50; 24 h |  |  |  |  | HeLa | MTT; Annexin V-FITC/PI; AFM; Confocal; Flow cytometry |  | 21 μM (HeLa); 16 μM (SiHa reference) |  |  | Severe membrane morphological disruption |  | 80.3% at 48 h | 1.5 | Most cytotoxic formulation | TOXIC | Medium | 2 | Highest cellular internalization (4.87-fold HeLa). Strong apoptosis induction (HeLa early apoptosis 27.0%). | http://dx.doi.org/10.1016/j.colsurfb.2013.10.005 |  |  | Good | 1 | No_Viability_Data
NP-03360 | Himadri_M2 | Therapeutic | Emulsion E (Lipoid E80 stabilized) | Other |  | lipid nanoparticle | Soybean oil (10%), egg lecithin (1.2%), glycerol (2.5%) | Other | 256 | 256 | 0.235 | -34 |  | Egg phospholipids |  | 0.01 | 25 | 0.01–25% (v/v), 24 h |  | 24 | 6 |  | HEK293 | MTT; Flow cytometry; RTCA | 80 | HL-60: >25% (v/v); HEK-293: >25% (v/v) | [6 empty] | Low cytotoxicity | TOXIC | Medium | 4 | No significant cytotoxicity observed. | https://doi.org/10.1016/j.ejps.2018.10.018 |  | Dispersed | Good | 0 | Conflict_HighViability_TOXIC
NP-03361 | Himadri_M2 | Therapeutic | Emulsion E-HS (Lecithin + Solutol HS15) | Other |  | functionalised nanoparticles | Soybean oil (10%), lecithin (0.6%), Solutol HS15 (0.6%) | Other | 159 |  | 0.156 | -24 |  | Non-ionic surfactant (Solutol HS15) |  | 0.01 | 25 | 0.01–25% (v/v), 24 h |  |  |  |  | HEK293 | MTT; RTCA; Flow cytometry | 85 | HL-60: >25%; HEK-293: >25% | [6 empty] | Low cytotoxicity | TOXIC | Medium | 3 | No significant cytotoxicity even at highest concentration. | https://doi.org/10.1016/j.ejps.2018.10.018 |  |  | Good | 0 | Conflict_HighViability_TOXIC
NP-03362 | Himadri_M2 | Therapeutic | Emulsion E-P80 (Lecithin + Polysorbate 80) | Other |  | functionalised nanoparticles | Soybean oil (10%), lecithin (0.6%), polysorbate 80 (0.6%) | Other | 265 |  | 0.156 | -34 |  | Non-ionic surfactant (P80) |  | 0.01 | 25 | 0.01–25% (v/v), 24 h |  | 24 | 6.9 |  | HEK293 | MTT; RTCA; Flow cytometry |  | HL-60: 10.4 ± 0.5% (v/v); HEK-293: >25% |  |  | Significant viability reduction |  |  |  | Cytotoxic to HL-60 at high concentration | TOXIC | Medium | 4 | Most cytotoxic emulsion; polysorbate 80 responsible for dose-dependent toxicity. | https://doi.org/10.1016/j.ejps.2018.10.018 |  |  | Good | 0 | No_Viability_Data
NP-03363 | Himadri_M2 | Therapeutic | WLD (Aqueous Lecithin Dispersion) | Other |  | lipid nanoparticle | Egg lecithin (5%), glycerol (2.5%) | Other | 88 |  | 0.238 | -35 |  | Phospholipid vesicles |  | 0.01 | 25 | 0.01–25% (v/v) |  |  |  |  | HEK293 | MTT; RTCA; Flow cytometry | 34.7 | HL-60: 14.4 ± 0.2% (v/v) |  |  | Not directly measured |  |  |  | Moderate cytotoxicity at high dose | TOXIC | Medium | 3 | Smallest nanoparticles (~88 nm) showed moderate toxicity at high concentration. | https://doi.org/10.1016/j.ejps.2018.10.018 |  |  | Good | 0 | Consistent
NP-03364 | Himadri_M2 | Therapeutic | WLD-PCB (Buffered Aqueous Lecithin Dispersion) | Other |  | lipid nanoparticle | Egg lecithin (5%) in phosphate-citrate buffer pH 5.5 | Other | 108 |  | 0.148 | -46 |  |  |  | 0.01 | 25 | 0.01–25% (v/v) | [6 empty] | 80 | >25% (both cell lines) | [6 empty] | Low cytotoxicity | TOXIC | Medium | 3 |  | https://doi.org/10.1016/j.ejps.2018.10.018 |  |  | Good | 0 | Conflict_HighViability_TOXIC
NP-03365 | Himadri_M2 | Therapeutic | L (EPC Liposomes) | Liposome | Organic | lipid nanoparticle | Egg phosphatidylcholine (5%) | Other | 118 |  | 0.257 | -22 |  |  |  | 0.01 | 25 | 0.01–25% (v/v) | [7 empty] | >25% | [6 empty] | Low cytotoxicity | TOXIC | Medium | 3 |  | https://doi.org/10.1016/j.ejps.2018.10.018 |  |  | Good | 0 | No_Viability_Data
NP-03366 | Himadri_M2 | Therapeutic | L-Ch (EPC + Cholesterol Liposomes) | Liposome | Organic | functionalised nanoparticles | EPC (4.5%) + Cholesterol (0.5%) | Other | 121 |  | 0.246 | -30 |  |  |  | 0.01 | 25 | 0.01–25% (v/v) | [6 empty] | 40.1 | HL-60: 24.2 ± 0.6% (v/v) | [6 empty] | Mild cytotoxicity at high dose | TOXIC | Medium | 3 |  | https://doi.org/10.1016/j.ejps.2018.10.018 |  |  | Good | 0 | Consistent
NP-03367 | Himadri_M2 | Therapeutic | Cur-PEG Liposomes (Curcumin-loaded PEGylated Liposomes) | Liposome | Organic | functionalised nanoparticles | Soy phosphatidylcholine (SPC), Cholesterol, DSPE-PEG2000, Curcumin | Spherical | 115.4 | 115.4 | 0.198 | -7.59 |  | PEGylated (DSPE-PEG2000) |  | 1 | 32 | 1–32 µg/mL |  | 48 | 7.4 | 37 | MCF-7 | MTT assay; DCFDA ROS assay; Fluorescence microscopy; DLS; Zeta potential; TEM; HPLC; FTIR; Release kinetics modeling |  |  |  |  | ROS-mediated apoptosis suggested | Significantly higher than free curcumin (dose-dependent) | 49% release at 72 h (pH 7.4) |  | Selective cytotoxicity toward MCF-7 cells after photoactivation | TOXIC | Medium | 4 | Cur-PEG liposomes significantly enhanced ROS generation compared to free curcumin upon 460 nm irradiation. Demonstrated concentration-dependent cytotoxicity in MCF-7 cells while maintaining >80% viability in HEK-293 normal cells. Sustained drug release (49% at 72 h). Weibull kinetic model best fit (β = 1.295). PEGylation improved stability and tumor-selective phototoxicity. | https://doi.org/10.1016/j.pdpdt.2022.103091 |  | Dispersed | Good | 1 | No_Viability_Data
NP-03368 | Himadri_M2 | Therapeutic | Iron Oxide (Fe3O4) | Iron Oxide | Inorganic | metal/metal oxide | Fe3O4 (magnetite) coated with Dextrose (10% w/v) | Spherical | 13.5 | 13.5 | 0.197 | -9.1 |  | Dextrose coating |  | 0.1 | 0.1 | 0.1, 1, 5, 50 ppm (24 h) |  | 24 |  |  | MCF-7 | LDH assay; TEM; XRD; FTIR; VSM; DLS | 50 | [7 empty] | Non-toxic (cytocompatible) | Non-toxic | Medium | 4 | MNP-Dex10% showed superparamagnetic behavior (58 emu/g) and no significant cytotoxicity up to 50 ppm. | https://doi.org/10.1016/j.jddst.2019.101447 |  | Dispersed | Good | 1 | Consistent
NP-03369 | Himadri_M2 | Therapeutic | DL (Doxorubicin-loaded PEGylated Liposomes) | Liposome | Organic | functionalised nanoparticles | DPPC : DSPE-PEG2000 : Cholesterol (12:1:8 molar ratio) + DOX | Spherical | 87 |  | 0.25 | -8 |  | PEGylated (DSPE-PEG2000) |  | 1 | 1 | 1, 5, 10, 25 μM DOX (24 h) |  | 24 |  |  | MCF-7 | LDH assay; TEM; Drug release dialysis; DLS |  | Not directly reported; 5–10 μM below IC50 of DOX |  |  | Measured via LDH release |  |  |  | Cytotoxic (dose-dependent) | TOXIC | High | 4 | DL enhanced cytotoxicity compared to free DOX at 5–10 μM due to improved cellular uptake. | https://doi.org/10.1016/j.jddst.2019.101447 |  |  | Good | 1 | No_Viability_Data
NP-03370 | Himadri_M2 | Therapeutic | DML (Doxorubicin-loaded Magnetoliposomes) | Liposome | Organic | hybrid nanoparticle | PEGylated liposome (DPPC/DSPE-PEG2000/Cholesterol) + DOX + MNP-Dex | Spherical | 97.5 |  | 0.33 | -3.6 |  | PEGylated + Dextrose-coated Fe3O4 |  | 1 | 1 | 1, 5, 10, 25 μM DOX equivalent |  | 24 |  |  | MCF-7 | LDH assay; Drug release; TEM; DLS; VSM | 5 |  |  |  | Increased LDH release |  |  |  | Highly cytotoxic (dose-dependent) | TOXIC | High | 4 | DML demonstrated enhanced cytotoxicity compared to free DOX and DL at 5–10 μM. Higher encapsulation efficiency (37%). Sustained release (~150 h). Superparamagnetic behavior retained. | https://doi.org/10.1016/j.jddst.2019.101447 |  |  | Acceptable | 1 | Consistent
NP-03371 | Himadri_M2 | Therapeutic | Paclitaxel-Loaded PEGylated Niosome (Nio-PTX) | Nickel/Nickel Oxide | Inorganic | functionalised nanoparticles | Span 60 (sorbitane monostearate), cholesterol, DSPE-mPEG 2000 (PEGylated non-ionic surfactant vesicle) | Spherical | 106.3 | 106.3 | 0.244 | -26.03 |  | PEGylated (DSPE-mPEG 2000) |  | 0.2 | 0.0007 | 0.2 – 0.0007 mg/ml (Nio-PTX); 0.4 – 0.003 mg/ml (Free PTX) |  | 24 | 7.4 | 37 | Nalm-6 (Human Acute Lymphoblastic Leukemia) | MTT assay; DLS; UV-Vis spectrophotometry; Dialysis release study | 24 | 8.52 ± 0.62 μg/ml (Nio-PTX); 21.13 ± 0.5 μg/ml (Free PTX) |  |  | Not directly measured (MTT viability reduction) |  | 19.81% release in 72 h (PBS, pH 7.4) |  | Cytotoxic to Nalm-6 leukemia cells | TOXIC | Medium | 4 | Niosomal paclitaxel demonstrated significantly higher cytotoxicity than free paclitaxel. IC50 reduced from 21.13 μg/ml (free PTX) to 8.52 μg/ml (Nio-PTX), representing ~2.5-fold enhancement in anticancer activity. High encapsulation efficiency (97.21%) and controlled release profile (19.81% at 72 h) were observed. | https://ijpho.ssu.ac.ir/article-1-388-en.pdf |  | Dispersed | Good | 1 | Consistent
NP-03372 | Himadri_M2 | Therapeutic | Spherical Nucleic Acids (SNAs) | Gold | Inorganic | functionalised nanoparticles | 15 nm citrate-capped gold nanoparticles functionalized with thiolated oligonucleotide miRNA inhibitors (OMIs) | Spherical | 20 | 20 | 0.22 | -4 |  | Thiol-gold conjugated OMIs; PEG (mPEG-SH) |  | 0.3 | 10 | 0.3–10 nM (AuNP concentration); 15–500 nM OMIs equivalent | 10 µg OMIs (iv injection in mice) | 72 |  | 37 | U-87 | Alamar Blue; DLS; qRT-PCR; Fluorescence microscopy | 10 | [7 empty] | Non-toxic | Non-toxic | High | 4 | SNAs were neutral, small (~20 nm), non-toxic, and achieved 65% miR-92b downregulation in U87 cells. | https://doi.org/10.2147/IJN.S241055 |  | Dispersed | Good | 1 | Conflict_LowViability_Safe
NP-03373 | Himadri_M2 | Therapeutic | SNA-Liposome-ApoE | Liposome | Organic | hybrid nanoparticle | DOPC/Cholesterol/DSPE-PEG2000 liposome encapsulating SNAs, conjugated with ApoE peptide | Spherical | 41 | 41 | 0.25 | -2.5 |  | ApoE peptide conjugation via DSPE-PEG-maleimide |  | 100 | 100 | 100 nM OMIs | 10 µg OMIs (iv injection) | 6 |  |  | U-87 | qRT-PCR; Fluorescence microscopy; Alamar Blue; In vivo tumor accumulation imaging | 23 | [7 empty] | Cytotoxic when targeting miR-92b | TOXIC | Medium | 4 | SNA-Liposome-ApoE reduced miR-92b by 78%, significantly accumulated in brain tumors (***P<0.001), escaped lysosomes at 6–24 h, protected OMIs from serum degradation, and reduced GBM cell viability. | https://doi.org/10.2147/IJN.S241055 |  | Dispersed | Good | 1 | Consistent
NP-03374 | Himadri_M2 | Therapeutic | Doxorubicin–PAMAM G4 Dendrimer Complex (3:1 molar ratio) | Polymer Nanoparticle | Organic | polymer | Poly(amidoamine) (PAMAM) G4 dendrimer complexed with doxorubicin (3:1 molar ratio) | Dendrimer |  |  |  | -22 |  | PAMAM tertiary amines interacting with doxorubicin |  | 0.02 | 20 | 0.02–20 μM (48 h exposure) |  | 48 | 7.5 | 37 | MCF-7 | Sulforhodamine B (SRB) assay; Dialysis release; UV–Vis; DLS; Zeta potential |  | Not Reported (GI50, TGI, LC50 reported instead) | [6 empty] | Cytotoxic | TOXIC | High | 2 | Doxorubicin incorporation into PAMAM was 96.61 ± 1.12% at pH 7.5. Release was slow (7.4% at 37°C in TES buffer over 48 h). Exhibited moderate cytotoxicity across multiple cancer cell lines. | 10.1016/j.ijpharm.2005.05.039 |  |  |  | 11 | No_Viability_Data
NP-03375 | Himadri_M2 | Therapeutic | Liposomal Formulation 1 (HePC:EPC:SA 10:10:0.1 + DOX–PAMAM) | Liposome | Organic | hybrid nanoparticle | Hexadecylphosphocholine (HePC), Egg phosphatidylcholine (EPC), Stearylamine (SA), DOX–PAMAM complex | Other | 114.9 |  |  | -22 |  | Surface-attached PAMAM–doxorubicin complex |  | 0.02 | 20 | 0.02–20 μM |  | 48 | 7.5 | 37 | MCF-7 | SRB cytotoxicity assay |  | Not Reported (GI50 provided) | [6 empty] | Highly cytotoxic | TOXIC | High | 4 | Formulation 1 was the most active formulation against all tested cancer cell lines. GI50 as low as 1.3 μM in NCI-H460. Approximately 10-fold increase in growth inhibition compared to dendrimer complex alone. | 10.1016/j.ijpharm.2005.05.039 |  |  |  | 0 | No_Viability_Data
NP-03376 | Himadri_M2 | Therapeutic | Liposomal Formulation 2 (EPC:SA 10:0.1 + DOX–PAMAM) | Liposome | Organic | hybrid nanoparticle | Egg phosphatidylcholine (EPC), Stearylamine (SA), DOX–PAMAM complex | Other | 116.3 |  |  | -8.7 |  | Surface-bound dendrimer complex |  | 0.02 | 20 | 0.02–20 μM |  | 48 |  |  | Same 8 human cancer lines | SRB assay | [8 empty] | Weak cytotoxicity | TOXIC | Medium | 4 | Formulation 2 was largely inactive with GI50 >20 μM in most cell lines. | 10.1016/j.ijpharm.2005.05.039 |  |  |  | 0 | No_Viability_Data
NP-03377 | Himadri_M2 | Therapeutic | PEGylated Liposomal Doxorubicin (PLD, Doxil®) | Liposome | Organic | functionalised nanoparticles | Doxorubicin encapsulated in PEGylated liposomes | Other |  |  |  | -8 |  | PEGylation (stealth liposome formulation) |  |  |  | Not Tested (PLD not evaluated in vitro) | 6 mg/kg IV weekly; 4.5 mg/kg IV weekly (combination) | 96 |  |  | MDA-MB-231 | HPLC-FL pharmacokinetic analysis; Bioluminescence imaging; Kaplan–Meier survival analysis; MTS cell viability assay (NonL-doxo only in vitro) |  | Not Reported (in vivo efficacy study) | [6 empty] | Therapeutically effective in vivo |  |  | 1 | PLD resulted in approximately 1,500-fold higher plasma AUC and ~20-fold higher intracranial tumor AUC compared with non-liposomal doxorubicin. PLD was detectable in tumor at 96 h whereas non-liposomal doxorubicin was undetectable after 24 h. Median survival improved to 32 days vs 26 days (control) and 23.5 days (NonL-doxo). Combination PLD + ABT-888 improved survival to 35 days. | https://pubmed.ncbi.nlm.nih.gov/23650496/ |  |  |  | 0 | No_Viability_Data | 6
NP-03378 | Himadri_M2 | Therapeutic | Au–C6SH Gold-Embedded DSPC:DPPC Liposomes | Gold | Inorganic | hybrid nanoparticle | DSPC:DPPC (9:1 molar ratio) multilamellar liposomes embedded with hexanethiol-coated gold nanoparticles (Au–C6SH) | Other | 2.5 | 250 |  | -32 |  | Hexanethiol-coated hydrophobic gold nanoparticles (Au–C6SH) |  | 30 | 300 | Liposome exposure 10 min; UV 400 mW/cm² for 30–300 s |  | 20 | 7.4 | 37 | ARPE-19 (human retinal pigment epithelial); MDCKII (canine kidney) | SAXS; Cryo-TEM; FACS (calcein release); MTT viability assay; Confocal microscopy | 90 |  |  |  | Phase transition-induced permeability (Lβ′→Pβ′→Lα) |  |  |  | Non-toxic without UV; moderate UV-dependent toxicity | Non-toxic | Medium | 3 | UV light induced lipid phase transitions (Lβ′ → Pβ′ → Lα) via photothermal conversion by gold nanoparticles. Triggered intracellular calcein release was observed only in gold-loaded liposomes. Liposomes alone were non-toxic (>90% viability). UV exposure ≥300 s reduced viability by 20–30%. Gold area represented only 1–2% of total lipid bilayer area. | https://pubmed.ncbi.nlm.nih.gov/20624434/ |  | Dispersed |  | 0 | Consistent
NP-03379 | Himadri_M2 | Therapeutic | Au–MSA Gold-Embedded DSPC:DPPC Liposomes | Gold | Inorganic | hybrid nanoparticle | DSPC:DPPC liposomes embedded with mercaptosuccinic acid-coated gold nanoparticles (Au–MSA) | Other | 4 |  |  | -32 |  | Mercaptosuccinic acid-coated hydrophilic gold nanoparticles |  | 6 | 6 | Same UV parameters as Au–C6SH |  | 20 | 7.4 | 25 | ARPE-19; MDCKII | SAXS; MTT; FACS | 90 |  |  |  | UV-triggered phase transition-induced permeability |  |  |  | Non-toxic without UV | Non-toxic | Medium | 3 | Au–MSA liposomes exhibited similar UV-induced phase transitions as Au–C6SH systems. Hydrophilic gold nanoparticles disturbed multilamellar stacking more than hydrophobic particles. Triggered release required ≥300 s UV exposure. | Gold-embedded photosensitive liposomes for drug delivery: Triggering mechanism and intracellular release |  |  |  | 0 | Consistent
NP-03380 | Himadri_M2 | Therapeutic | Quercetin-Loaded Nanoliposomes | Liposome | Organic | functionalised nanoparticles | Cholesterol and Distearoylphosphatidylcholine (DSPC) liposomes loaded with quercetin (molar ratio 3:7:2) | Spherical | 150 | 167 |  | -8 |  | Lipid bilayer encapsulating hydrophobic quercetin |  | 3 | 50 | 3–50 µg/mL |  | 24 |  | 37 | SW48 (Human colorectal cancer cell line) | MTT assay; Flow cytometry (Annexin V/PI); Real-time PCR; HPLC; DLS; TEM | 80 | 10.65 µg/mL (Quercetin-loaded liposomes); 18.74 µg/mL (Free quercetin) |  |  | No necrosis observed; apoptosis-mediated cytotoxicity |  |  |  | Cytotoxic to SW48 colorectal cancer cells | TOXIC | Medium | 3 | Quercetin-loaded nanoliposomes significantly enhanced cytotoxicity compared to free quercetin. IC50 reduced from 18.74 µg/mL (free) to 10.65 µg/mL (liposomal). Apoptosis doubled (54.8% vs 27.6%). EGFR gene expression decreased by approximately 60% in liposomal treatment. No necrosis observed. | https://pmc.ncbi.nlm.nih.gov/articles/PMC10542927/ |  | Dispersed |  | 1 | Conflict_HighViability_TOXIC
NP-03381 | Himadri_M2 | Therapeutic | Curcumin Liposomes | Liposome | Organic | functionalised nanoparticles | DPPC:DMPG phospholipid liposomes encapsulating curcumin in lipid bilayer | Spherical | 100 |  |  | -17 |  | Phospholipid bilayer (DPPC, DMPG) |  | 4 | 28 | 4–28 µg/mL |  | 48 |  | 37 | KHOS; MG-63; Human mesenchymal stem cells (MSCs) | CellTiter 96 viability assay; Flow cytometry (PI); Western blot; Cryo-TEM; Zeta potential; TUNEL (in vivo study context) | 20 | 5.4 µg/mL (liposomal curcumin, KHOS) | [6 empty] | Cytotoxic to osteosarcoma cells | TOXIC | Medium | 4 | Liposomal curcumin induced G2/M arrest and caspase-dependent apoptosis. Liposomal formulation reduced IC50 compared to free curcumin (previous report: 22.8 µg/mL free vs 5.4 µg/mL liposomal). | 10.1021/mp400366r. |  |  |  | 1 | Consistent
NP-03382 | Himadri_M2 | Therapeutic | C6 Ceramide Liposomes | Liposome | Organic | functionalised nanoparticles | DPPC:DMPG liposomes containing 20 wt% C6 ceramide | Spherical | 400 |  |  | -17 |  | Ceramide incorporated in lipid bilayer |  |  |  | Equivalent lipid amount to curcumin groups |  | 48 |  |  | KHOS; MG-63; MSCs | Viability; Flow cytometry; Western blot; Cryo-TEM |  | Not explicitly provided | [6 empty] | Cytotoxic to KHOS; variable to MG-63 | TOXIC | Medium | 4 | C6 liposomes induced G1 arrest via cyclin D1 downregulation. Caspase cleavage not observed (caspase-independent apoptosis). | 10.1021/mp400366r. |  |  |  | 1 | No_Viability_Data
NP-03383 | Himadri_M2 | Therapeutic | C6-Curcumin Liposomes | Liposome | Organic | hybrid nanoparticle | DPPC:DMPG liposomes containing 20 wt% C6 ceramide and curcumin | Spherical | 100 |  |  | -17 |  | C6 + curcumin in lipid bilayer |  | 4 | 28 | 4–28 µg/mL curcumin equivalent | 40 µg curcumin equivalent; IP injection every 48 h for 2 weeks | 48 |  |  | KHOS; MG-63; MSCs | Viability; Flow cytometry; Western blot; TUNEL; Xenograft tumor volume measurement | 0 | Enhanced cytotoxicity (1.5× greater vs curcumin alone) | [6 empty] | Highly cytotoxic to OS cells; less toxic to MSCs | TOXIC | High | 4 | Combination increased cytotoxicity 1.5-fold vs curcumin alone. Less toxic to MSCs. Induced G2/M arrest with combined cyclin modulation. In vivo tumor volume significantly reduced in KHOS xenografts. | 10.1021/mp400366r. |  |  |  | 1 | Consistent
NP-03384 | Himadri_M2 | Therapeutic | Silica (SiO2) | Silica | Inorganic | hybrid nanoparticle | Mesoporous silica nanoparticle core coated with DSPC/Cholesterol/DSPE-PEG2000 lipid bilayer; loaded with irinotecan via TEA8SOS proton gradient | Spherical | 65 |  |  | -25 |  | PEGylated supported lipid bilayer (DSPC/Chol/DSPE-PEG2000) |  |  |  | Not primary endpoint | 40 mg/kg irinotecan equivalent every 4 days | 48 |  |  | KPC-derived PDAC cells (KrasLSL-G12D/+; Trp53LSL-R172H/+; Pdx-1-Cre) | CryoEM; HPLC; ICP-OES; IVIS imaging; IHC (cleaved caspase-3); H&E staining; Blood differential count |  | Not Reported (in vivo efficacy study) |  |  | No hepatocyte necrosis; no GI villi apoptosis; no bone marrow damage |  |  |  | Reduced systemic toxicity compared to liposomes and free drug | TOXIC | Medium | 2 | Ir-LB-MSNP achieved 80 wt% loading, 11 h half-life, 5-fold higher tumor drug concentration, and significant tumor apoptosis (~25%). Dramatically reduced liver necrosis, bone marrow suppression, and GI toxicity compared to liposomes. Serum leakage <6% vs ~22% for liposomes. | 10.1021/acsnano.5b07781. |  |  |  | 1 | No_Viability_Data | 40
NP-03385 | Himadri_M2 | Therapeutic | Irinotecan-loaded Liposome (Ir-liposome, TEA8SOS loaded) | Liposome | Organic | functionalised nanoparticles | DSPC/Cholesterol/DSPE-PEG2000 liposome loaded with irinotecan using TEA8SOS proton gradient | Spherical | 75 |  |  | -8 |  | PEGylated lipid bilayer |  |  |  | Not primary endpoint | 40 mg/kg irinotecan equivalent |  |  |  | KPC-derived PDAC model | Same as MSNP |  |  |  |  | Extensive hepatic necrosis; GI apoptosis; bone marrow suppression |  |  |  | Significant organ toxicity observed | TOXIC | Medium | 1 | Higher serum leakage (~22%), shorter half-life (8.7 h), moderate tumor apoptosis (~11%), significant liver necrosis, GI apoptosis, and bone marrow suppression. | 10.1021/acsnano.5b07781. |  |  |  | 1 | No_Viability_Data | 40
NP-03386 | Himadri_M2 | Therapeutic | Conventional Curcumin Liposomes (CD-free) | Liposome | Organic | functionalised nanoparticles | DPPC:DMPG (1:1 w/w) phospholipid liposomes encapsulating curcumin | Spherical | 104 |  |  | -8 |  | Phospholipid bilayer (DPPC/DMPG) |  | 4 | 28 | 4–28 µg/mL |  | 48 |  | 37 | MCF-7 | DLS; Cryo-TEM; CyQUANT proliferation assay; Western blot; Hoechst staining; TUNEL; H&E staining | 20 | 5–6 µg/mL (KHOS); ~10–12 µg/mL (MCF-7) | [6 empty] | Cytotoxic to KHOS and MCF-7; lower toxicity to MSCs | TOXIC | Medium | 3 | Liposomal curcumin significantly enhanced cytotoxicity compared to DMSO-curcumin. Induced caspase-dependent apoptosis (cleaved caspase-3, -7, PARP). In vivo xenograft tumors showed increased TUNEL-positive apoptotic cells. | 10.1016/j.nano.2011.07.011. |  |  |  | 1 | Consistent
NP-03387 | Himadri_M2 | Therapeutic | HPγCD–Curcumin Liposomal Nanoparticles | Liposome | Organic | hybrid nanoparticle | DPPC:DMPG liposomes encapsulating 2-Hydroxypropyl-γ-cyclodextrin/curcumin inclusion complex (2:1 stoichiometry) | Spherical | 100 |  |  | -8 |  | Cyclodextrin inclusion complex inside liposomal aqueous core |  | 4 | 28 | 4–28 µg/mL |  | 48 |  | 37 | MCF-7 | Cryo-TEM; DLS; Western blot; Beclin-1 immunocytochemistry; TUNEL; CyQUANT assay | 15 | 5–6 µg/mL (KHOS); ~50% of DMSO-curcumin IC50 in MCF-7 | [6 empty] | Highly cytotoxic to KHOS and MCF-7; lower toxicity to MSCs | TOXIC | High | 3 | Cyclodextrin complexation increased encapsulation from 30% to 50% and increased solubility ~10^4-fold. Induced caspase-mediated apoptosis, unlike DMSO-curcumin which induced autophagy (beclin-1 expression). Significant tumor apoptosis observed in vivo. | 10.1016/j.nano.2011.07.011. |  |  |  | 1 | Consistent
NP-03388 | Himadri_M2 | Therapeutic | Human Transferrin-Conjugated PRINT Nanoparticles (NP-hTf) | Other |  | functionalised nanoparticles | PEG-based cylindrical PRINT nanoparticles (poly(ethylene glycol) matrix) functionalized with human holo-transferrin (~1.2 × 10^3 hTf per NP) | Other | 200 | 287 | 0.118 | -31.3 |  | Human holo-transferrin (~1.2 × 10^3 molecules per NP) |  | 50 | 200 | 50–200 μg/mL |  | 4 |  | 37 | HeLa | Flow cytometry uptake assay; MTS viability assay; ATP assay; Caspase 3/7 assay; TEM imaging; Confocal microscopy (Lysotracker); Iron supplementation assay | 30 | [7 empty] | Toxic to Ramos B-cell lymphoma; Non-toxic to solid tumor cell lines | Non-toxic | Medium | 4 | NP-hTf showed strong TfR-mediated uptake (>80% uptake in cancer cells). It induced apoptosis selectively in Ramos lymphoma cells (~70% cell death at 100 μg/mL) but not in solid tumors. Toxicity was ligand-density dependent and associated with multivalency. Iron supplementation did NOT rescue NP-hTf toxicity. | 10.1021/ja1043177. |  | Dispersed | Good | 0 | Consistent
NP-03389 | Himadri_M2 | Therapeutic | OKT9 Antibody-Conjugated PRINT Nanoparticles (NP-OKT9) | Other |  | functionalised nanoparticles | PEG-based cylindrical PRINT nanoparticles functionalized with transferrin receptor monoclonal antibody OKT9 (~1.2 × 10^3 OKT9 per NP) | Other | 200 | 288 | 0.246 | -33.4 |  | Transferrin receptor monoclonal antibody OKT9 (~1.2 × 10^3 per NP) |  | 50 | 200 | 50–200 μg/mL |  | 4 |  | 37 | HeLa | Flow cytometry; MTS assay; Caspase 3/7 assay; TEM; Confocal microscopy; Iron supplementation assay | 30 | [7 empty] | Toxic to Ramos B-cell lymphoma; Non-toxic to solid tumor cell lines | Non-toxic | Medium | 4 | NP-OKT9 induced apoptosis in Ramos cells via iron deprivation mechanism. Toxicity was multivalency-dependent and rescued by iron supplementation. | 10.1021/ja1043177. |  | Dispersed | Good | 0 | Consistent
NP-03390 | Himadri_M2 | Therapeutic | H2009.1 Tetrameric Peptide-Functionalized Liposomal Doxorubicin | Liposome | Organic | functionalised nanoparticles | HSPC:Cholesterol:DSPE-PEG2000:DSPE-PEG2000-maleimide (2:1:0.08:0.02) liposomes encapsulating doxorubicin, functionalized with tetrameric H2009.1 peptide targeting integrin αvβ6 | Spherical | 110 | 110 |  | -8 |  | Tetrameric H2009.1 peptide (approx. 700–2400 peptides per liposome depending on formulation) |  | 10 | 10240 | 10–10240 nM (based on doxorubicin concentration) |  | 1 | 5.5 | 37 | H2009 (αvβ6-positive NSCLC), H1299 (αvβ6-negative NSCLC) | Flow cytometry; Doxorubicin fluorescence uptake; Confocal microscopy; ATP-based CellTiter-Glo viability assay | 50 | 360 ± 35 nM (2.0%); 970 ± 130 nM (1.3%); ~2400 nM (0.64%) |  |  | Apoptotic blebbing observed |  | Drug release after ~48 h intracellular |  | Cytotoxic to αvβ6-positive H2009 cells; reduced toxicity to H1299 cells | TOXIC | Medium | 3 | Tetrameric peptide liposomes showed 5–10 fold higher drug delivery than monomeric peptide liposomes. 2.0% formulation achieved IC50 comparable to free doxorubicin. 1.3% formulation showed best αvβ6 specificity. | 10.1021/bc300498d. |  | Dispersed |  | 1 | Consistent
NP-03391 | Himadri_M2 | Therapeutic | H2009.1 Monomeric Peptide-Functionalized Liposomal Doxorubicin | Liposome | Organic | functionalised nanoparticles | PEGylated liposomes encapsulating doxorubicin functionalized with monomeric H2009.1 peptide | Spherical | 110 | 110 |  | -8 |  | Monomeric H2009.1 peptide |  | 10 | 10240 | 10–10240 nM |  | 1 | 5.5 | 37 | H2009, H1299 | CellTiter-Glo ATP assay; Flow cytometry |  | 5700 ± 120 nM (1.3% formulation) |  |  | Apoptotic morphology (delayed) |  | Delayed nuclear release (~48 h) |  | Less cytotoxic than tetrameric formulation | TOXIC | Medium | 3 | Monomeric liposomes were 6-fold less cytotoxic than tetrameric liposomes. | 10.1021/bc300498d. |  | Dispersed |  | 1 | No_Viability_Data
NP-03392 | Himadri_M2 | Therapeutic | Dual Functionalized Transferrin–PFVYLI Liposomes (Tf-PFV Liposomes) | Liposome | Organic | functionalised nanoparticles | DOTAP/DOPE/Chol/PFV-PEG(2000)-DSPE liposomes surface modified with Transferrin (Tf) and PFVYLI cell penetrating peptide, encapsulating Doxorubicin and Erlotinib | Spherical | 158.7 | 158.7 | 0.232 | 7.66 |  | Transferrin (Tf) + PFVYLI peptide conjugated via PEG(2000)-DSPE |  | 200 | 200 | 200 nMoles phospholipid concentration; Dox (10 μg) + Erlo (8 μg) |  | 2 | 7.4 | 37 | U-87 | MTT assay; Hemolysis assay; Flow cytometry (Annexin V/PI apoptosis); HPLC drug quantification; Cellular uptake assay; Endocytosis inhibitor assay; TEER; Sodium fluorescein permeability; Live/Dead staining | 47.85 |  |  |  | Hemolysis <6% at 600 nMoles |  | Dox release >30% in 24 h; Erlo release >32% in 24 h |  | Drug-loaded liposomes: Toxic to U87 glioblastoma cells; Drug-free liposomes: Non-toxic ≤200 nMoles | Non-toxic | Medium | 4 | Dual functionalized Tf-PFV liposomes showed significantly higher (p<0.05) cellular uptake and apoptosis (~60.87% total apoptosis). In 3D tumor model, tumor viability decreased to 47.85% compared to 77.84% for plain liposomes. Hemolysis remained <6%, indicating biocompatibility. Transport across BBB model increased to 12.67% vs ~8% for single ligand systems. | 10.1016/j.colsurfb.2018.09.047. |  | Dispersed | Good | 1 | Consistent
NP-03393 | Himadri_M2 | Therapeutic | PSMA RNA Aptamer-Conjugated Liposomal Doxorubicin (Aptamosome) | Liposome | Organic | functionalised nanoparticles | POPC/DOPE/DSPE-PEG2000/Cholesterol liposomes functionalized with PSMA-specific RNA aptamer (xPSM-A9) via PEG-DSPE micelle post-insertion, encapsulating doxorubicin | Spherical | 97.6 | 97.6 |  | -10.5 |  | PSMA-specific RNA aptamer (xPSM-A9) conjugated via thiol–maleimide PEG-DSPE linker |  | 0.2 | 0.2 | 0.2 μg Dox equivalent per well (cell viability assay); 50 μg liposomes for uptake | 6 μg Dox per mouse (IV injection) | 2 | 4 | 37 | LNCaP (PSMA-positive prostate cancer), PC-3 (PSMA-negative prostate cancer) | Confocal fluorescence microscopy; Flow cytometry (FACS); WST-1 cell viability assay; In vivo IVIS fluorescence imaging; Tumor volume measurement | [6 empty] | Remote loading via pH gradient (citric acid pH 4.0 → HEPES pH 7.4) |  | Selective toxicity to PSMA-positive LNCaP cells; minimal toxicity to PSMA-negative PC-3 cells | TOXIC | Medium | 4 | Aptamosomes (97.6 nm) showed enhanced cellular binding and uptake in PSMA-positive LNCaP cells compared to plain liposomes. Dox-aptamosomes induced selective cytotoxicity in LNCaP but not PC-3 cells. In vivo, aptamosomes were selectively retained in tumor tissue and significantly reduced tumor size compared to free Dox and plain liposomes. | http://dx.doi.org/10.1016/j.jconrel.2014.10.018 |  | Dispersed |  | 1 | No_Viability_Data
NP-03394 | Himadri_M2 | Therapeutic | Anionic LNP-siRNA (ALNP) | Liposome | Organic | functionalised nanoparticles | Proprietary lipid nanoparticle containing ionizable lipids, phospholipids, cholesterol and PEG-lipid encapsulating siRNA | Spherical | 123.7 | 123.7 | 0.047 | -26.1 |  | PEG-lipid; siRNA encapsulated |  | 16 | 512 | 16–512 µg/mL |  | 96 |  | 37 | A549 | WST-8 cell proliferation assay | 60 | [7 empty] | Non-toxic up to 128 µg/mL in HL60 and A549 | Non-toxic | Medium | 4 | Non-toxic in suspension and adherent cells at conventional gene-silencing concentrations (2–25 µg/mL). | https://doi.org/10.1038/s41598-022-23013-2 |  | Dispersed | Good | 1 | Consistent
NP-03395 | Himadri_M2 | Therapeutic | Neutral LNP-siRNA (NLNP) | Liposome | Organic | functionalised nanoparticles | Lipid nanoparticle encapsulating siRNA | Spherical | 112.3 | 112.3 | 0.182 | 2.4 |  | PEG-lipid; siRNA encapsulated |  | 16 | 512 | 16–512 µg/mL |  | 96 |  | 37 | A549 | WST-8 assay | 60 | [7 empty] | Non-toxic up to 128 µg/mL | Non-toxic | Medium | 4 | Non-toxic at conventional transfection doses (2–25 µg/mL). | https://doi.org/10.1038/s41598-022-23013-2 |  | Dispersed | Good | 1 | Consistent
NP-03396 | Himadri_M2 | Therapeutic | AHC | Liposome | Organic | functionalised nanoparticles | Cationic lipid nanoparticle encapsulating siRNA | Spherical | 90 | 300 | 0.108 | 33.5 |  | Cationic lipid; siRNA encapsulated |  | 16 | 512 | 16–512 µg/mL |  | 96 |  | 37 | A549 | WST-8 assay; 3D spheroid viability | [8 empty] | Non-toxic up to 128 µg/mL in HL60 and A549 | Non-toxic | Medium | 4 | Cationic LNP-siRNA exhibited cytotoxicity in A549 cells at ≥64 µg/mL. Non-toxic in 3D spheroids (~80% viability at 48h). | https://doi.org/10.1038/s41598-022-23013-2 |  | Dispersed | Good | 1 | No_Viability_Data
NP-03397 | Himadri_M2 | Therapeutic | NHC | Liposome | Organic | functionalised nanoparticles | Cationic lipid nanoparticle encapsulating siRNA | Spherical | 90 | 300 | 0.108 | 1.9 |  | Cationic lipid; siRNA encapsulated |  | 16 | 512 | 16–512 µg/mL |  | 96 |  | 37 | A549 | WST-8 assay; 3D spheroid viability | [8 empty] | Non-toxic up to 128 µg/mL in HL60 and A549 | Non-toxic | Medium | 4 | Cationic LNP-siRNA exhibited cytotoxicity in A549 cells at ≥64 µg/mL. Non-toxic in 3D spheroids (~80% viability at 48h). | https://doi.org/10.1038/s41598-022-23013-2 |  | Dispersed | Good | 1 | No_Viability_Data
NP-03398 | Himadri_M2 | Therapeutic | CHC | Liposome | Organic | functionalised nanoparticles | Cationic lipid nanoparticle encapsulating siRNA | Spherical | 90 | 300 | 0.108 | 6.2 |  | Cationic lipid; siRNA encapsulated |  | 16 | 512 | 16–512 µg/mL |  | 96 |  | 37 | A549 | WST-8 assay; 3D spheroid viability | [8 empty] | Non-toxic up to 128 µg/mL in HL60 and A549 | Non-toxic | Medium | 4 | Cationic LNP-siRNA exhibited cytotoxicity in A549 cells at ≥64 µg/mL. Non-toxic in 3D spheroids (~80% viability at 48h). | https://doi.org/10.1038/s41598-022-23013-2 |  | Dispersed | Good | 1 | No_Viability_Data
NP-03399 | Himadri_M2 | Therapeutic | Cationic LNP-siRNA (CLNP) | Liposome | Organic | functionalised nanoparticles | Cationic lipid nanoparticle encapsulating siRNA | Spherical | 332 | 300 | 0.266 | 13.7 |  | Cationic lipid; siRNA encapsulated |  | 16 | 512 | 16–512 µg/mL |  | 96 |  | 37 | A549 | WST-8 assay; 3D spheroid viability | [8 empty] | Non-toxic ≤16 µg/mL; toxic ≥64 µg/mL in A549 | Non-toxic | Medium | 4 | Cationic LNP-siRNA exhibited cytotoxicity in A549 cells at ≥64 µg/mL. Non-toxic in 3D spheroids (~80% viability at 48h). | https://doi.org/10.1038/s41598-022-23013-2 |  | Dispersed | Good | 1 | No_Viability_Data
NP-03400 | Himadri_M2 | Therapeutic | Graphene Oxide (GO) | Graphene | Inorganic | Carbon based inorganic | Graphene oxide (oxidized graphene nanosheets with oxygen-containing functional groups: epoxide, carbonyl, carboxyl, hydroxyl) | 2D Sheet | 50 | 90 |  | -28.3 |  | Oxygen-containing groups (O–H, C=O, C–O functional groups) |  | 0 | 50 | 0–50 µg/mL |  | 24 | 7 | 37 | HEK293 | CCK-8 viability assay; BrdU proliferation assay; LDH cytotoxicity assay; Dead-cell protease assay; DCFH-DA ROS assay; MDA assay; GSH/GSSG assay; JC-1 mitochondrial membrane potential assay; ATP assay; 8-oxo-dG ELISA; Caspase-3 activity assay; RNA-Seq transcriptomic analysis | 25 |  |  |  | Increased LDH leakage and dead-cell protease activity (dose-dependent) | Four-fold increase in ROS production |  |  | Toxic | TOXIC | High | 4 | Dose-dependent cytotoxicity; increased LDH leakage; four-fold ROS increase; lipid peroxidation; decreased GSH; increased GSSG; reduced mitochondrial membrane potential; decreased ATP production; DNA damage (8-OH-dG increase); increased caspase-3 activity; apoptosis-related gene dysregulation | 10.3390/nano9070969 |  | Dispersed |  | 3 | Consistent
NP-03401 | Himadri_M2 | Therapeutic | Silver Nanoparticles (Ag) | Silver | Inorganic | Metal | Silver |  |  |  |  | -35 |  |  |  | 25 | 25 | 25 µg/mL |  | 24 |  | 37 | HEK293 | Used as positive control in all cytotoxicity assays |  |  |  |  | Used as positive control in cytotoxicity assays |  |  |  | Toxic (positive control) | TOXIC | Medium | 2 | AgNPs served as cytotoxic positive control. | 10.3390/nano9070969 |  |  |  |  | No_Viability_Data
NP-03402 | Himadri_M2 | Therapeutic | Pristine Graphene | Graphene | Inorganic | Carbon based inorganic | sp2-hybridized carbon atoms arranged in two-dimensional structure | 2D Sheet | 500 |  |  | -28 |  | Unfunctionalized (pristine) |  | 10 | 100 | 10–100 μg/mL | 10 μg/g body weight (GO reported in vivo section context) | 48 |  |  | BEAS-2B | MTT assay; LDH release; Caspase-3 activation; ROS assay |  |  |  |  | Decrease in mitochondrial membrane potential; LDH release | Increased intracellular ROS |  |  | Toxic (dose-dependent) | TOXIC | Medium | 3 | Concentration- and time-dependent cytotoxicity; mitochondrial membrane potential depletion; ROS increase; apoptosis activation | 10.1021/tx400385x |  |  |  | 3 | No_Viability_Data
NP-03403 | Himadri_M2 | Therapeutic | Graphene Oxide (GO) | Graphene | Inorganic | Carbon based inorganic | Oxidized graphene with oxygen-containing functional groups | 2D Sheet | 10 | 10 |  | -28 |  | Oxidized; carboxyl-functionalized variants reported |  | 100 | 100 | Up to 100 μg/mL; 75 μg/mL; >50 μg/mL | 10 μg/g body weight |  |  |  | A549 | MTT; WST-8; LDH; ROS; apoptosis assay; hemolysis; genotoxicity assays | 20 |  |  |  | LDH release; membrane integrity loss | Concentration-dependent ROS increase |  |  | Dose-dependent toxicity | TOXIC | Medium | 2 | Dose-dependent oxidative stress; apoptosis; DNA damage; mitochondrial membrane potential depletion; hemolysis at 80 μg/mL; pulmonary toxicity in vivo | 10.1021/tx400385x |  | Dispersed |  | 3 | Consistent
NP-03404 | Himadri_M2 | Therapeutic | Graphene Oxide (GO) | Graphene | Inorganic | Carbon based inorganic | Chemically reduced graphene oxide | Other | 100 | 300 |  | -28 |  | Reduced; PEGylated variants |  | 500 | 500 | Up to 500 μg/mL (antifungal); 250 μg/mL (antibacterial) | 250 μg/kg body weight |  |  |  | MCF-7 | Caspase-3; LDH; ROS; antifungal IC50 assay |  | 50 μg/mL (F. oxysporum); 100 μg/mL (A. niger, A. oryzae) |  |  | LDH release; mitochondrial dysfunction | Increased ROS |  |  | Dose-dependent toxicity | TOXIC | Medium | 2 | Caspase-3 activation; ROS generation; platelet activation; antifungal IC50 values reported; thrombogenic potential reduced compared with GO | 10.1021/tx400385x |  | Dispersed |  | 0 | No_Viability_Data
NP-03405 | Himadri_M2 | Therapeutic | Graphene Oxide (GO) | Graphene | Inorganic | Carbon based inorganic | Oxidized graphene with oxygen-containing functional groups | 2D Sheet | 0.2 | 1 |  | 1 |  | Oxygenated functional groups (C-O, C=O, C-O-C, C=O(OH)) |  | 1 | 100 | 1–100 μg/ml |  | 3 |  | 37 | A549 | MTT, DCFDA ROS assay, JC-1 mitochondrial membrane potential assay, Annexin V/PI assay, Micronucleus assay (flow cytometry), Western blot, TEM internalization analysis |  |  |  |  | Damage to cellular membrane; mitochondrial membrane potential reduction | Significant ROS elevation (dose-dependent) |  |  | Toxic (dose-dependent) | TOXIC | Medium | 4 | Dose- and time-dependent cytotoxicity; oxidative stress mediated toxicity; genotoxicity; mitochondrial dysfunction; apoptosis in BEAS-2B; necrosis in A549; internalization via membrane penetration | 10.1038/srep39548 |  | Dispersed |  | 3 | No_Viability_Data
NP-03406 | Himadri_M2 | Therapeutic | Graphene Oxide (GO) | Graphene | Inorganic | Carbon based inorganic | Thermally reduced graphene oxide (1000 °C for 10 s) | 2D Sheet | 50 | 1 |  | 1 |  | Reduced oxygen functional groups; highest C/O ratio |  | 1 | 100 | 1–100 μg/ml |  | 3 |  | 37 | A549 | MTT, DCFDA, JC-1, Annexin V/PI, Micronucleus assay, Western blot (RIP-1, RIP-3, MLKL), TEM |  |  |  |  | Severe mitochondrial damage; cytoplasm disruption; membrane disruption | Strong oxidative potential; highest ROS increase |  |  | Highly toxic (most toxic among GD) | TOXIC | Medium | 4 | Highest cytotoxicity; highest ROS; strongest genotoxicity; necroptosis in A549 (RIP-1, RIP-3, MLKL upregulation); apoptosis in BEAS-2B; highest internalization (TRGO>GO>CRGO) | 10.1038/srep39548 |  | Dispersed |  | 3 | No_Viability_Data
NP-03407 | Himadri_M2 | Therapeutic | Graphene Oxide (GO) | Graphene | Inorganic | Carbon based inorganic | Hydrazine chemically reduced graphene oxide | 2D Sheet | 100 | 1 |  | 1 |  | Partially reduced; residual oxygen groups |  | 1 | 100 | 1–100 μg/ml |  | 3 |  | 37 | A549 | MTT, DCFDA, JC-1, Annexin V/PI, Micronucleus assay, TEM |  |  |  |  | Minimal compared to GO and TRGO | Negligible ROS alteration |  |  | Less toxic relative to GO and TRGO | TOXIC | Medium | 4 | Lowest toxicity; minimal ROS; minimal genotoxicity; least internalization | 10.1038/srep39548 |  | Dispersed |  | 3 | No_Viability_Data
NP-03408 | Himadri_M2 | Therapeutic | Zinc Ion (Zn2+) | Other |  | Metal ion (ionic control) | Zn2+ | Other | [7 empty] | 10 | 20 | 10–20 mg/L |  | 24 | 7.4 | 37 | A549 | CCK-8 viability assay | 15 |  |  |  | Not explicitly quantified | Implied oxidative stress |  |  | Toxic | TOXIC | High | 2 | Zn2+ induced significant cytotoxicity ≥15 mg/L. GO increased Zn2+ toxicity (opposite effect compared to nano-ZnO). Mechanism linked to ABC transporter inhibition. | 10.1039/C8EN00965A |  |  |  | 0 | Consistent
NP-03409 | Himadri_M2 | Therapeutic | Graphene Oxide (GO) | Graphene | Inorganic | Carbon based inorganic | Graphene oxide (oxidized graphite with oxygen-containing functional groups) | 2D Sheet |  |  |  | -37.3 |  | Oxygen functional groups (carboxyl groups at sheet edges) |  | 125 | 125 | 125, 250, 500, 1000 µg/ml (48 h cytotoxicity); 400 µg/ml (24 h mechanistic studies) |  | 24 |  | 37 | HepG2 | SRB cytotoxicity assay; Flow cytometry (cell cycle analysis); DNA fragmentation assay; One-step RT-PCR (P53, Bax, Caspase-3 mRNA); TEM; XRD; UV–Vis; DLS (zeta potential) | 40 | 213 µg/ml (48 h, SRB assay) |  |  | Loss of plasma membrane integrity; penetration and internalization observed by TEM | Implied ROS-mediated apoptosis (not directly quantified) |  |  | Toxic (dose-dependent) | TOXIC | Medium | 4 | GO induced dose-dependent cytotoxicity with IC50 of 213 µg/ml. Flow cytometry showed S-phase arrest (25% vs 5.84% in control). DNA fragmentation confirmed genotoxicity. Bax mRNA expressed while P53 and caspase-3 were not expressed, suggesting intrinsic caspase-independent apoptotic pathway. TEM showed internalization into cytoplasm, mitochondria, nucleus and nuclear membrane. | 10.22034/APJCP.2017.18.4.955 |  |  |  | 3 | Consistent
NP-03410 | Himadri_M2 | Therapeutic | Cerium Oxide (CeO2) | Cerium Oxide | Inorganic | Metal oxide | Cerium oxide (CeO2) | 2D Sheet |  |  |  | 28 |  | Ce3+/Ce4+ oxidation states; hydroxyl and Ce–O bonds |  |  |  | Not independently evaluated |  | 24 | 7.2 | 37 | MCF-7 | XRD; UV-Vis; SEM; FTIR; Particle Size Analysis; MTT; AO/EB staining; Flow cytometry |  | Not Reported (standalone) |  |  |  | Dose-dependent ROS generation (narrative) |  |  | Not independently evaluated |  |  | 1 | CeO2 NPs act as antioxidants at neutral pH and prooxidants under acidic tumor conditions. | 10.3390/biomedicines11020531 |  |  |  | 3 | No_Viability_Data
NP-03411 | Himadri_M2 | Therapeutic | Cerium Oxide (CeO2) | Cerium Oxide | Inorganic | Hybrid nanoparticle (metal oxide + carbon based inorganic) | Cerium oxide nanoparticles immobilized on graphene oxide sheets | Cubic | 68.94 |  |  | 28 |  | Ce-O, Ce-OH, hydroxyl groups; GO functional groups |  | 31.2 | 31.2 | 31.2, 62.5, 125, 250, 500, 1000 µg/mL |  | 24 | 7.2 | 37 | MCF-7 | MTT assay; AO/EB dual staining; Flow cytometry (FACS); XRD; UV-Vis; SEM; FTIR; Particle Size Analysis | 28 | 62.5 µg/mL (72 h incubation) |  |  | AO/EB staining confirmed apoptotic membrane alterations | Generation of reactive oxygen species (narrative) |  |  | Dose-dependent toxic (anticancer activity) | TOXIC | Medium | 3 | IC50 was 62.5 µg/mL after 72 h. 1000 µg/mL resulted in 28% live cells. FACS showed maximum arrest in phase 2 (G2/M). pH 6 showed minimal toxicity toward normal cells. | 10.3390/biomedicines11020531 |  |  |  | 6 | Consistent
NP-03412 | Himadri_M2 | Therapeutic | Cerium Oxide (CeO2) | Cerium Oxide | Inorganic | Hybrid nanoparticle (drug-functionalized) | Cisplatin-loaded CeO2/GO hybrid | Other |  |  |  | 28 |  | Cisplatin conjugated to CeO2/GO hybrid |  | 31.2 | 1000 | 31.2–1000 µg/mL |  | 24 | 7.2 | 37 | MCF-7 | MTT; AO/EB; Flow cytometry | 2.53 | Not explicitly calculated |  |  | Enhanced apoptotic morphology observed | Implied enhancement |  |  | Highly toxic to MCF-7 | TOXIC | Medium | 2 | 1000 µg/mL Cis-CeO2/GO reduced viability to 2.53%. Demonstrated synergistic anticancer enhancement. | 10.3390/biomedicines11020531 |  |  |  | 0 | Consistent
NP-03413 | Himadri_M2 | Therapeutic | Graphene Oxide (GO) | Graphene | Inorganic | Carbon based inorganic | Highly oxidized graphene containing hydroxyl, epoxide and carboxyl functional groups | 2D Sheet | 1 |  |  | 30.89 |  | Hydroxyl, epoxide (basal plane), carboxyl groups (edges) |  | 0 | 400 | 0–400 µg/mL (various cited studies) |  | 3 | 6.8 |  | A549 | MTT, WST-8, CCK-8, LDH assay, ROS (DCFH-DA), MDA assay, SOD assay, Flow cytometry, Comet assay, TEM | 50 | Not Reported (review article) |  |  | LDH release, lipid peroxidation, plasma membrane disruption | Significant ROS generation (up to 17-fold increase in HeLa cells) |  | 24 | Dose-dependent toxicity | TOXIC | Medium | 4 | GO induces oxidative stress, mitochondrial membrane depolarization, DNA damage, LDH release, and apoptosis in dose-dependent manner depending on cell type. | 10.1155/2016/5851035 |  |  |  | 3 | Consistent
NP-03414 | Himadri_M2 | Therapeutic | Graphene Oxide (GO) | Graphene | Inorganic | Carbon based inorganic | Reduced graphene oxide with lower oxygen content | 2D Sheet |  |  |  | -28 |  | Lower oxygen-containing groups than GO |  | 0 | 200 | 0–200 µg/mL (varies) |  | 24 |  |  | A549 | MTT, WST-8, ROS assays, LDH assay | 15 | 80–85 mg/L (MCF-7 and U87 cells) |  |  | Strong hydrophobic interaction causing membrane disruption | Higher ROS than GO |  |  | More toxic than GO | TOXIC | Medium | 2 | rGO is consistently more cytotoxic than GO due to sharp edges, lower oxygen content, and stronger membrane interaction. | 10.1155/2016/5851035 |  |  |  | 3 | Consistent
NP-03415 | Himadri_M2 | Therapeutic | Quantum Dot | Graphene | Inorganic | Carbon based inorganic / Quantum dots | Zero-dimensional graphene nanoparticles <10 nm | Other | 10 |  |  | -28 |  | NH2, COOH, CO-N(CH3)2 modifications; PEG coating |  | 200 | 200 | Up to 200 µg/mL |  | 24 |  |  | A549 | MTT, WST-1, LDH assay, ROS assay | 80 | Not Reported (low toxicity) |  |  | No LDH release reported | No significant ROS generation |  |  | Non-toxic / highly biocompatible | Non-toxic | Medium | 3 | GQDs show low cytotoxicity and high biocompatibility even at high concentrations due to small size and surface functionalization. | 10.1155/2016/5851035 |  |  |  | 0 | Consistent
NP-03416 | Himadri_M2 | Therapeutic | Few Layer Graphene (FLG) | Graphene | Inorganic | Carbon based inorganic | Few-layer graphene obtained by ball-milling graphite with melamine | 2D Sheet | 552 |  |  | -28 |  | Low oxygen content; minimal defects (D/G ratio 0.2±0.05) |  | 0.005 | 90 | 0.005–90 μg/mL |  | 336 |  | 37 | HaCaT (human skin keratinocytes) | WST-8 assay; SRB assay; Propidium Iodide uptake; Epifluorescence microscopy; Confocal microscopy; TEM; XPS; Raman; TGA | 84 |  |  |  | Plasma membrane damage observed (PI uptake assay) | Not Directly Measured |  |  | Weakly toxic (long exposure, high concentration) | TOXIC | Medium | 3 | FLG induced mitochondrial dysfunction and plasma membrane damage only at high concentrations and long exposure (72h). Weak cytotoxicity compared to GO derivatives. | 10.1038/srep40572 |  |  |  | 3 | Conflict_HighViability_TOXIC
NP-03417 | Himadri_M2 | Therapeutic | Graphene Oxide (GO) | Graphene | Inorganic | Carbon based inorganic | Graphene oxide prepared by modified Hummers method | 2D Sheet | 622 |  |  | -28 |  | High oxygen content; epoxy, hydroxyl groups; ~10% sulfur (sulfoxide groups) |  | 0.005 | 100 | 0.005–100 μg/mL |  | 72 |  | 37 | HaCaT | WST-8; SRB; PI uptake; Confocal microscopy | 3 |  |  |  | Significant plasma membrane damage (PI uptake) |  |  |  | Dose-dependent toxicity | TOXIC | Medium | 3 | GO1 induces mitochondrial and membrane damage in a dose- and time-dependent manner. | 10.1038/srep40572 |  |  |  | 3 | Consistent
NP-03418 | Himadri_M2 | Therapeutic | Graphene Oxide (GO) | Graphene | Inorganic | Carbon based inorganic | Commercial graphene oxide from carbon nanofibers | 2D Sheet | 845 |  |  | -28 |  | Epoxy and hydroxyl groups |  | 0.005 | 100 | 0.005–100 μg/mL |  | 72 |  | 37 | HaCaT | WST-8; SRB; PI uptake | 29 |  |  |  | Significant PI uptake |  |  |  | Moderately toxic | TOXIC | Medium | 3 | GO2 induces mitochondrial dysfunction and plasma membrane damage; intermediate toxicity among GOs. | 10.1038/srep40572 |  |  |  | 3 | Consistent
NP-03419 | Himadri_M2 | Therapeutic | Graphene Oxide (GO) | Graphene | Inorganic | Carbon based inorganic | Commercial graphene oxide from graphite | 2D Sheet | 979 |  |  | -28 |  | High oxygen content |  | 0.005 | 100 | 0.005–100 μg/mL |  | 72 |  | 37 | HaCaT | WST-8; SRB; PI uptake; Confocal microscopy | 25 |  |  |  | Strong plasma membrane damage |  |  |  | Most toxic among tested GBMs | TOXIC | Medium | 3 | GO3 is the most cytotoxic material, with mitochondrial and plasma membrane EC50 values in low μg/mL range. | 10.1038/srep40572 |  |  |  | 3 | Consistent
NP-03420 | Himadri_M2 | Therapeutic | Graphene Oxide (GO) | Graphene | Inorganic | Carbon based inorganic | Graphene oxide prepared using Staudenmaier (KClO3 oxidation) | 2D Sheet | 18.9 |  |  | -28 |  | C/O ratio: 1.17; Carbonyl (C=O): 4.80% |  | 0 | 125 | 0–125 µg/mL |  | 24 | 7.4 | 37 | A549 | MTT assay; WST-8 assay | 40 | [7 empty] | Dose-dependent toxic | TOXIC | Medium | 3 | Dose-dependent cytotoxicity. Most toxic by MTT assay but not by WST-8. | 10.1002/chem.201300824 |  |  |  | 3 | Consistent
NP-03421 | Himadri_M2 | Therapeutic | Graphene Oxide (GO) | Graphene | Inorganic | Carbon based inorganic | Graphene oxide prepared using Hofmann (KClO3 oxidation) | 2D Sheet | 19.33 |  |  | -28 |  | C/O ratio: 1.15; Carbonyl (C=O): 2.10% |  | 0 | 125 | 0–125 µg/mL |  | 24 | 7.4 | 37 | A549 | MTT; WST-8 | 40 | [7 empty] | Dose-dependent toxic | TOXIC | Medium | 3 | Lower carbonyl content correlated with lower cytotoxicity. | 10.1002/chem.201300824 |  |  |  | 3 | Consistent
NP-03422 | Himadri_M2 | Therapeutic | Graphene Oxide (GO) | Graphene | Inorganic | Carbon based inorganic | Graphene oxide prepared using modified Hummers method (KMnO4 oxidation) | 2D Sheet | 19.33 |  |  | -28 |  | C/O ratio: 0.84; Carbonyl (C=O): 12.92% |  | 0 | 125 | 0–125 µg/mL |  | 24 | 7.4 | 37 | A549 | MTT; WST-8 | 5 | [7 empty] | Highly toxic (WST-8) | TOXIC | Medium | 3 | GO-HU presented highest toxicity in WST-8 assay; correlated with highest carbonyl content. | 10.1002/chem.201300824 |  |  |  | 3 | Consistent
NP-03423 | Himadri_M2 | Therapeutic | Graphene Oxide (GO) | Graphene | Inorganic | Carbon based inorganic | Graphene oxide prepared using Tour method (KMnO4 + H3PO4 oxidation) | 2D Sheet | 19.78 |  |  | -28 |  | C/O ratio: 0.74; Carbonyl (C=O): 18.20% + carboxyl groups |  | 0 | 125 | 0–125 µg/mL |  | 24 | 7.4 | 37 | A549 | MTT; WST-8 | 5 | [7 empty] | Highly toxic (WST-8) | TOXIC | Medium | 3 | Highest oxidation (lowest C/O ratio) correlated with strong cytotoxicity in WST-8 assay. | 10.1002/chem.201300824 |  |  |  | 3 | Consistent
NP-03424 | Himadri_M2 | Therapeutic | Graphene Oxide (GO) | Graphene | Inorganic | Carbon based inorganic | Graphene oxide synthesized from graphite using modified Hummers method | 2D Sheet |  |  | 0.07 | -28 |  | Oxygen-containing groups from KMnO4 oxidation |  | 100 | 100 | Up to 100 µg/mL |  | 24 | 6.8 | 37 | HCT-116 (human colorectal cancer) | MTT assay; Flow cytometry (Annexin V/PI); RT-qPCR; TEM; DLS | 50 |  | 40 µg/mL |  | Not Directly Measured | Narratively mentioned in discussion |  |  | Dose-dependent toxic | TOXIC | Medium | 3 | GO alone exerted moderate cytotoxicity (LC50 40 µg/mL). Toxicity dependent on sheet size; smaller sheets less toxic. | 10.1007/s12029-021-00625-x |  | Aggregated | Good | 3 | Consistent
NP-03425 | Himadri_M2 | Therapeutic | Graphene Oxide (GO) | Graphene | Inorganic | Functionalised nanoparticle (drug-loaded carbon nanomaterial) | Graphene oxide loaded with doxorubicin (0.1 mg GO + 2 mg DOX) | 2D Sheet |  |  | 0.07 | -28 |  | H-bond interaction between GO and DOX |  | 1 | 250 | 1–250 µg/mL |  | 24 | 6.8 | 37 | HCT-116 | MTT; Flow cytometry (Annexin V/PI); RT-qPCR | 50 | 10 µg/mL (LC50) | 10 µg/mL |  | Induced apoptosis and necrosis |  | pH-dependent release (pH 6.8) | 12 | Highly toxic (enhanced vs GO) | TOXIC | Medium | 3 | GO-DOX exhibited significantly enhanced cytotoxicity vs GO alone. Apoptosis 50%, necrosis ~12%. Increased ATG5 (3.1-fold), caspase-3 (4.7-fold), Bax (4.3-fold). LC50 reduced to 10 µg/mL compared to 40 µg/mL for GO. | 10.1007/s12029-021-00625-x |  |  | Good | 3 | Consistent
NP-03426 | Himadri_M2 | Therapeutic | Zinc Oxide (ZnO) | Zinc Oxide | Inorganic | Metal oxide nanoparticle | ZnO synthesized from zinc acetate and LiOH (ultrasound-assisted synthesis) | Other |  |  |  | 22.5 |  | Surface acetate residues; Zn–O stretching at 441.7 cm−1 |  | 16.44 | 197.26 | 16.44–197.26 µg/mL |  | 72 | 7.4 | 37 | U87MG, U138MG (glioblastoma), HNTMC (human nontumor mesenchymal cells) | MTT assay; Flow cytometry (Annexin V/PI); SEM; TEM | 90 | U87MG: 33.99 µg/mL (72 h); U138MG: 75.3 µg/mL (72 h); HNTMC: 119.2 µg/mL (72 h) |  |  | Surface alterations observed via SEM (nanocomposite group); ROS discussed narratively | Narratively: increased production of reactive oxygen species (ROS) | Instability at pH 3.0 (dissolution in acidic medium) |  | Highly toxic to tumor cells; selective | TOXIC | Medium | 2 | ZnO nanoparticles were more cytotoxic than composite; strong tumor selectivity; U87MG most sensitive. | 10.1021/acsabm.0c01369 |  |  |  | 0 | Conflict_HighViability_TOXIC
NP-03427 | Himadri_M2 | Therapeutic | Graphene Oxide (GO) | Graphene | Inorganic | Carbon based inorganic | Carboxylated graphene oxide nanosheets | 2D Sheet | 104.3 | 104.3 | 0.319 | 48.8 |  | Carboxyl groups; C=O; COO−; increased ID/IG ratio 1.020 |  | 8.56 | 102.74 | 8.56–102.74 µg/mL |  | 72 | 8.15 | 37 | U87MG, U138MG, HNTMC | MTT; SEM; TEM; Raman; FTIR; UV-vis | 50 | U87MG: 56.38 µg/mL (72 h) |  |  | Not Directly Measured |  | Stable except pH 3 |  | Moderately toxic | TOXIC | Medium | 4 | Moderate cytotoxicity; U87MG more sensitive; surface carboxylation increased negative charge. | 10.1021/acsabm.0c01369 |  | Dispersed | Acceptable | 3 | Consistent
NP-03428 | Himadri_M2 | Therapeutic | GOC-ZnO Nanocomposite | Zinc Oxide | Inorganic | Hybrid nanoparticle (carbon-metal oxide) | Carboxylated GO decorated with ZnO nanoparticles | 2D Sheet | 167 | 167 | 0.2 | 53.7 |  | Zn–COO− coordination; Zn–O stretching at 472 cm−1 |  |  |  | Not Directly Tested Alone |  |  | 10.2 | 37 | Not directly tested (functionalized version tested) | DLS; SEM; TEM; Raman; FTIR |  | Not Directly Reported (functionalized form tested) |  |  | SEM shows membrane adhesion changes (composite group) | Narratively discussed | ZnO dissolution at pH 3 |  | Not independently evaluated |  |  | 2 | ZnO content ~65.75 wt%; strong Zn–COO− interaction. | 10.1021/acsabm.0c01369 |  | Dispersed | Good | 3 | No_Viability_Data
NP-03429 | Himadri_M2 | Therapeutic | GOC-ZnO-P | Zinc Oxide | Inorganic | Hybrid nanoparticle (functionalised) | Carboxylated graphene oxide decorated with ZnO nanoparticles and coated with Pluronic F127 | 2D Sheet | 195.9 | 195.9 | 0.189 | 25.7 |  | Pluronic F127 coating; Zn–COO− coordination |  | 25 | 300 | 25–300 µg/mL |  | 72 | 10.67 | 37 | U87MG, U138MG, HNTMC | MTT; Flow cytometry (Annexin V/PI); SEM; TEM; DLS; Photothermal assay (808 nm NIR) | 87 | U87MG: 64.11 µg/mL (72 h); U138MG: 198 µg/mL (72 h); HNTMC: 304.4 µg/mL (72 h) |  |  | Induced changes in adhesion points and membrane roughness; vesicular uptake; nuclear accumulation | Narratively discussed | Instability at pH 3.0 |  | Selective toxicity to tumor cells | TOXIC | Medium | 4 | Selective toxicity to glioblastoma cells; less toxic than free ZnO; induces apoptotic pathways; photothermal effect negligible under tested conditions. | 10.1021/acsabm.0c01369 |  | Dispersed | Good | 3 | Conflict_HighViability_TOXIC
NP-03430 | Himadri_M2 | Therapeutic | Graphene Oxide (GO) | Graphene | Inorganic | Carbon based inorganic | Reduced graphene oxide | Spherical |  |  |  | -28 |  | Reduced form of GO with decreased oxygen-containing functional groups |  | 25 | 300 | 25–300 µg/mL |  | 24 |  | 37 | MCF-7 | LDH assay; Propidium Iodide uptake; Crystal violet proliferation assay; DCFH-DA ROS assay; GSH/GSSG assay; TBARS assay; SH group determination; Annexin V-FITC/PI flow cytometry; DAPI staining; Morphological microscopy |  |  |  |  | Increased LDH leakage; increased PI uptake; agglomerates adhered to membrane; membrane integrity loss | Increased intracellular ROS (dose- and time-dependent) |  | 7 | Toxic to MDA-MB-231 and ZR-75-1; non-toxic to T-47D, MCF-7, Hs 578T | Non-toxic | Medium | 2 | rGO induced dose- and time-dependent cytotoxicity selectively in MDA-MB-231 and ZR-75-1 cells. Increased ROS generation, decreased GSH/GSSG ratio, increased TBARS, decreased thiol groups, increased apoptosis (up to 30% in MDA-MB-231 and 40% in ZR-75-1 at 48 h), and membrane damage were observed. | 10.3390/ijms222212593 |  |  |  | 1 | No_Viability_Data
NP-03431 | Himadri_M2 | Therapeutic | Graphene Oxide (GO) | Graphene | Inorganic | Carbon based inorganic | Graphene oxide synthesized via modified Hummers method from graphite | 2D Sheet | 100 |  |  | -28 |  | Epoxy, hydroxyl, carbonyl, and carboxyl functional groups |  | 0 | 100 | 0–100 µg/mL |  | 24 |  | 37 | A2780 human ovarian cancer | WST-8 viability assay; LDH assay; ROS (DCFH-DA); MDA; GSH; Caspase-3; TUNEL assay; SEM; TEM; Raman; XRD; FTIR | 50 | ~60 µg/mL |  |  | Increased LDH leakage at IC50 | Increased |  |  | Dose-dependent toxic | TOXIC | Medium | 3 | GO exhibited dose-dependent inhibition of A2780 cell viability with IC50 ~60 µg/mL. Induced ROS production and membrane damage. | 10.2147/IJN.S92449 |  |  |  | 3 | Consistent
NP-03432 | Himadri_M2 | Therapeutic | Graphene Oxide (GO) | Graphene | Inorganic | Carbon based inorganic | Reduced graphene oxide obtained via plant extract (Tilia amurensis) | Other | 100 |  |  | -28 |  | Reduced oxygen functional groups |  | 0 | 50 | 0–50 µg/mL |  | 24 |  | 37 | A2780 human ovarian cancer | WST-8; LDH; ROS; MDA; GSH; Caspase-3; TUNEL | 50 | ~25 µg/mL |  |  | LDH leakage increased | Increased |  |  | Dose-dependent toxic | TOXIC | Medium | 3 | rGO more cytotoxic than GO; IC50 reduced to ~25 µg/mL; induces oxidative stress and apoptosis. | 10.2147/IJN.S92449 |  |  |  | 0 | Consistent
NP-03433 | Himadri_M2 | Therapeutic | Silver Nanoparticles (Ag) | Silver | Inorganic | Metal nanoparticle | Silver nanoparticles synthesized using Tilia amurensis extract | Spherical | 20 |  |  | -35 |  | Plant extract biomolecule capping |  | 0 | 50 | 0–50 µg/mL |  | 24 |  | 37 | A2780 human ovarian cancer | WST-8; LDH; ROS; Caspase-3; TUNEL | 50 | ~20 µg/mL |  |  | LDH leakage observed | Increased |  |  | Dose-dependent toxic | TOXIC | Medium | 3 | AgNPs induced oxidative stress and apoptosis; IC50 ~20 µg/mL. | 10.2147/IJN.S92449 |  |  |  | 1 | Consistent
NP-03434 | Himadri_M2 | Therapeutic | Silver Nanoparticles (Ag) | Silver | Inorganic | Hybrid nanoparticle (carbon-metal composite) | Reduced graphene oxide decorated with silver nanoparticles | Spherical | 20 |  |  | -35 |  | Plant extract-mediated reduction; C–N bonding observed (FTIR) |  | 0 | 25 | 0–25 µg/mL |  | 24 |  | 37 | A2780 human ovarian cancer | WST-8; LDH; ROS; MDA; GSH; Caspase-3; TUNEL | 50 | ~12.5 µg/mL |  |  | Significant LDH leakage | Significantly increased |  |  | Highly toxic (most potent among tested) | TOXIC | Medium | 3 | rGO–Ag showed strongest cytotoxicity (IC50 ~12.5 µg/mL). Induced highest ROS generation, caspase-3 activation, lipid peroxidation, GSH depletion, and DNA fragmentation compared to GO, rGO, and AgNPs. | 10.2147/IJN.S92449 |  |  |  | 1 | Consistent
NP-03435 | Himadri_M2 | Therapeutic | Graphene Oxide (GO) | Graphene | Inorganic | Carbon based inorganic | Graphene oxide quantum dots | 2D Sheet | 5 |  |  | 60 |  | Fully oxidized; C/O ratio 2 |  | 25 | 400 | 25–400 µg/mL |  | 24 | 7.3 | 37 | NIH-3T3 | CCK-8 viability assay; LDH assay; GSH assay; DNA fragmentation | 15 |  |  |  | No significant LDH increase | Minimal |  |  | Non-toxic | Non-toxic | High | 4 | GQD showed no cytotoxicity under 50 nm size; ranked safest GOD. | 10.1021/acs.chemrestox.9b00391 |  |  |  | 3 | Conflict_LowViability_Safe
NP-03436 | Himadri_M2 | Therapeutic | Graphene Oxide (GO) | Graphene | Inorganic | Carbon based inorganic | Graphene oxide nanocaps | Other | 30 |  |  | 44 |  | C/O ratio 1.7 |  | 25 | 400 | 25–400 µg/mL |  | 24 | 7.3 | 37 | NIH-3T3 | CCK-8; LDH; GSH; DNA fragmentation |  |  |  |  | No significant LDH increase | Minimal |  |  | Non-toxic | Non-toxic | High | 4 | No cytotoxicity under 50 nm size threshold. | 10.1021/acs.chemrestox.9b00391 |  |  |  | 0 | No_Viability_Data
NP-03437 | Himadri_M2 | Therapeutic | Graphene Oxide (GO) | Graphene | Inorganic | Carbon based inorganic | Small graphene oxide flakes | 2D Sheet | 200 |  |  | 52 |  | C/O ratio 1.8 |  | 25 | 400 | 25–400 µg/mL |  | 24 | 7.3 | 37 | NIH-3T3 | CCK-8; LDH; GSH; DNA fragmentation | 40 |  |  |  | Increased extracellular LDH | Increased oxidative stress (GSH depletion) |  |  | Moderately toxic | TOXIC | Medium | 4 | 100–200 nm GOD generated moderate toxicity; membrane leakage and DNA damage observed. | 10.1021/acs.chemrestox.9b00391 |  |  |  | 3 | Consistent
NP-03438 | Himadri_M2 | Therapeutic | Graphene Oxide (GO) | Graphene | Inorganic | Carbon based inorganic | Graphene oxide flakes | 2D Sheet | 5 |  |  | 42 |  | C/O ratio 2 |  | 25 | 400 | 25–400 µg/mL |  | 24 |  |  | NIH-3T3 | CCK-8; LDH; DNA fragmentation | 50 |  |  |  | LDH increase; physical masking | Oxidative stress observed |  |  | Moderately to highly toxic at high dose | TOXIC | Medium | 4 | Microsized GOD causes toxicity mainly via extracellular physical interference. | 10.1021/acs.chemrestox.9b00391 |  |  |  | 3 | Consistent
NP-03439 | Himadri_M2 | Therapeutic | Graphene Oxide (GO) | Graphene | Inorganic | Carbon based inorganic | Large graphene oxide flakes | 2D Sheet | 20 |  |  | 45 |  | C/O ratio 1.9 |  | 25 | 400 | 25–400 µg/mL |  | 24 |  |  | NIH-3T3 | CCK-8; LDH | 28 |  |  |  | Physical masking mechanism | Minimal |  |  | Mildly toxic | TOXIC | High | 4 | Microsized GOD toxicity mainly due to extracellular interference. | 10.1021/acs.chemrestox.9b00391 |  |  |  | 3 | Consistent
NP-03440 | Himadri_M2 | Therapeutic | Graphene Oxide (GO) | Graphene | Inorganic | Carbon based inorganic | Longitudinally unzipped graphene oxide nanoribbon | Other | 400 |  |  | 50 |  | C/O ratio 1.7 |  | 25 | 400 | 25–400 µg/mL |  | 24 |  |  | NIH-3T3 | CCK-8; LDH; GSH; DNA fragmentation | 18 |  |  |  | Severe LDH increase; DNA fragmentation | Increased oxidative stress |  |  | Highly toxic | TOXIC | Medium | 4 | Longitudinal ribbons significantly more toxic than helical ribbons. | 10.1021/acs.chemrestox.9b00391 |  |  |  | 0 | Consistent
NP-03441 | Himadri_M2 | Therapeutic | Graphene Oxide (GO) | Graphene | Inorganic | Carbon based inorganic | Helically unzipped graphene oxide nanoribbon | Other | 200 |  |  | 42 |  | C/O ratio 1.6 |  | 25 | 400 | 25–400 µg/mL |  | 24 |  |  | NIH-3T3 | CCK-8; LDH | 83 |  |  |  | Minimal |  |  |  | Low toxicity | Non-toxic | High | 4 | Helical structure much less toxic than longitudinal ribbon. | 10.1021/acs.chemrestox.9b00391 |  |  |  | 0 | Consistent
NP-03442 | Himadri_M2 | Therapeutic | MWCNT | Carbon Nanotube | Inorganic | Carbon based inorganic | Oxidized multiwall carbon nanotube | Other | 100 |  |  | 40 |  | C/O ratio 2.1 |  | 25 | 400 | 25–400 µg/mL |  | 24 |  |  | NIH-3T3 | CCK-8; LDH; DNA fragmentation | 0 |  |  |  | Severe membrane disruption; DNA damage | Increased |  |  | Extremely toxic | TOXIC | Medium | 4 | Tubular structure most toxic; 0% viability. | 10.1021/acs.chemrestox.9b00391 |  |  |  | 0 | Consistent
NP-03443 | Himadri_M2 | Therapeutic | Graphene Oxide (GO) | Graphene | Inorganic | Carbon based inorganic | Partially oxidized graphene oxide | 2D Sheet | 200 |  |  | 22 |  | C/O ratio 8 |  | 25 | 400 | 25–400 µg/mL |  | 24 |  |  | NIH-3T3 | CCK-8; LDH; GSH; DNA fragmentation |  |  |  |  | LDH increase; DNA damage |  |  |  | High toxicity | TOXIC | High | 4 | Lower oxidation (higher C/O) increases toxicity. | 10.1021/acs.chemrestox.9b00391 |  |  |  | 3 | No_Viability_Data
NP-03444 | Himadri_M2 | Therapeutic | Graphene Nano-Platelet (GNP) | Graphene | Inorganic | Carbon based inorganic | Fully oxidized graphene nano-platelet | Other | 200 |  |  | 17 |  | C/O ratio 40 |  | 25 | 400 | 25–400 µg/mL |  | 24 |  |  | NIH-3T3 | CCK-8; LDH |  |  |  |  | Minimal |  |  |  | Low toxicity | Non-toxic | High | 4 | Higher oxidation correlated with lower toxicity. | 10.1021/acs.chemrestox.9b00391 |  |  |  | 0 | No_Viability_Data
NP-03445 | Himadri_M2 | Therapeutic | Graphene Oxide (GO) | Graphene | Inorganic | Carbon based inorganic | Graphene oxide nanosheets | 2D Sheet | 219 | 219 |  | 14.311 |  | Oxidized graphene; higher oxygen content than rGO |  | 5 | 5 | 5, 10, 20, 40, 60, 80, 100 µg/mL |  | 48 |  | 37 | PC12 | CCK-8 viability assay; Annexin V/PI apoptosis assay; Cell cycle analysis (flow cytometry); Western blot (ERK pathway); Confocal microscopy | 50 |  |  |  | Not directly measured; apoptosis observed | Mentioned in discussion (oxidative stress mechanism) |  |  | Toxic | TOXIC | High | 4 | GO induced dose- and time-dependent cytotoxicity, significant apoptosis, and G0/G1 cell cycle arrest. GO more toxic than rGO. ERK pathway phosphorylation altered. | 10.2147/IJN.S141032 |  | Dispersed |  | 3 | Consistent
NP-03446 | Himadri_M2 | Therapeutic | Graphene Oxide (GO) | Graphene | Inorganic | Carbon based inorganic | Reduced graphene oxide nanosheets | 2D Sheet | 122.4 | 122.4 |  | 17.77 |  | Reduced graphene oxide; lower oxygen content |  | 5 | 5 | 5, 10, 20, 40, 60, 80, 100 µg/mL |  | 48 |  | 37 | PC12 | CCK-8; Annexin V/PI; Cell cycle analysis; Western blot (ERK); Confocal microscopy | 50 |  |  |  | Not directly measured; apoptosis minimal compared to GO | Discussed as possible mechanism |  |  | Toxic (less than GO) | TOXIC | Medium | 4 | rGO induced dose- and time-dependent cytotoxicity but weaker apoptosis than GO; caused G0/G1 arrest; altered ERK phosphorylation transiently. | 10.2147/IJN.S141032 |  | Dispersed |  | 3 | Consistent
NP-03447 | Himadri_M2 | Therapeutic | Graphene Oxide (GO) | Graphene | Inorganic | Carbon based inorganic | Graphene oxide nanosheets synthesized via modified Hummers method | 2D Sheet |  |  |  | -28 |  | Oxidized graphene containing carboxyl, hydroxyl and epoxy groups |  | 20 | 100 | 20–100 µg/mL |  | 24 | 7 | 37 | MCF-7 | WST-8 viability assay; ROS assay (DCFH-DA); LDH membrane integrity assay; Trypan blue mortality assay; DLS; SEM; AFM; Raman; XRD; UV-Vis | 60 |  |  |  | LDH release increased at 100 µg/mL | Dose-dependent increase; significant at 100 µg/mL |  |  | Toxic (dose-dependent) | TOXIC | Medium | 3 | GO induced dose-dependent cytotoxicity in MCF-7 cells characterized by reduced viability, increased ROS generation, and compromised membrane integrity. | 10.2147/IJN.S42047 |  | Aggregated |  | 3 | Consistent
NP-03448 | Himadri_M2 | Therapeutic | Graphene Oxide (GO) | Graphene | Inorganic | Carbon based inorganic | Reduced graphene oxide synthesized using Bacillus marisflavi biomass | 2D Sheet |  |  |  | -28 |  | Biomass-functionalized reduced graphene oxide |  | 20 | 100 | 20–100 µg/mL |  | 24 | 7 | 37 | MCF-7 | WST-8 assay; ROS assay; LDH assay; Trypan blue; DLS; SEM; AFM; Raman; XRD; UV-Vis | 64 |  |  |  | LDH release increased at 100 µg/mL | Highest ROS at 100 µg/mL; significantly higher than GO |  |  | Toxic (more toxic than GO) | TOXIC | Medium | 3 | B-rGO showed stronger cytotoxicity than GO, causing significant ROS generation, membrane damage, and decreased cell viability at higher concentrations. | 10.2147/IJN.S42047 |  | Aggregated |  | 3 | Consistent
NP-03449 | Himadri_M2 | Therapeutic | Graphene Oxide (GO) | Graphene | Inorganic | Carbon based inorganic | Ultra-small graphene oxide synthesized by modified Hummers’ method | 2D Sheet | 50 | 100 |  | -28 |  | Oxidized graphene containing hydroxyl, epoxy, and carboxyl functional groups |  | 20 | 100 | 20–100 µg/mL |  | 24 |  | 37 | THP-1 | CCK-8 viability assay; BrdU proliferation assay; LDH assay; Trypan blue exclusion assay; JC-1 mitochondrial membrane potential assay; ATP assay; DCFH-DA ROS assay; MDA lipid peroxidation assay; Antioxidant enzyme assays (GSH, GPx, SOD, CAT); RT-PCR gene expression analysis |  |  |  |  | Increased LDH leakage; Trypan blue positive dead cells | 1.5-fold increase at 100 µg/mL (24 h) |  |  | Toxic (dose-dependent) | TOXIC | Medium | 3 | GO induced dose-dependent cytotoxicity, increased ROS generation (~1.5-fold at 100 µg/mL), lipid peroxidation, mitochondrial membrane depolarization, ATP depletion, antioxidant depletion (GSH ↓25%, GPx ↓40%), upregulation of pro-apoptotic genes (p53, Bax, caspase-9, caspase-3), and inflammatory responses. | 10.3390/ijms20020247 |  | Dispersed |  | 3 | No_Viability_Data
NP-03450 | Himadri_M2 | Therapeutic | Graphene Oxide (GO) | Graphene | Inorganic | Functionalised nanoparticles (carbon based inorganic) | Vanillin-reduced graphene oxide | 2D Sheet | 50 | 110 |  | -28 |  | Vanillin-functionalized reduced graphene oxide; reduced oxygen-containing groups |  | 20 | 100 | 20–100 µg/mL |  | 24 |  | 37 | THP-1 | CCK-8; BrdU; LDH; Trypan blue; JC-1; ATP assay; DCFH-DA ROS; MDA assay; GSH, GPx, SOD, CAT assays; RT-PCR apoptosis markers |  |  |  |  | Significantly increased LDH leakage; higher membrane disruption than GO | 3-fold increase at 100 µg/mL (24 h) |  |  | More toxic than GO | TOXIC | Medium | 3 | V-rGO induced stronger immunotoxicity than GO. It caused ~3-fold ROS increase at 100 µg/mL, higher lipid peroxidation (MDA), greater depletion of antioxidants (GSH ↓50%, GPx ↓60%), pronounced mitochondrial dysfunction, ATP depletion, increased LDH leakage, and stronger upregulation of apoptotic genes. | 10.3390/ijms20020247 |  | Dispersed |  | 3 | No_Viability_Data
NP-03451 | Himadri_M2 | Therapeutic | Graphene Oxide (GO) | Graphene | Inorganic | Carbon based inorganic | Graphene oxide (purity >99.5 wt.) | 2D Sheet | 0.55 |  |  | 2 |  | Hydroxyl, carbonyl, carboxyl functional groups |  | 100 | 700 | 100–700 µg mL−1 |  | 2 | 2 | 30 | Bacillus cereus (MG257494.1); Pseudomonas aeruginosa PAO1 | Turbidity (OD600); Agar diffusion; Cell viability loss determination | 96.7 |  |  |  | Not directly reported; slight antibacterial effect at high dose |  |  |  | Largely non-toxic at low concentrations; slight toxicity at 700 µg mL−1 | Non-toxic | Medium | 4 | GO enhanced bacterial growth at 100–400 µg mL−1. Slight inhibition only at 700 µg mL−1. Authors conclude GO is not an effective antibacterial agent. | 10.3389/fmicb.2022.922324 |  |  |  | 3 | Consistent
NP-03452 | Himadri_M2 | Therapeutic | Chitosan (CS) | Chitosan | Organic | Polymer | Chitosan (2% stock in 1% acetic acid) | Other |  |  |  | 3 |  | Protonated amino groups (-NH3+) |  | 0.2 | 1.5 | 0.2–1.5% (antibacterial); 0.2–0.6% (HeLa cells) |  | 24 | 2 | 37 | HeLa | CCK-8; Flow cytometry (Annexin V-FITC); qPCR (P53, CASP9, CASP3, BCL2); Turbidity; Agar diffusion | 12.93 |  |  |  | Bacterial membrane disruption inferred |  |  | 68 | Toxic to bacteria and HeLa cells (dose-dependent) | TOXIC | Medium | 3 | Chitosan significantly reduced HeLa viability to 5.93% at 0.6%. Induced apoptosis (30.94% at 0.2%). Upregulated P53 (1.77-fold). Downregulated caspase-9 (0.37-fold). | 10.3389/fmicb.2022.922324 |  |  |  | 0 | Consistent
NP-03453 | Himadri_M2 | Therapeutic | Graphene Oxide (GO) | Graphene | Inorganic | Hybrid nanoparticle | GO mixed with CS at ratios 2:1, 1:1, 1:2 | 2D Sheet |  |  |  | 0.05 |  | CS functional groups interacting with GO epoxide, carboxyl and hydroxyl groups |  | 0.6 | 0.8 | GO 700 µg mL−1 + CS (0.6–0.8%) |  | 18 | 2 | 30 | Bacillus cereus; Pseudomonas aeruginosa | Turbidity; Agar diffusion; Viability loss | 52 |  |  |  | Inhibition zone observed |  |  |  | Moderate antibacterial at 1:2 ratio | TOXIC | Low | 3 | GO-CS (1:2) showed significant bacterial inhibition; 2:1 ratio increased growth. Composite reduced antibacterial effect of CS alone. | 10.3389/fmicb.2022.922324 |  |  |  | 3 | Consistent
NP-03454 | Himadri_M2 | Therapeutic | Graphene Oxide (GO) | Graphene | Inorganic | Carbon based inorganic | Graphene oxide sheets | 2D Sheet | 0.8 |  |  | -28 |  | C–OH, C=O, O=C–OH functional groups |  | 1 | 1 | 1, 5, 10 µg/mL |  | 24 |  | 37 | HUVEC | MTT; LDH; DCF-DA ROS assay; FACS; Confocal microscopy; RT-PCR (HO-1, TrxR); Comet assay; XPS; AFM | 5 |  |  |  | Increased LDH release | Significant ROS increase (DCF assay) |  |  | Toxic | TOXIC | High | 3 | GOS1 induced ROS generation, HO-1 (>20-fold increase), TrxR (~14-fold), and significant DNA damage at 10 µg/mL. | 10.1002/ppsc.201200066 |  |  |  | 3 | Consistent
NP-03455 | Himadri_M2 | Therapeutic | Graphene Oxide (GO) | Graphene | Inorganic | Carbon based inorganic | Graphene oxide sheets | 2D Sheet | 0.4 |  |  | -28 |  | C–OH, C=O, O=C–OH |  | 1 | 1 | 1, 5, 10 µg/mL |  | 24 |  | 37 | HUVEC | MTT; LDH; DCF-DA; Comet assay | 100 |  |  |  | LDH release increased | Higher ROS than GOS1 |  |  | More toxic than GOS1 | TOXIC | Medium | 3 | Smaller sheets induced more ROS and higher cytotoxicity. | 10.1002/ppsc.201200066 |  |  |  | 3 | Conflict_HighViability_TOXIC
NP-03456 | Himadri_M2 | Therapeutic | Graphene Oxide (GO) | Graphene | Inorganic | Carbon based inorganic | Hydrazine-reduced graphene oxide | 2D Sheet | 0.8 |  |  | -28 |  | Reduced oxygenated carbon (47% → 19%) |  | 1 | 1 | 1, 5, 10 µg/mL |  | 24 |  | 37 | HUVEC | MTT; LDH; DCF-DA; RT-PCR; Comet assay; XPS | 15 |  |  |  | Reduced LDH release compared to GO | Lower ROS than GO |  |  | Less toxic than GO | TOXIC | Medium | 3 | Toxicity decreased proportionally with oxygenated carbon density (r²=0.916). | 10.1002/ppsc.201200066 |  | Aggregated |  | 3 | Consistent
NP-03457 | Himadri_M2 | Therapeutic | Graphene Oxide (GO) | Graphene | Inorganic | Carbon based inorganic | Hydrazine-reduced graphene oxide | 2D Sheet | 0.4 |  |  | -28 |  | Reduced oxygen functional groups |  | 1 | 1 | 1, 5, 10 µg/mL |  | 24 |  | 37 | HUVEC | MTT; LDH; ROS; Comet | 2 |  |  |  | Reduced LDH release | Lower ROS than GOS2 |  |  | Less toxic than corresponding GO | TOXIC | Medium | 3 | Reduction decreases oxidative stress and DNA damage. | 10.1002/ppsc.201200066 |  |  |  | 3 | Consistent
NP-03458 | Himadri_M2 | Therapeutic | Graphene Oxide (GO) | Graphene | Inorganic | Carbon based inorganic | Oxidized graphene sheets containing oxygen functional groups | 2D Sheet | 100 |  |  | -28 | 1168 | Hydroxyl, epoxy, carbonyl, carboxyl groups |  | 10 | 500 | ~10–500 µg/mL |  |  |  |  | Various biological species mentioned (earthworms, Chironomus riparius, Zebrafish) — no specific cell lines tested by authors | Not experimentally performed in this review | 60 |  |  |  | Not Directly Reported | ROS levels gradually increase after GO introduction |  |  | Dose-dependent toxicity | TOXIC | Medium | 2 | GO or its composites are toxic to various biological species; SOD and ROS levels increase after GO exposure. | 10.1021/acsomega.2c03171 |  |  |  | 3 | Consistent
NP-03459 | Himadri_M2 | Therapeutic | Graphene Oxide (GO) | Graphene | Inorganic | Carbon based inorganic | Reduced graphene oxide | 2D Sheet | 100 |  |  | -28 |  | Reduced oxygen-containing groups |  | 5 | 200 | ~5–200 µg/mL | [6 empty] | 20 |  |  |  |  | Not Specifically Quantified |  |  | Moderate dose-dependent toxicity | TOXIC | Medium | 2 | rGO is discussed mainly for catalytic and biomedical applications; toxicity not experimentally quantified in this article. | 10.1021/acsomega.2c03171 |  |  |  | 3 | Consistent
NP-03460 | Himadri_M2 | Therapeutic | Graphene Oxide (GO) | Graphene | Inorganic | Carbon based inorganic | Graphene oxide synthesized by modified Hummers method from graphite | 2D Sheet | 1 | 1 |  | -28 |  | Hydroxyl, epoxy, carbonyl, and carboxyl groups |  | 0 | 150 | 0–150 µg/mL |  | 24 | 7.4 | 37 | MDA-MB-231 | WST-8 cell viability assay; LDH leakage assay; DCFH-DA ROS assay; DLS; SEM; AFM; Raman; XRD; FTIR; XPS; UV-Vis | 60 |  |  |  | LDH leakage increased at 25–150 µg/mL | 20% increase at 100 µg/mL |  |  | Toxic (dose- and time-dependent) | TOXIC | Medium | 3 | GO induced dose- and time-dependent cytotoxicity in MDA-MB-231 cells, increased ROS generation (20%), and caused membrane damage as indicated by LDH leakage. | 10.2147/IJN.S57735 |  | Dispersed |  | 3 | Consistent
NP-03461 | Himadri_M2 | Therapeutic | Graphene Oxide (GO) | Graphene | Inorganic | Carbon based inorganic | Biologically reduced graphene oxide using Ganoderma spp. extract | 2D Sheet | 3 | 3 |  | -28 |  | Reduced oxygen functional groups; residual biological functionalization |  | 0 | 150 | 0–150 µg/mL |  | 24 | 7.4 | 37 | MDA-MB-231 | WST-8 assay; LDH assay; DCFH-DA ROS assay; DLS; SEM; AFM; Raman; XRD; FTIR; XPS; UV-Vis | 40 |  |  |  | Significant LDH leakage at 100–150 µg/mL | 40% increase at 100 µg/mL |  |  | Highly toxic (more toxic than GO) | TOXIC | Medium | 3 | GE-rGO exhibited significantly higher cytotoxicity than GO, causing 60% reduction in viability at 75 µg/mL, increased LDH leakage, and 40% ROS elevation, indicating oxidative stress-mediated apoptosis. | 10.2147/IJN.S57735 |  | Dispersed |  | 3 | Consistent
NP-03462 | Himadri_M2 | Therapeutic | Graphene Oxide (GO) | Graphene | Inorganic | Carbon based inorganic | Oxidized graphite (modified Hummers method) | 2D Sheet |  |  |  | -28 |  | Epoxy, hydroxyl, carboxyl, carbonyl groups |  | 0 | 100 | 0–100 µg/mL (24 h) |  | 24 |  | 37 | A2780 human ovarian cancer cells; ALDH+/CD133+ OvCSCs and other CSC subpopulations | CCK-8 assay; LDH assay; ROS assay; JC-1 mitochondrial membrane potential assay; clonogenic assay | 50 | ~60 µg/mL |  |  | Not specifically quantified for GO | Lower than rGO–Ag |  |  | Toxic (dose-dependent) | TOXIC | Medium | 2 | GO exhibited dose-dependent cytotoxicity with IC50 ~60 µg/mL in A2780 cells. | 10.3390/ijms19030710 |  |  |  | 3 | Consistent
NP-03463 | Himadri_M2 | Therapeutic | Graphene Oxide (GO) | Graphene | Inorganic | Carbon based inorganic | Chemically reduced graphene oxide using R-phycoerythrin | 2D Sheet |  |  |  | -28 |  | Reduced oxygen-containing groups |  | 0 | 50 | 0–50 µg/mL (24 h) |  | 24 |  | 37 | A2780; OvCSCs | CCK-8; LDH; ROS; JC-1; clonogenic | 50 | ~20 µg/mL |  |  | Not specifically quantified | Lower than rGO–Ag |  |  | Toxic | TOXIC | High | 2 | rGO more toxic than GO; IC50 ~20 µg/mL. | 10.3390/ijms19030710 |  |  |  | 3 | Consistent
NP-03464 | Himadri_M2 | Therapeutic | Silver Nanoparticles (Ag) | Silver | Inorganic | Metal | Silver nanoparticles synthesized using R-phycoerythrin | Spherical | 10 |  |  | -35 |  | Protein-mediated synthesis |  | 0 | 50 | 0–50 µg/mL (24 h) |  | 24 |  | 37 | A2780; OvCSCs | CCK-8; LDH; ROS; JC-1; clonogenic | 50 | ~20 µg/mL |  |  | Induces LDH leakage | Induces ROS |  |  | Toxic | TOXIC | High | 3 | AgNPs exhibited significant cytotoxicity with IC50 ~20 µg/mL. | 10.3390/ijms19030710 |  |  |  | 1 | Consistent
NP-03465 | Himadri_M2 | Therapeutic | Silver Nanoparticles (Ag) | Silver | Inorganic | Hybrid nanoparticle | Reduced graphene oxide decorated with 10 nm silver nanoparticles | 2D Sheet | 10 |  |  | -35 |  | R-phycoerythrin-mediated reduction and stabilization |  | 0 | 25 | 0–25 µg/mL (24 h) |  | 24 |  | 37 | A2780; ALDH+CD133+; ALDH+CD133−; ALDH−CD133+; ALDH−CD133− | CCK-8; LDH; ROS; JC-1; clonogenic assay; qRT-PCR (apoptotic genes) | 50 | ~2 µg/mL |  |  | Significant LDH leakage at 2 µg/mL | Significant increase in ALDH+CD133+ cells |  |  | Highly toxic | TOXIC | Medium | 3 | rGO–Ag exhibited strongest cytotoxicity with IC50 ~2 µg/mL and preferential toxicity toward ALDH+CD133+ ovarian cancer stem cells. | 10.3390/ijms19030710 |  |  |  | 3 | Consistent
NP-03466 | Himadri_M2 | Therapeutic | Graphene Oxide (GO) | Graphene | Inorganic | Carbon based inorganic | Graphene oxide synthesized from graphite using modified Hummers method | 2D Sheet | 9 |  |  | -29.3 |  | C=C, C–O, C=O, hydroxyl groups (O–H) |  | 25 | 400 | 0.97 nM to 1000 nM (cell viability assay); 25–400 µg/ml (antioxidant assay) |  | 24 | 7 | 37 | MDA-MB-231 | MTT assay; DPPH radical scavenging assay; H2O2 scavenging assay; DLS; FTIR; Raman; XRD; FE-SEM; HR-TEM; AFM |  | 105.82±1.78 µg/ml (DPPH assay); 61.91±1.14 µg/ml (H2O2 assay) |  |  | Membrane rupture and cellular dis-integrity suggested due to electrostatic interaction | ROS production implicated in cytotoxic mechanism |  |  | Toxic to MDA-MB-231; Relatively non-toxic to HaCaT | Non-toxic | Medium | 4 | GO nanosheets showed concentration-dependent cytotoxicity toward MDA-MB-231 cells while maintaining higher viability in HaCaT cells. Strong antioxidant activity observed. Zeta potential (-29.3 mV) indicates colloidal stability. Cytotoxicity likely mediated by ROS generation and membrane interaction. | 10.1007/s10904-021-02046-6 |  |  |  | 3 | No_Viability_Data
NP-03467 | Himadri_M2 | Therapeutic | Graphene Oxide (GO) | Graphene | Inorganic | Carbon based inorganic | Graphite oxide synthesized via Hummers’ method | 2D Sheet | 10 | 765 |  | -40.6 |  | Hydroxyl, epoxy, carbonyl groups (C/O ≈ 2:1) |  | 3.125 | 200 | 3.125–200 µg/mL (hemolysis); up to 200 µg/mL (fibroblast) |  | 3 | 5 | 37 | Human erythrocytes (RBCs); Human skin fibroblasts (CRL-2522) | Hemolysis assay; MTT; WST-8; Trypan blue; ROS assay; DLS; XPS; AFM |  |  |  |  | Hemoglobin release from RBCs; membrane compromise | Dose-dependent ROS increase in fibroblasts |  |  | Toxic (dose-dependent hemolysis) | TOXIC | Medium | 4 | GO caused dose-dependent hemolysis. Smaller, more exfoliated GO exhibited higher hemolytic activity. | 10.1021/am200428v |  | Dispersed |  | 3 | No_Viability_Data
NP-03468 | Himadri_M2 | Therapeutic | Graphene Oxide (GO) | Graphene | Inorganic | Carbon based inorganic | Exfoliated GO (5 min probe sonication) | 2D Sheet | 1 | 672 |  | -41.2 |  | Oxygenated functional groups (C/O ≈ 2:1) |  | 3.125 | 200 | 3.125–200 µg/mL |  | 3 |  |  | Human RBCs; Human skin fibroblasts | Hemolysis; WST-8; ROS; Trypan blue |  |  |  |  | Significant hemolysis | Concentration-dependent ROS increase in fibroblasts |  |  | More toxic than GO | TOXIC | Medium | 4 | Sonicated (smaller) GO exhibited higher hemolytic activity than untreated GO. | 10.1021/am200428v |  | Dispersed |  | 3 | No_Viability_Data
NP-03469 | Himadri_M2 | Therapeutic | Graphene Oxide (GO) | Graphene | Inorganic | Carbon based inorganic | Highly exfoliated GO (30 min probe sonication) | 2D Sheet | 342 | 342 |  | -42.4 |  | High oxygen content |  | 3.125 | 200 | 3.125–200 µg/mL |  | 3 |  |  | Human RBCs; Human skin fibroblasts | Hemolysis; WST-8; ROS |  |  |  |  | Marked RBC lysis | Dose-dependent ROS in fibroblasts |  |  | Highly toxic to RBCs | TOXIC | Medium | 4 | pGO-30 had the highest hemolytic activity among GO variants. | 10.1021/am200428v |  | Dispersed |  | 3 | No_Viability_Data
NP-03470 | Himadri_M2 | Therapeutic | Graphene Sheets (GS) | Graphene | Inorganic | Carbon based inorganic | Hydrothermally reduced graphene oxide | 2D Sheet |  |  |  | -37.2 |  | Reduced oxygen groups (C/O ≈ 7:1) |  | 3.125 | 200 | 3.125–200 µg/mL |  | 3 |  |  | Human RBCs; Human skin fibroblasts | Hemolysis; WST-8; Trypan blue; ROS assay |  |  |  |  | Hemagglutination observed | 9-fold ROS increase at 25 µg/mL (24 h) |  |  | Toxic to fibroblasts; lower RBC toxicity | TOXIC | Medium | 4 | Aggregated GS showed lower hemolysis but higher fibroblast cytotoxicity and ROS production compared to GO. | 10.1021/am200428v |  | Aggregated |  | 3 | No_Viability_Data
NP-03471 | Himadri_M2 | Therapeutic | Platinum Nanoparticles (NP-Pt) | Platinum | Inorganic | Metal nanoparticle | Platinum (99.9999% purity) | Spherical | 2 |  |  | -19 |  | None reported; bare platinum nanoparticles |  | 0.1 | 25 | 0.1–25.0 µg/mL |  | 24 |  | 37 | MCF-7 | XTT viability assay; BrdU proliferation assay; Annexin V/PI apoptosis assay; SEM; RT-PCR (caspase-3, PCNA) | 50 |  |  |  | Major deformation of cell membranes; loss of plasma membrane integrity |  |  |  | Toxic (dose-dependent) | TOXIC | Medium | 4 | NP-Pt was the most toxic treatment at highest concentration (25 µg/mL) across cancer cell lines and caused major membrane deformation. | 10.3390/ma12060909 |  |  |  | 1 | Consistent
NP-03472 | Himadri_M2 | Therapeutic | Graphene Oxide (GO) | Graphene | Inorganic | Carbon based inorganic | Graphene oxide powder (99.99% purity) | Other |  |  |  | -42 |  | C=O, C=C, C–O, O–H groups |  | 5 | 100 | 5–100 µg/mL |  | 24 |  | 37 | MCF-7 | XTT; BrdU; Annexin V/PI; SEM; FTIR; ζ-potential | 5 |  |  |  | Minor membrane deformation |  |  |  | Low toxicity | Non-toxic | High | 3 | GO had minor impact on cell viability but high affinity to cell membranes. | 10.3390/ma12060909 |  |  |  | 0 | Conflict_LowViability_Safe
NP-03473 | Himadri_M2 | Therapeutic | Graphene Oxide (GO) | Graphene | Inorganic | Hybrid nanoparticle | Graphene oxide multilayers decorated with platinum nanoparticles | Spherical | 2 |  |  | -23.7 |  | Non-covalent attachment (van der Waals interactions) |  | 100 | 100 | GO100:Pt25 µg/mL (highest tested) |  | 24 |  | 37 | MCF-7 | XTT; BrdU; Annexin V/PI; SEM; RT-PCR | 50 |  |  |  | Cell body deformation; high membrane affinity |  | Controlled release implied |  | Selective toxicity (Colo205, HepG2) | TOXIC | Medium | 4 | GO-NP-Pt significantly decreased viability of Colo205 and HepG2 cells and increased apoptosis. Reduced toxicity compared to bare NP-Pt. | 10.3390/ma12060909 |  |  |  | 1 | Consistent
NP-03474 | Himadri_M2 | Therapeutic | Graphene Oxide (GO) | Graphene | Inorganic | Carbon based inorganic | Graphene oxide aqueous solution (Sigma-Aldrich) | 2D Sheet |  |  |  | -38.8 |  | Oxygen-containing functional groups (implied GO structure) |  | 50 | 200 | 50–200 µg/mL; 100 µg/mL (primary reported concentration) |  | 24 | 5 | 37 | HCT116 (human colon carcinoma), Rat Dermal Fibroblasts (RDF) | MTT assay; Flow cytometry (Annexin V FITC/PI); Cell impedance assay (xCELLigence); Dark-field microscopy; AFM | 40 |  |  |  | Induces apoptosis; associated with ROS generation | Induces ROS generation (qualitative) |  | 9 | Toxic (dose-dependent) | TOXIC | Medium | 4 | Graphene oxide reduced proliferative activity of HCT116 cells by ~40% and induced apoptosis (>9%) in RDF cells. | 10.1039/C8MD00633D |  | Aggregated |  | 3 | Consistent
NP-03475 | Himadri_M2 | Therapeutic | Kaolin Nanoclay (KNPs) | Other |  | Metal oxide based nanoparticle (Aluminosilicate clay) | Planar natural nanoclay kaolin (Sigma-Aldrich) | 2D Sheet |  |  |  | -22 |  | Al–OH and Si–OH edge groups (pH dependent charge) |  | 100 | 100 | 100 µg/mL |  | 72 | 5 | 37 | HCT116; RDF | MTT; Flow cytometry; Cell impedance assay; Dark-field microscopy; AFM |  |  |  |  | Not observed |  |  |  | Non-toxic | Non-toxic | High | 4 | Kaolin did not exert toxic effects on mammalian cells. | 10.1039/C8MD00633D |  | Aggregated |  | 3 | No_Viability_Data
NP-03476 | Himadri_M2 | Therapeutic | Graphene Oxide (GO) | Graphene | Inorganic | Hybrid nanoparticle | Coagulated complex of graphene oxide nanosheets and kaolin nanoclay | 2D Sheet |  |  |  | -45.6 |  | Electrostatic interaction between negatively charged GO and positively charged kaolin edges (pH 5) |  | 100 | 200 | 100–200 µg/mL (1:1 mixture) |  | 72 | 5 | 37 | HCT116; RDF | MTT; Flow cytometry; Cell impedance assay; AFM; Dark-field microscopy | 20 |  |  |  | Reduced apoptosis compared to GO | Implied reduction (qualitative) |  |  | Reduced toxicity compared to GO alone | TOXIC | Medium | 4 | Joint application of graphene oxide and kaolin reduced the negative effects of graphene by almost 20%, likely due to nanoparticle coagulation. | 10.1039/C8MD00633D |  | Aggregated |  | 3 | Consistent
NP-03477 | Himadri_M2 | Therapeutic | Graphene Oxide (GO) | Graphene | Inorganic | Carbon based inorganic | Graphene oxide synthesized from graphite by modified Hummers method | 2D Sheet |  |  |  | -28 |  | Hydroxyl (–OH), epoxy, carbonyl (C=O), carboxyl (–COOH) groups |  | 20 | 100 | 20–100 µg/mL |  | 24 |  | 37 | LNCaP (human prostate adenocarcinoma) | CCK-8 viability assay; BrdU proliferation; LDH assay; Trypan blue; ROS (DCFH-DA); MDA; NO; Carbonyl protein; JC-1 MMP; ATP assay | 100 | Approximately 80 µg/mL (24 h, LNCaP cells) |  |  | Induced LDH leakage; membrane integrity compromised | Increased ROS (qualitative) |  |  | Moderately toxic (dose dependent) | TOXIC | Medium | 2 | GO induced dose-dependent cytotoxicity but was significantly less toxic than GO-PtNPs. | 10.3390/polym11040733 |  |  |  | 3 | Conflict_HighViability_TOXIC
NP-03478 | Himadri_M2 | Therapeutic | Platinum Nanoparticles (PtNPs) | Platinum | Inorganic | Metal nanoparticle | Green-synthesized platinum nanoparticles using vanillin | Spherical | 2 |  |  |  |  | Vanillin-mediated reduction; Pt(0) |  | 10 | 50 | 10–50 µg/mL |  | 24 |  | 37 | LNCaP | Same as above | 50 | Approximately 30 µg/mL (24 h, LNCaP) |  |  | Increased LDH leakage; membrane disruption observed | Increased ROS generation |  |  | Toxic (dose dependent) | TOXIC | Medium | 3 | PtNPs caused dose-dependent cytotoxicity, ROS production, mitochondrial dysfunction, and LDH release. | 10.3390/polym11040733 |  |  |  | 1 | Consistent
NP-03479 | Himadri_M2 | Therapeutic | Graphene Oxide (GO) | Graphene | Inorganic | Hybrid nanoparticle | Graphene oxide decorated with platinum nanoparticles (vanillin-mediated synthesis) | Spherical | 2 |  |  | -28 |  | GO functional groups (–OH, –COOH, C=O) anchoring PtNPs |  | 5 | 25 | 5–25 µg/mL |  | 24 |  | 37 | LNCaP (human prostate adenocarcinoma) | CCK-8; BrdU; LDH; Trypan blue; ROS (DCFH-DA); MDA; NO; Carbonyl protein; JC-1 MMP; ATP assay; Gene expression (p53, p21, Bax, Bak, caspase 3/9) | 25 | Approximately 10 µg/mL (24 h, LNCaP) |  |  | Significant LDH leakage; trypan blue positive cells; mitochondrial membrane potential collapse | 4-fold increase vs control |  |  | Highly toxic (strong dose-dependent cytotoxicity) | TOXIC | Medium | 3 | GO-PtNPs exhibited significantly enhanced cytotoxicity compared to GO or PtNPs alone, inducing ROS generation (>4-fold), 18-fold NO increase, mitochondrial dysfunction, ATP depletion, oxidative DNA damage, apoptosis, and cell cycle arrest. | 10.3390/polym11040733 |  |  |  | 1 | Consistent
NP-03480 | Himadri_M2 | Therapeutic | Graphene Oxide (GO) | Graphene | Inorganic | Carbon based inorganic | Graphene oxide nanosheets derived from oxidized graphite (sp2 carbon lattice with oxygen functional groups) | 2D Sheet | 100 |  |  | -28 |  | Carboxyl, carbonyl (edges); hydroxyl and epoxy groups (basal plane) |  | 10 | 10 | 10 µg/mL (PC12 apoptosis); 50 µg/mL (human fibroblasts); >50 µg/mL (lung epithelial cells) | 0.1–0.4 mg (mouse IV); 20 mg/kg (chronic study) |  |  |  | A549 | ROS assays; apoptosis assays; cell viability assays; in vivo biodistribution; PET imaging; photothermal therapy evaluation | 50 | Not Reported (reviewed data mention apoptosis up to 10 µg/mL in PC12 cells) |  |  | ROS-mediated oxidative stress; apoptosis induction | Dose-dependent ROS generation |  |  | Dose-dependent toxicity; ROS-mediated cytotoxicity | TOXIC | Medium | 2 | Nano-GO induces dose-dependent ROS generation and apoptosis. In vivo, low doses (0.1–0.25 mg) show no toxicity, while 0.4 mg induces chronic toxicity (lung granuloma). PEGylation improves biocompatibility and circulation time. | 10.1002/adhm.201300023 |  |  |  | 3 | Consistent | 20
NP-03481 | Himadri_M2 | Therapeutic | Graphene Oxide (GO) | Graphene | Inorganic | Functionalised nanoparticles | Nano-graphene oxide functionalized with polyethylene glycol (PEG) | 2D Sheet | 100 |  |  | -28 |  | PEG covalently or non-covalently attached |  |  |  | Not Quantitatively Reported | 0.1–0.4 mg IV (mouse) |  |  |  | A549 | Cell uptake; proliferation; apoptosis; in vivo biodistribution; PET imaging; photothermal ablation |  |  |  |  | Reduced compared to non-PEG GO | Reduced relative to non-PEG GO |  |  | Improved biocompatibility; low toxicity at tested doses | Non-toxic | Medium | 1 | PEGylation enhances circulation time, reduces RES clearance, improves tumor passive targeting, and enables efficient photothermal tumor ablation with minimal toxicity. | 10.1002/adhm.201300023 |  |  |  | 3 | No_Viability_Data
NP-03482 | Himadri_M2 | Therapeutic | Graphene Oxide (GO) | Graphene | Inorganic | Carbon based inorganic | Graphene oxide prepared from graphite using modified Hummers method; contains carbonyl, carboxyl, hydroxyl, and epoxy groups | 2D Sheet |  |  |  | -28 |  | C=O, C-O-C, C-OH, COOH, epoxy groups (confirmed by XPS) |  | 1 | 1 | 1 µg/mL (GO pretreatment, repeated 3 times) |  | 48 |  | 37 | HeLa | AlamarBlue viability assay; Annexin V/Propidium Iodide apoptosis assay; LDH release assay; Morphology analysis; XPS surface analysis | 87 | Not directly calculated; viability reductions reported at 1 µg/mL GO pretreatment combined with cisplatin |  |  | Significant LDH release; U87 ~248–253%; HeLa ~214% (GO + cis) | ROS-dependent apoptosis discussed (not quantitatively measured) |  |  | Dose-dependent sensitizer; enhances cisplatin toxicity in cancer cells; minimal additional toxicity in HS-5 | TOXIC | Medium | 2 | GO pretreatment significantly enhanced cisplatin cytotoxicity in U87 and HeLa cells, reducing viability to ~40% and ~72%, respectively, without increasing toxicity in HS-5 cells. GO induced significant LDH release in cancer cells, indicating membrane pore formation facilitating increased cisplatin uptake. | 10.3390/molecules28176253 |  |  |  | 3 | Conflict_HighViability_TOXIC
NP-03483 | Himadri_M2 | Therapeutic | Cerium Oxide (CeO2) | Cerium Oxide | Inorganic | Metal oxide | Cerium oxide (CeO2) synthesized via wet chemical method from cerous nitrate hexahydrate | Other | 7.4 |  |  | 28 |  | Ce–O bonds (622 cm−1, 876 cm−1); –OH groups (3401 cm−1) | 3 |  |  | Not independently tested |  | 24 |  | 37 | HeLa | XRD; FTIR; FESEM; MTT (hybrid comparison) |  | Not determined in this study (hybrid compared) |  |  |  | Discussed in literature but not measured here |  |  | Less cytotoxic compared to hybrid | TOXIC | Medium | 2 | Pure CeO2 nanoparticles showed lower cytotoxicity compared to CeO2/GO hybrid. | 10.1007/s10904-019-01403-w |  |  |  | 0 | No_Viability_Data
NP-03484 | Himadri_M2 | Therapeutic | Graphene Oxide (GO) | Cerium Oxide | Inorganic | Hybrid nanoparticle | Cerium oxide nanoparticles integrated onto graphene oxide sheets | 2D Sheet | 3.86 |  |  | 28 |  | C=C (1573 cm−1); C=OH (1379 cm−1); C–OH (1125 cm−1); Ce–O (622 cm−1, 853 cm−1) |  | 7.8 | 1000 | 7.8–1000 µg/ml |  | 24 |  | 37 | HeLa | MTT assay; AO/EB dual staining; Flow cytometry (FACS); FESEM; XRD; FTIR | 88.89 | 250 µg/ml (24 h); 125 µg/ml (48 h); 31.2 µg/ml (72 h) |  |  | Apoptosis and necrosis observed via AO/EB staining |  |  |  | Dose-dependent cytotoxic; induces apoptosis | TOXIC | Medium | 3 | CeO2/GO hybrid showed enhanced cytotoxicity compared to CeO2 alone. IC50 decreased with time (31.2 µg/ml at 72 h). Maximum cell death (~88.89%) observed at 1000 µg/ml (72 h). Induced G2/M phase cell cycle arrest and apoptosis. | 10.1007/s10904-019-01403-w |  |  |  | 3 | Conflict_HighViability_TOXIC
NP-03485 | Himadri_M2 | Therapeutic | Diamond Nanoparticles (ND) | Other |  | Carbon based inorganic | sp3 carbon (diamond structure) | Spherical | 2 | 109.4 |  | 21.1 |  | sp3 carbon; Raman T band (~1100 cm−1), diamond peak (~1330 cm−1) |  | 10 | 10 | 10, 20, 50, 100, 200 μg/mL |  | 24 | 7.2 | 37 | U-87 | TEM; SEM; DLS; Zeta potential; XTT assay; Migration assay; Invasion assay; Adhesion assay; Western blot; ELISA; Confocal microscopy |  |  |  |  | Interacts with plasma membrane; endocytosed; no severe membrane rupture reported |  |  |  | Low toxicity | Non-toxic | High | 4 | ND showed low cytotoxicity but significantly reduced migration (~twofold) and invasion. Decreased EGFR phosphorylation and reduced AKT/mTOR activation. Reduced adhesion of glioblastoma cells. | 10.2147/IJN.S146193 |  | Dispersed |  | 1 | No_Viability_Data
NP-03486 | Himadri_M2 | Therapeutic | Graphite Nanoparticles (NG) | Other |  | Carbon based inorganic | sp2 carbon (graphite structure) | Spherical | 3 | 204.3 |  | 40.6 |  | Raman D band (~1350 cm−1); G band (~1580 cm−1) |  | 10 | 10 | 10, 20, 50, 100, 200 μg/mL |  | 24 | 7.2 | 37 | U-87 | TEM; SEM; DLS; Zeta potential; XTT; Migration; Invasion; Adhesion; Western blot; ELISA |  |  |  |  | Strong plasma membrane interaction; vacuolar localization |  |  |  | Moderate toxicity at high dose | TOXIC | Medium | 4 | NG reduced viability dose-dependently. Strong inhibition of invasion and decreased EGFR phosphorylation and nuclear β-catenin levels. | 10.2147/IJN.S146193 |  | Dispersed |  | 1 | No_Viability_Data
NP-03487 | Himadri_M2 | Therapeutic | Graphene Oxide (GO) | Graphene | Inorganic | Carbon based inorganic | Graphene oxide (oxidized sp2 carbon sheets) | 2D Sheet | 2 | 126.2 |  | 19.4 |  | sp2 carbon; D band (~1350 cm−1); G band (~1580 cm−1) |  | 10 | 10 | 10, 20, 50, 100, 200 μg/mL |  | 24 | 7.2 | 37 | U-87 | TEM; SEM; DLS; Zeta potential; XTT; Migration; Invasion; Adhesion; Western blot; ELISA |  |  |  |  | Strong interaction with plasma membrane; vacuole damage observed |  |  |  | Low to moderate toxicity | TOXIC | Medium | 4 | nGO strongly reduced invasion and adhesion. Caused strongest decrease in EGFR phosphorylation and reduced nuclear β-catenin. Strong membrane interaction. | 10.2147/IJN.S146193 |  | Dispersed |  | 3 | No_Viability_Data
NP-03488 | Himadri_M2 | Therapeutic | Graphene Oxide (GO) | Graphene | Inorganic | Carbon based inorganic | Graphene oxide (oxidized graphite sheets) | 2D Sheet | 10 | 10 |  | -28 |  | Carboxylate and hydroxyl groups; D band ~1381 cm−1; G band ~1587 cm−1 |  | 2 | 10 | 2–10 µg/mL |  | 24 |  | 37 | SH-SY5Y (human neuroblastoma) | UV-vis, XRD, SEM, TEM, DLS, Raman, CCK-8 assay, Trypan blue, BrdU, RT-qPCR | 10 |  |  |  | Does not damage cell membrane at low concentration | Not directly measured |  |  | Non-toxic at tested concentration | Non-toxic | Medium | 3 | GO alone showed no significant cytotoxicity at ≤10 µg/mL and induced short neurite outgrowth. | 10.3390/ijms18122549 |  | Dispersed |  | 3 | Conflict_LowViability_Safe
NP-03489 | Himadri_M2 | Therapeutic | Silver Nanoparticles (Ag) | Silver | Inorganic | Metal nanoparticle | Silver (Ag) | Spherical | 5 | 10 |  | -35 |  | Luciferin-reduced; amine groups present |  | 1 | 5 | 1–5 µg/mL |  | 24 |  | 37 | SH-SY5Y | TEM, UV-vis (SPR peak 410 nm), CCK-8, RT-qPCR | 5 |  |  |  |  | Mentioned as mechanism (modulation of ROS) |  |  | Non-toxic at tested concentration | Non-toxic | Medium | 3 | AgNPs induced longer neurite outgrowth and enhanced neuronal marker expression without cytotoxicity. | 10.3390/ijms18122549 |  | Dispersed |  | 1 | Conflict_LowViability_Safe
NP-03490 | Himadri_M2 | Therapeutic | Silver Nanoparticles (Ag) | Silver | Inorganic | Hybrid nanoparticle | Graphene oxide decorated with silver nanoparticles | 2D Sheet | 5 | 10 |  | -35 |  | Luciferin-reduced; carboxylate (GO) + amine (AgNPs) |  | 0.2 | 1 | 0.2–1.0 µg/mL |  | 24 |  | 37 | SH-SY5Y | CCK-8, Trypan blue, BrdU, RT-qPCR (neuronal & stem markers), Phase contrast microscopy | 100 |  |  |  |  | Redox biology involved (qualitative) |  |  | Non-toxic at tested concentration | Non-toxic | Medium | 3 | GO-AgNPs induced strongest neuronal differentiation, upregulated MAP2, TAU, NSE, NEUN (0.2–6 fold), and downregulated stem cell markers (NANOG, OCT3/4, SOX2, KLF4). No cytotoxicity at 1 µg/mL. | 10.3390/ijms18122549 |  | Dispersed |  | 3 | Consistent
NP-03491 | Himadri_M2 | Therapeutic | Titanium Dioxide (TiO2) | Titanium Dioxide | Inorganic | Hybrid nanoparticle | Selenium-doped Titanium dioxide incorporated onto Graphene oxide | 2D Sheet | 314.2 | 314.2 | 0.253 | 16.3 |  | Ti-O bond (1006 cm−1), Se-O (476 cm−1), C=O (1695 cm−1), O-H (3413 cm−1) |  | 7.8 | 500 | 7.8–500 µg/mL (tested range) |  | 48 |  | 37 | PC3, LNCaP, HFF-1 | DLS, Zeta potential, FESEM, EDX, FTIR, Resazurin assay | 2 | Not Reported (nanocomposite alone not separately reported for IC50) |  |  |  | Not separately quantified |  |  | Not clearly defined separately |  |  | 4 | Successfully synthesized with positive surface charge; confirmed Se and Ti incorporation via EDX. | 10.1038/s41598-025-96707-y |  | Dispersed | Good | 3 | No_Viability_Data
NP-03492 | Himadri_M2 | Therapeutic | Titanium Dioxide (TiO2) | Titanium Dioxide | Inorganic | Hybrid nanoparticle | Rosmarinic acid loaded onto Selenium-doped Titanium dioxide-Graphene oxide nanocomposite | Other | 344.8 | 344.8 | 0.333 | 33.1 |  | Increased O-H peaks; RA hydroxyl and carboxyl groups; Ti-O; Se-O bonds |  | 7.8 | 500 | 7.8–500 µg/mL |  | 48 |  | 37 | PC3 (AR−), LNCaP (AR+), HFF-1 | Resazurin viability assay, DCFDA ROS assay, TAC assay, qRT-PCR (Bax, Bcl-2), DLS, Zeta potential, FTIR, FESEM, EDX | 15 | PC3: 43 µg/mL (24 h), 22 µg/mL (48 h); LNCaP: 56 µg/mL (24 h), 29 µg/mL (48 h); HFF-1: 186 µg/mL (24 h), 140 µg/mL (48 h) |  |  | Not directly measured | Significant dose-dependent increase at 15 and 30 µg/mL |  |  | Toxic to cancer cells; less toxic to normal HFF-1 cells | TOXIC | Medium | 4 | Lower IC50 than RA alone; induced dose-dependent ROS increase; decreased total antioxidant capacity; increased Bax and decreased Bcl-2 expression; selective toxicity toward cancer cells. | 10.1038/s41598-025-96707-y |  | Dispersed | Acceptable | 0 | Consistent
NP-03493 | Himadri_M2 | Therapeutic | Graphene Oxide (GO) | Graphene | Inorganic | Carbon based inorganic | Graphene oxide synthesized via modified Hummer’s method | 2D Sheet |  |  |  | -28 |  | C–O–C, C–OH, C=O, O–H functional groups |  | 1 | 10 | 1–10 ppm (24 h) |  | 24 | 9 | 37 | A549 | MTT assay, ROS (DCFH-DA), Flow cytometry (Annexin V/PI) |  | Not explicitly stated in main text (see Table S2) |  |  | Not directly reported | ~3.0-fold increase (A549) |  |  | Toxic to cancer cells; non-toxic to hMSCs | Non-toxic | Medium | 2 | Dose-dependent cytotoxicity in cancer cells; negligible toxicity in hMSCs. | 10.1021/acsomega.2c06822 |  |  |  | 3 | No_Viability_Data
NP-03494 | Himadri_M2 | Therapeutic | Reduced Graphene Oxide (rGO) | Graphene | Inorganic | Carbon based inorganic | Reduced graphene oxide reduced using A. paniculata leaf extract | 2D Sheet | 3 |  |  | -28 |  | Reduced oxygen functional groups; increased C–C peak |  | 1 | 10 | 1–10 ppm |  | 24 |  |  | A549 | MTT, ROS assay, Flow cytometry |  | Not explicitly provided |  |  |  | ~3.5-fold (A549); ~14.5-fold (HCT116) |  |  | Toxic to cancer cells; biocompatible to hMSCs | Non-toxic | Medium | 3 | Enhanced cytotoxicity compared to GO; significant ROS generation. | 10.1021/acsomega.2c06822 |  |  |  | 3 | No_Viability_Data
NP-03495 | Himadri_M2 | Therapeutic | ZrO2 Nanoparticles (0.05M) | Zirconium Oxide | Inorganic | Metal oxide | Zirconium dioxide nanoparticles | Spherical | [5 empty] | Zr–O bonding confirmed (XPS) |  | 1 | 10 | 1–10 ppm |  | 24 |  |  | A549 | MTT, ROS assay, Flow cytometry |  | Not explicitly stated |  |  |  | ~3.0-fold (A549) |  |  | Selective toxicity toward cancer cells | TOXIC | High | 2 | Moderate anticancer activity; lower than ZrO2/rGO composites. | 10.1021/acsomega.2c06822 |  |  |  | 1 | No_Viability_Data
NP-03496 | Himadri_M2 | Therapeutic | Reduced Graphene Oxide (rGO) | Graphene | Inorganic | Hybrid nanoparticle | Zirconia nanoparticles uniformly decorated on reduced graphene oxide | 2D Sheet | 2 |  |  | -28 |  | Zr–O; C–C; C–O; Zr 3d peaks at 180.5 and 182.8 eV |  | 1 | 10 | 1–10 ppm |  | 24 |  |  | A549 | MTT, ROS (DCFH-DA), Flow cytometry (Annexin V/PI), XPS, TEM, SEM, EDS |  | HCT116: 0.7921 μg L−1; A549: 1.3898 μg L−1 |  |  | Apoptosis confirmed (Annexin V assay) | ~6.0-fold (A549); ~24.5-fold (HCT116) |  |  | Highly toxic to cancer cells; minimal effect on hMSCs | TOXIC | Medium | 3 | Most potent formulation; induces apoptosis via ROS-mediated oxidative stress; selective toxicity. | 10.1021/acsomega.2c06822 |  |  |  | 3 | No_Viability_Data
NP-03497 | Himadri_M2 | Therapeutic | Graphene Oxide (GO) | Graphene | Inorganic | Carbon based inorganic | Graphene oxide nanoparticles produced via pulsed Nd:YAG laser ablation in deionized water | Spherical | 15 |  |  | -28 |  | O–H (3318.70 cm−1), C=C (2113.91 cm−1), N–H (1635.66 cm−1) |  | 25 | 25 | 25 µg/ml (cytotoxicity); 25, 50, 100 µg/ml (antibacterial, antioxidant) |  | 24 |  | 37 | A549 | MTT assay, DPPH antioxidant assay, Well diffusion antibacterial assay, MIC assay, Molecular docking (AutoDock 4.2) |  |  |  |  | Narratively described via ROS-induced membrane damage | ROS generation described as antibacterial mechanism (qualitative) |  |  | Toxic to A549 lung cancer cells; antibacterial against B. cereus and K. pneumoniae | TOXIC | Medium | 3 | GONPs exhibited dose-dependent antibacterial activity, antioxidant activity (up to 65.16% scavenging at 100 µg/ml), and significant cytotoxicity against A549 cells, enhanced further in combination with Doxorubicin (76.41% cytotoxicity at 72 h). | 10.1007/s11468-024-02433-y |  |  |  | 1 | No_Viability_Data
NP-03498 | Himadri_M2 | Therapeutic | Graphene Oxide (GO) | Graphene | Inorganic | Carbon based inorganic | Single-layer graphene oxide (purity 99%), Cheap Tubes Inc., USA | 2D Sheet | 300 |  |  | -28 |  | Graphene oxide (oxygenated functional groups confirmed by XPS, FTIR, Raman) |  | 0.1 | 100 | 0.1–100 µg/mL (24 and 48 h) | 0.5, 5, 25 mg/mL (i.p., rats) | 24 | 7.4 | 37 | MCF-7 | MTT assay, Alamar Blue (Resazurin), Flow cytometry (apoptosis), Hemolysis (ASTM E2524-08), Comet assay (genotoxicity), Ames test (OECD 471), C. elegans lethality assay, Hydra lethality assay, Daphnia acute toxicity, Shrimp ecotoxicity, Micronucleus assay (in vivo rats) |  |  |  |  | No hemolysis up to 100 µg/mL |  |  | 70 | Generally non-toxic up to 50 µg/mL; mild cytotoxicity at 100 µg/mL depending on cell type | Non-toxic | Medium | 3 | GO showed low cytotoxicity in most cell lines up to 50 µg/mL. Mild viability reduction observed at 100 µg/mL depending on cell type. No hemolysis up to 100 µg/mL. Slight genotoxicity in lymphocytes; stronger in CHO cells. No ecotoxicity up to 100 µg/mL in C. elegans and Daphnia. Hydra death at 100 µg/mL (96 h). No major biochemical alterations in rats after i.p. administration. | 10.1088/1742-6596/617/1/012019 |  |  |  | 3 | No_Viability_Data
NP-03499 | Himadri_M2 | Therapeutic | Graphene Oxide (GO) | Graphene | Inorganic | Carbon based inorganic | Reduced graphene oxide prepared by hydrazine reduction of graphene oxide (modified Hummers method) | 2D Sheet | 1.5 |  |  | 49.2 |  | O–H (3434 cm−1), C=C (1622 cm−1), O–H deformation (1399 cm−1), C=O epoxy (1240 cm−1), C=O alkoxy (1071 cm−1) |  | 5 | 5 | 5, 50, 250, 500, 1000 µg/ml (24 h) |  | 24 |  | 37 | A549 | Flow cytometry (Annexin V/PI), TEM, HRTEM, XRD, Raman spectroscopy, FTIR, Zeta potential analysis, Gaussian process regression modeling |  |  |  |  | Significant late apoptosis and necrosis indicating membrane disintegration | Discussed as mechanism (qualitative; oxidative stress) |  |  | Dose-dependent toxic | TOXIC | Medium | 4 | rGO induced significant late apoptosis and necrosis rather than early apoptosis at low concentrations. A549 cells were more sensitive than SKMES-1. Dose-dependent decrease in viability observed. Membrane disintegration and oxidative stress identified as main mechanisms. | 10.1088/1361-6528/aa95a8 |  |  |  | 3 | No_Viability_Data
NP-03500 | Himadri_M2 | Therapeutic | Graphene Oxide (GO) | Graphene | Inorganic | Carbon based inorganic | Graphene oxide synthesized via modified Hummers method from graphite flakes | 2D Sheet | 11.3 |  |  | -28 |  | D band 1341 cm−1; G band 1594 cm−1; 2D band 2670 cm−1; D+G band 2961 cm−1 |  | 10 | 200 | 10–200 µg/mL (24 h) |  | 24 |  | 37 | B16F10 (Mice melanoma cells) | MTT assay, FESEM, XRD, Raman spectroscopy, EDX | 60 |  |  |  | Narratively associated with ROS-mediated oxidative stress | Qualitatively described (oxidative stress mechanism) |  |  | Dose-dependent cytotoxic (moderate) | TOXIC | Medium | 3 | GO exhibited dose-dependent cytotoxicity. At 200 µg/mL, 60% cell viability remained, indicating moderate anti-cancer activity. | 10.1080/17458080.2022.2115483 |  |  |  | 3 | Consistent
NP-03501 | Himadri_M2 | Therapeutic | Graphene Oxide (GO) | Graphene | Inorganic | Hybrid nanoparticle (metal oxide + carbon based inorganic) | Co3O4 nanoparticles (~35 nm) decorated onto graphene oxide sheets via co-precipitation | Spherical | 35 |  |  | -28 |  | Raman D band 1339 cm−1; G band 1597 cm−1; ID/IG ratio 1.11 |  | 10 | 200 | 10–200 µg/mL (24 h) |  | 24 |  | 37 | B16F10 (Mice melanoma cells) | MTT assay, XRD, FESEM, TEM, Raman spectroscopy, EDX | 37 |  |  |  | Mechanistically linked to ROS-induced oxidative stress, mitochondrial damage and DNA damage | Described as increased ROS production causing oxidative stress |  |  | Significantly cytotoxic (dose-dependent) | TOXIC | Medium | 3 | Co3O4/GO nanocomposite exhibited enhanced cytotoxicity compared to GO alone. At 200 µg/mL, only 37% cell viability remained. The mechanism involves synergistic ROS production leading to oxidative stress, mitochondrial dysfunction, and DNA damage. | 10.1080/17458080.2022.2115483 |  |  |  | 1 | Consistent
NP-03502 | Himadri_M2 | Therapeutic | Graphene Oxide (GO) | Graphene | Inorganic | Carbon based inorganic | Graphene oxide synthesized by modified Hummers method | 2D Sheet | 184.1 | 184.1 |  | 18 |  | −OH (3200–3500 cm−1), C=O (1729 cm−1), C−O (1050–1060 cm−1); Raman D (1336 cm−1), G (1584 cm−1), ID/IG=1.04 |  | 100 | 100 | ≤100 µg/mL (cytocompatibility); ≤10 µg/mL used for further studies |  | 24 | 7.4 | 37 | MDA-MB-231 | MTT assay, UV-Vis, XRD, FTIR, Raman, XPS, DLS, AFM | 25 | [7 empty] | Low inherent toxicity | TOXIC | Medium | 4 | GO exhibited low intrinsic cytotoxicity and serves as a multifunctional drug delivery platform. | 10.1021/acsomega.9b00870 |  | Dispersed |  | 3 | Consistent
NP-03503 | Himadri_M2 | Therapeutic | Graphene Oxide (GO) | Graphene | Inorganic | Functionalised nanoparticles (carbon based inorganic) | Graphene oxide covalently conjugated with hyaluronic acid (amide linkage confirmed by N1s peak) | 2D Sheet | 166.8 | 166.8 |  | 21.5 |  | Amide bond (1637 cm−1); N1s peaks at 399.1 and 400.5 eV |  | 100 | 100 | ≤100 µg/mL |  | 24 | 7.4 | 37 | MDA-MB-231 | MTT assay, XPS, FTIR, Raman, DLS, AFM | 25 | [7 empty] | Low inherent toxicity | TOXIC | Medium | 4 | GO-HA enables CD44-targeted killing when drug-loaded, while maintaining low intrinsic toxicity. | 10.1021/acsomega.9b00870 |  | Dispersed |  | 3 | Consistent
NP-03504 | Himadri_M2 | Therapeutic | Iron Oxide (Fe3O4) | Iron Oxide | Inorganic | Metal oxide | Modified iron oxide nanoparticles for magnetothermal therapy | Other |  |  |  | -10 |  | Loaded onto GO-HA platform |  | 10 | 10 | Combined with GO-HA-Dox; magnetic exposure 10 min |  | 48 |  |  | MDA-MB-231 | MTT assay, Vibrating Sample Magnetometer (VSM) |  |  |  |  | Not directly quantified | Implied via hyperthermia-enhanced cytotoxicity |  |  | Hyperthermia alone: non-significant; combination: highly cytotoxic | TOXIC | High | 2 | Combination of magnetothermal therapy and Dox significantly enhanced tumor cell killing compared to drug alone. | 10.1021/acsomega.9b00870 |  |  |  | 0 | No_Viability_Data
NP-03505 | Himadri_M2 | Therapeutic | Graphene Oxide (GO) | Graphene | Inorganic | Carbon based inorganic | Oxygen-functionalized graphene nanoplatelets | Spherical | 71.4 | 42 | 0.7 | 8.3 |  | Epoxy groups, hydroxyl groups (basal plane); lactols, ketone, carboxylic acid, ester groups (edges) |  | 1 | 32 | 1–32 µg/ml (24 h and 72 h exposure) |  | 24 |  | 37 | Hep G2 (primary); preliminary screening: H4IIE, RTH149, PLHC-1 | AlamarBlue, CFDA-AM, Neutral Red Uptake (NRU), Fluorescamine, ROS assay, MMP assay, SEM, TEM, DLS, AFM | 4 |  |  |  | Observed at 4 µg/ml; nanoplatelets penetrated and disrupted plasma membrane | Significantly increased from 4 µg/ml (24 h); from 1 µg/ml (72 h); ~160% at 32 µg/ml (72 h) |  |  | Dose- and time-dependent toxicity; non-toxic <4 µg/ml | Non-toxic | Medium | 4 | GO caused dose- and time-dependent cytotoxicity via plasma membrane disruption and oxidative stress. Internalization occurred via direct membrane penetration rather than endocytosis. | 10.1186/1743-8977-10-27 |  | Dispersed | Poor | 1 | Conflict_LowViability_Safe
NP-03506 | Himadri_M2 | Therapeutic | Carboxyl Graphene (CXYG) | Graphene | Inorganic | Carbon based inorganic (functionalised) | Carboxyl-functionalized graphene nanoplatelets (higher carboxyl ratio; −O-CH2-COOH groups) | 2D Sheet | 260.8 | 349.5 | 0.5 | 55.1 |  | High carboxyl ratio; ethanoic acid groups (−O-CH2-COOH) on sp3 carbon |  | 1 | 32 | 1–32 µg/ml (24 h and 72 h exposure) |  | 24 |  | 37 | Hep G2 | AlamarBlue, CFDA-AM, Neutral Red Uptake, Fluorescamine, ROS assay, MMP assay, SEM, TEM, DLS, AFM | 4 |  |  |  | Observed at 4 µg/ml; plasma membrane penetration and disruption | Significantly increased at 8 µg/ml (24 h); ~160% at 32 µg/ml (72 h) |  |  | Dose-dependent cytotoxicity; non-toxic <4 µg/ml | Non-toxic | Medium | 4 | CXYG induced membrane disruption, oxidative stress, mitochondrial dysfunction, and intracellular accumulation. Internalization occurred via mechanical penetration. | 10.1186/1743-8977-10-27 |  | Dispersed | Acceptable | 3 | Conflict_LowViability_Safe
NP-03507 | Himadri_M2 | Therapeutic | Graphene Oxide (GO) | Graphene | Inorganic | Carbon based inorganic | Graphene oxide synthesized using modified Hummers’ method from graphite flakes | 2D Sheet |  |  |  | -28 |  | O–H (3373 cm−1), C=O (1647 cm−1), C–OH (1377 cm−1), C–O (1294 cm−1), Epoxy (310 cm−1); Aromatic C=C (1553 cm−1) |  | 0.5 | 500 | 0.5–500 mg/mL |  |  |  |  | KM-Luc/GFP (fibroblast histiocytoma, adherent), NFSaY83 (fibrosarcoma, adherent), FM3A-Luc (breast carcinoma, suspension), OV 2944-HM-1 (ovarian carcinoma, suspension) | MTT assay; UV–Vis; FTIR; XRD; Raman; TEM; Photoluminescence | [8 empty] | Highly biocompatible; low toxicity even at 500 mg/mL | Non-toxic | Medium | 1 | GO exhibited high cell viability across all four cancer cell lines even at 500 mg/mL. Mild selective toxicity observed only in adherent cell lines (30% mortality KM-Luc/GFP; 14% NFSaY83). Suspension cells showed negligible toxicity. | 10.1016/j.matlet.2020.128470 |  |  |  | 3 | No_Viability_Data
NP-03508 | Himadri_M2 | Therapeutic | Graphene Oxide (GO) | Graphene | Inorganic | Carbon based inorganic | Single-layer graphene oxide (aqueous dispersion) | 2D Sheet | 589.7 | 589.7 |  | -32.7 |  | O–H (3430 cm−1), C=O (1726 cm−1), C–OH (1226 cm−1), skeletal C=C (1588 cm−1) |  | 100 | 400 | Bacteria: 100–400 µg/mL; Caco-2 cells: 10–1500 µg/mL |  | 24 |  | 37 | Caco-2 | MTT assay; WST-8 assay; DLS; Zeta potential; UV-Vis; FTIR; TEM; SEM |  |  |  |  | Minor microvilli alterations observed (TEM) |  |  |  | Non-toxic to bacteria; Mild cytotoxicity to Caco-2 (not statistically significant) | Non-toxic | Medium | 4 | GO exhibited no significant antibacterial activity against E. coli K-12, L. acidophilus, or B. animalis up to 400 µg/mL. In Caco-2 cells, >99% viability remained at 500 µg/mL. No dose-dependent cytotoxicity observed. Mild microvilli alterations detected by TEM. | 10.4315/0362-028X.JFP-14-463 |  | Dispersed |  | 3 | No_Viability_Data
NP-03509 | Himadri_M2 | Therapeutic | Graphene Oxide (GO) | Graphene | Inorganic | Carbon based inorganic | Chemically reduced graphene oxide using hydrazine monohydrate | 2D Sheet | 18 |  |  | -28 |  | Reduced oxygen groups compared to GO |  | 2 | 200 | 2–200 µg/mL |  | 24 |  | 37 | A549 | MTT; AO/EB; ROS; MMP | 45 | 160 µg/mL (24 h) |  |  | Apoptosis observed | Increased ROS observed |  |  | Low toxicity | Non-toxic | High | 3 | rGO showed slightly higher cytotoxicity than GO with IC50 160 µg/mL. | 10.1016/j.jcis.2017.07.002 |  |  |  | 3 | Consistent
NP-03510 | Himadri_M2 | Therapeutic | Silver Nanoparticles (Ag) | Silver | Inorganic | Metal | AgNP synthesized using AgNO3 and vitamin C | Spherical | 5 |  |  | -35 |  | Metallic Ag (XRD confirmed FCC structure) |  | 2 | 20 | 2–20 µg/mL |  | 24 |  | 37 | A549 | MTT; AO/EB; ROS; MMP | 20 | 6 µg/mL (24 h) |  |  | Significant apoptosis and ROS increase | Significant increase |  |  | Highly toxic | TOXIC | Medium | 3 | AgNP showed strongest cytotoxicity with IC50 6 µg/mL. | 10.1016/j.jcis.2017.07.002 |  |  |  | 1 | Consistent
NP-03511 | Himadri_M2 | Therapeutic | Silver Nanoparticles (Ag) | Silver | Inorganic | Hybrid nanoparticle | Graphene oxide decorated with silver nanoparticles | 2D Sheet | 5 |  |  | -35 |  | Ag bound to oxygen functional groups of GO |  | 2 | 200 | 2–200 µg/mL |  | 24 |  |  | A549 | MTT; AO/EB; ROS; MMP | 30 | 100 µg/mL (24 h) |  |  | Apoptosis and ROS increase | Increased |  |  | Moderate toxicity | TOXIC | Medium | 3 | GO-AgNP showed enhanced anticancer activity compared to GO and rGO alone (IC50 100 µg/mL). | 10.1016/j.jcis.2017.07.002 |  |  |  | 3 | Consistent
NP-03512 | Himadri_M2 | Therapeutic | Silver Nanoparticles (Ag) | Silver | Inorganic | Hybrid nanoparticle | Reduced graphene oxide decorated with silver nanoparticles | 2D Sheet | 5 |  |  | -35 |  | Ag interacting with rGO sheets |  | 2 | 100 | 2–100 µg/mL |  | 24 |  |  | A549 | MTT; AO/EB; ROS; MMP | 20 | 30 µg/mL (24 h) |  |  | Strong apoptosis; ROS; MMP loss | Significant increase |  |  | Highly toxic (but less than AgNP) | TOXIC | Medium | 3 | rGO-AgNP showed significant cytotoxicity with IC50 30 µg/mL. Six times less toxic than AgNP but more biocompatible. | 10.1016/j.jcis.2017.07.002 |  |  |  | 3 | Consistent
NP-03513 | Himadri_M2 | Therapeutic | Cobalt Ferrite Nanoparticles (CF-600) | Iron Oxide | Inorganic | Metal oxide (spinel ferrite) | CoFe2O4 (cobalt ferrite) synthesized using torajabin extract and calcined at 600°C | Cubic | 27.68 |  |  | -10 |  | Spinel CoFe2O4; Fe, Co, O confirmed by EDX | 3.89 | 1 | 1000 | 1–1000 µg/mL (24 h) |  | 24 | 7 | 37 | MCF-7 | MTT assay; PXRD; FESEM; EDX; Raman; VSM; UV–Vis | 70 | 1095 µg/mL (CaCo2); 1811 µg/mL (MCF-7); 2502 µg/mL (NIH-3T3) | [6 empty] | Non-toxic / Biocompatible | Non-toxic | Medium | 3 | CF-600 nanoparticles showed no significant cytotoxicity and were biocompatible across cancer and normal cell lines. | 10.1016/j.materresbull.2021.111706 |  |  |  | 6 | Consistent
NP-03514 | Himadri_M2 | Therapeutic | Cobalt Ferrite Nanoparticles (CF-700) | Iron Oxide | Inorganic | Metal oxide (spinel ferrite) | CoFe2O4 synthesized using torajabin extract and calcined at 700°C | Other | 44.29 |  |  | -10 |  | Spinel CoFe2O4 structure | 4.18 | [7 empty] | Not tested | PXRD; FESEM; Raman; VSM; UV–Vis | [11 empty] | 1 | Particle size and magnetization increased compared to CF-600. | 10.1016/j.materresbull.2021.111706 |  |  |  | 0 | No_Viability_Data
NP-03515 | Himadri_M2 | Therapeutic | Cobalt Ferrite Nanoparticles (CF-800) | Iron Oxide | Inorganic | Metal oxide (spinel ferrite) | CoFe2O4 synthesized using torajabin extract and calcined at 800°C | Cubic | 58.38 |  |  | -10 |  | Spinel CoFe2O4 | 4.24 | [7 empty] | Not tested | PXRD; FESEM; Raman; VSM; UV–Vis | [11 empty] | 1 | Largest particle size and highest saturation magnetization. | 10.1016/j.materresbull.2021.111706 |  |  |  | 6 | No_Viability_Data
NP-03516 | Himadri_M2 | Therapeutic | Graphene Oxide (GO) | Graphene | Inorganic | Carbon-based inorganic nanoparticle | Graphene oxide synthesized by modified Hummers method | 2D Sheet |  |  |  | -28 |  | OH, COOH, C=O, epoxide groups |  | 50 | 250 | 50–250 μg |  | 24 | 7.4 | 37 | A549 | MTT assay | 53.7 | [7 empty] | Dose-dependent toxicity | TOXIC | Medium | 2 | Dose-dependent reduction in A549 cell viability; viability decreases significantly above 100 μg. | 10.1016/j.ijbiomac.2018.04.185 |  |  |  | 3 | Consistent
NP-03517 | Himadri_M2 | Therapeutic | Iron Oxide (Fe3O4) | Iron Oxide | Inorganic | Metal oxide nanoparticle | Magnetite (Fe3O4) | Cubic |  |  |  | -10 |  | Fe–O bonds confirmed by FTIR at 578 cm−1 |  | 50 | 250 | 50–250 μg |  | 24 | 7.4 | 37 | A549 | MTT assay | [8 empty] | Moderate toxicity at higher doses | TOXIC | Medium | 2 | Fe3O4 nanoparticle above 150 μg showed reduced cell viability. | 10.1016/j.ijbiomac.2018.04.185 |  |  |  | 6 | No_Viability_Data
NP-03518 | Himadri_M2 | Therapeutic | Graphene Oxide (GO) | Iron Oxide | Inorganic | Hybrid nanoparticle (carbon-based + metal oxide + polymer) | GO + chitosan + Fe3O4 composite | 2D Sheet | 200 |  |  | -10 | 74.345 | COOH disappearance; Fe3O4 peak at 578 cm−1; chitosan functional groups | 2.26 | 50 | 250 | 50–250 μg |  | 24 | 5 | 37 | A549 | MTT assay; SEM; TEM; FTIR; PXRD; BET | 53.7 | [7 empty] | Dose-dependent cytotoxic | TOXIC | Medium | 3 | MCGO shows good biocompatibility at 50 μg but significant toxicity above 100 μg; maximum adsorption capacity 112.35 mg/g. | 10.1016/j.ijbiomac.2018.04.185 |  |  |  | 3 | Consistent
NP-03519 | Himadri_M2 | Therapeutic | Graphene Oxide (GO) | Graphene | Inorganic | Carbon-based inorganic nanoparticle | Graphene oxide prepared from natural graphite using modified Hummers method | 2D Sheet | 40 |  |  | -22.5 |  | D band (1335 cm−1) and G band (1595 cm−1) observed in Raman spectra |  | 10 | 10 | 10 mg/L (working concentration); tested also 100 mg/L and 1 g/L | 10 mg/L (C. elegans exposure) | 48 |  |  | Caenorhabditis elegans (NR222 strain; mlt-7(RNAi); bli-1(RNAi); ifb-1(RNAi)) | ROS assay (CM-H2DCFDA fluorescence); Confocal microscopy; GO/Rhodamine B accumulation assay; qRT-PCR |  |  |  |  | Not directly measured; epidermal barrier disruption enhances toxicity | Significant induction of intestinal ROS at 10 mg/L |  |  | Toxic (induces intestinal ROS production and accumulation) | TOXIC | Medium | 4 | GO at 10 mg/L induces significant intestinal ROS production and accumulation. Epidermal-specific RNAi knockdown of mlt-7, bli-1, or ifb-1 enhances GO toxicity and accumulation. Epidermal barrier integrity protects against GO translocation and toxicity. | 10.1016/j.ecoenv.2018.07.102 |  |  |  | 3 | No_Viability_Data
NP-03520 | Himadri_M2 | Therapeutic | PS-NP20+ | Other |  | Polymer nanoparticle (functionalized) | Amino-functionalized polystyrene nanoplastics | Spherical | 20 | 1.92 |  | 31.63 |  | Amino (-NH2) functionalized surface |  | 10 | 10 | 10, 20, 40 μg/ml (24 h) |  | 24 | 7 | 37 | A549 | MTS viability assay; ROS assay (DCFH-DA); Transwell migration; Western blot (E-cadherin, MMP2, NOX4, BiP, ATF4); Seahorse mitochondrial assay; JC-1 Δψm assay | 20 |  |  |  | Mitochondrial inner membrane damage; Δψm reduced to 0.64-fold at 40 μg/ml | 3.25 ± 0.14-fold increase at 40 μg/ml |  |  | Toxic | TOXIC | High | 4 | PS-NP20+ induced strongest EMT, highest ROS generation, mitochondrial dysfunction, ER stress activation, and NOX4 upregulation. Smaller size and positive surface charge increased toxicity. | 10.1016/j.jhazmat.2022.128485 |  | Dispersed |  | 1 | Consistent
NP-03521 | Himadri_M2 | Therapeutic | PS-NP20 | Other |  | Polymer nanoparticle | Unmodified polystyrene nanoplastics | Spherical | 20 | 0.17 |  | -37.1 |  | Unmodified |  | 10 | 10 | 10, 20, 40 μg/ml (24 h) |  | 24 | 7 | 37 | A549 | MTS; ROS assay; Transwell; Western blot; Seahorse; JC-1 | 20 |  |  |  | Δψm reduced to 0.79-fold at 40 μg/ml | 2.14 ± 0.09-fold at 40 μg/ml |  |  | Toxic | TOXIC | High | 4 | Induced EMT, ROS generation, mitochondrial dysfunction and ER stress but less severe than PS-NP20+. | 10.1016/j.jhazmat.2022.128485 |  | Dispersed |  | 1 | Consistent
NP-03522 | Himadri_M2 | Therapeutic | PS-NP50 | Other |  | Polymer nanoparticle | Unmodified polystyrene nanoplastics | Spherical | 50 | 1.28 |  | -36.33 |  | Unmodified |  | 40 | 40 | 40, 80, 160 μg/ml (24 h) |  | 24 | 7 | 37 | A549 | MTS; ROS assay; Transwell; Western blot; Seahorse; JC-1 | 80 |  |  |  | Δψm decreased to 0.36-fold at high concentration | 1.44 ± 0.12-fold at 40 μg/ml |  |  | Toxic | TOXIC | High | 4 | Induced EMT, ROS and mitochondrial dysfunction but weaker than 20 nm particles. Size-dependent toxicity observed. | 10.1016/j.jhazmat.2022.128485 |  | Dispersed |  | 1 | Conflict_HighViability_TOXIC
NP-03523 | Himadri_M2 | Therapeutic | l-GO | Graphene | Inorganic | Graphene oxide nanosheets (large size fraction) | Graphene oxide (oxidized graphite; oxygen-containing functional groups: -COOH, -OH, epoxy) | 2D Sheet | 780 | 556 |  | -28 |  | Intrinsic oxidation (carboxyl, hydroxyl, epoxy groups); oxygen content 33.1% |  | 10 | 10 | 10, 25, 50, 100, 200 μg/mL |  | 24 |  | 37 | A549 | CCK-8 viability; Trypan blue mortality; LDH leakage; Annexin V/PI apoptosis (FACS); ROS (DCFH-DA); TEM uptake; AFM; Raman; XPS | 80 |  |  |  | No membrane damage; LDH leakage ~6% at 200 μg/mL (lower than control 7.5%) | 2.6-fold increase at 200 μg/mL (cellular); highest ROS in cell-free medium |  | 1 | Non-toxic (slight effect at high dose) | Non-toxic | Medium | 3 | Large GO sheets showed minimal cytotoxicity, no apoptosis, no membrane damage, but dose-dependent ROS generation. Larger sheets demonstrated better biocompatibility. | 10.1016/j.toxlet.2010.11.016 |  | Dispersed |  | 3 | Consistent
NP-03524 | Himadri_M2 | Therapeutic | s-GO | Graphene | Inorganic | Graphene oxide nanosheets (small size fraction) | Graphene oxide (oxygenated 2D carbon nanosheets) | 2D Sheet | 160 | 148 |  | -28 |  | Oxygenated groups (-COOH, -OH, epoxy); oxygen content 37.0% |  | 10 | 10 | 10, 25, 50, 100, 200 μg/mL |  | 24 |  | 37 | A549 | CCK-8; Trypan blue; LDH; Annexin V/PI; ROS; TEM | 67 |  |  |  | No significant LDH increase | 3.9-fold increase at 200 μg/mL |  | 1.1 | Mildly toxic at high dose | TOXIC | Medium | 3 | Small GO sheets induced the highest ROS and strongest viability reduction. Toxicity is size-dependent; smaller sheets are more biologically active. | 10.1016/j.toxlet.2010.11.016 |  | Dispersed |  | 3 | Consistent
NP-03525 | Himadri_M2 | Therapeutic | m-GO | Graphene | Inorganic | Graphene oxide nanosheets (mixed size) | Graphene oxide (oxidized graphite) | 2D Sheet | 430 | 588 |  | -28 |  | Oxygen functional groups; oxygen content 35.8% |  | 10 | 10 | 10, 25, 50, 100, 200 μg/mL |  | 24 |  | 37 | A549 | CCK-8; LDH; ROS; Annexin V/PI; TEM | 80 |  |  |  | No membrane damage | 2.1-fold increase at 200 μg/mL |  | 1 | Non-toxic (slight viability decrease at high dose) | Non-toxic | Medium | 3 | Moderate ROS induction but minimal cytotoxicity. No apoptosis or necrosis observed. | 10.1016/j.toxlet.2010.11.016 |  | Dispersed |  | 3 | Consistent
NP-03526 | Himadri_M2 | Therapeutic | GO-100 | Graphene | Inorganic | Graphene oxide nanosheets | Graphene oxide (oxidized graphene sheets with oxygen functional groups: C=O, C-OH, C-O-C, COO−) | 2D Sheet | 100 | 100 |  | -28 |  | Oxygen-containing functional groups (FTIR peaks at 1108 cm−1 (C–O), 1402 cm−1 (C–OH), 1714 cm−1 (C=O)) |  | 7.8 | 7.8 | 7.8, 15.6, 31.2, 62.5, 125 μg/mL |  | 4 | 12 | 37 | MCF-7 | MTT assay; Hoechst 33342/PI apoptosis staining; qRT-PCR; Western blot; Rhodamine 123 (MMP assay); TEM; FTIR; UV-Vis | 90 |  |  |  | Not directly reported | Not measured in this study |  | 5 | Non-toxic at 15 μg/mL (primary toxicity); secondary molecular toxicity observed | Non-toxic | Medium | 3 | GO-100 did not induce significant primary cytotoxicity at 15 μg/mL but significantly altered miR-21, miR-29a, Bax, Bcl2 and PTEN expression at mRNA and protein levels. Increased mitochondrial membrane potential observed. Demonstrates secondary toxicity. | 10.1016/j.tiv.2020.104796 |  | Dispersed |  | 3 | Consistent
NP-03527 | Himadri_M2 | Therapeutic | GQDs-50 | Graphene | Inorganic | Graphene quantum dots | Carbonized citric acid-derived graphene quantum dots with oxygen functional groups | Spherical | 40 |  |  | -28 |  | Oxygen functional groups (C=O, OH, C-O-C); fluorescent at 435 nm |  | 7.8 | 7.8 | 7.8, 15.6, 31.2, 62.5, 125 μg/mL |  | 4 | 12 | 37 | MCF-7 | MTT; Hoechst 33342/PI; qRT-PCR; Western blot; Rhodamine 123 MMP assay; TEM; FTIR; UV-Vis fluorescence | 97 |  |  |  | Not directly reported |  |  | 15 | Non-toxic at 15 μg/mL (primary toxicity); molecular alterations observed | Non-toxic | Medium | 3 | GQDs-50 did not cause significant primary cytotoxicity in cancer cells but altered miRNA expression and apoptosis-related gene expression. Secondary toxicity weaker than GO-100. Decreased MMP in HUVEC. | 10.1016/j.tiv.2020.104796 |  |  |  | 1 | Consistent
NP-03528 | Himadri_M2 | Therapeutic | Graphene Oxide (GO) | Graphene | Inorganic | Graphene oxide nanosheets | Oxidized graphite containing oxygen functional groups (C=O, C-OH, C-O-C, COOH) | 2D Sheet | 100 |  |  | -28 |  | Oxygen functional groups: C=O (1740 cm−1), C-OH (1400 cm−1), epoxy C-O (1170 cm−1), alkoxy C-O (1060 cm−1), O-H (3420 cm−1) |  | 3.125 | 3.125 | 3.125, 6.25, 12.5, 25, 50, 100 μg/mL |  | 48 |  | 37 | L929 | WST-1 viability assay; UV-Vis stability analysis; TEM; Raman; TGA; XRD; FTIR | 36.3 |  |  |  | Not directly reported |  |  |  | Dose-dependent toxicity; most biocompatible when PEG-functionalized at ≤25 μg/mL | Non-toxic | Medium | 3 | GO toxicity strongly depends on dispersant type. PEG-functionalized GO showed best cytocompatibility. DOC and Pluronic P123 increased toxicity significantly. | 10.1016/j.colsurfb.2011.08.026 |  |  |  | 3 | Consistent
NP-03529 | Himadri_M2 | Therapeutic | Graphene Oxide (GO) | Graphene | Inorganic | Few-layer reduced graphene nanosheets | Glucose-reduced graphene oxide with partially removed oxygen functional groups (~13 wt% oxygen remaining) | 2D Sheet | 100 |  |  | -28 |  | Reduced oxygen groups; residual ~13 wt% oxygen |  | 3.125 | 100 | 3.125–100 μg/mL |  | 48 |  | 37 | L929 | WST-1 assay; UV-Vis stability; Raman; TGA; TEM; XRD; FTIR | 95 | [7 empty] | Relatively biocompatible ≤25 μg/mL (PEG-functionalized) | Non-toxic | Medium | 3 | RGO shows better cytocompatibility than GO when PEG-functionalized. Pluronic P123-functionalized RGO was most toxic. Reduction incomplete (~13 wt% oxygen remains). | 10.1016/j.colsurfb.2011.08.026 |  |  |  | 3 | Consistent
NP-03530 | Himadri_M2 | Therapeutic | Graphene Oxide (GO) | Graphene | Inorganic | Carbon based inorganic | Chemically exfoliated graphene oxide synthesized via modified Hummer's method | 2D Sheet | 0.8 |  |  | -40.1 |  | Oxygen-containing groups (C–OH, C–O–C, C=O, O–C–OH) |  | 0 | 100 | 0–100 μg/mL |  | 24 | 7 | 37 | MDA-MB-231 | MTT assay, Optical microscopy, AFM imaging |  |  |  |  | Cell morphological changes observed; wrapping and sharp edge interaction mentioned | Mentioned in literature context; not directly quantified |  |  | Concentration-dependent cytotoxicity | TOXIC | Medium | 3 | GO exhibited concentration-dependent cytotoxicity; morphology changes observed at ≥70 μg/mL. | 10.1016/j.msec.2015.05.077 |  |  |  | 3 | No_Viability_Data
NP-03531 | Himadri_M2 | Therapeutic | Graphene Oxide (GO) | Graphene | Inorganic | Functionalised nanoparticles (carbon based inorganic) | Graphene oxide reduced and functionalized with curcumin via π–π attachment | 2D Sheet | 1.5 |  |  | -20.2 |  | Curcumin molecules attached via π–π interaction; reduced oxygen functional groups |  | 0 | 100 | 0–100 μg/mL |  | 24 | 7 | 37 | MDA-MB-231 | MTT assay, Optical microscopy, AFM imaging, XPS, Raman, FTIR, TGA, XRD |  |  |  |  | Cell morphological transformation from elongated to roundup morphology; apoptosis observed | ROS scavenging mentioned |  | 30 | Non-toxic below 70 μg/mL; mildly toxic at 100 μg/mL | Non-toxic | Medium | 4 | Below 70 μg/mL no significant toxicity and ~25% increased cell growth. At 100 μg/mL ~15–25% cell destruction and ~30% apoptosis. Concentration-dependent toxicity observed. | 10.1016/j.msec.2015.05.077 |  |  |  | 3 | No_Viability_Data
NP-03532 | Himadri_M2 | Therapeutic | Gold Nanoparticles (Au) | Gold | Inorganic | Hybrid nanoparticle (metal + carbon based inorganic) | Reduced graphene oxide sheets decorated with Au nanoparticles synthesized via Thymbra leaf extract (green synthesis) | 2D Sheet | 20.3 |  |  | -32 |  | Thymbra leaf extract biomolecules acting as reducing and stabilizing agents |  | 1 | 1000 | 1–1000 µg/mL |  | 72 |  | 37 | MCF-7 | MTT assay, DPPH antioxidant assay, UV–Vis, TEM, FE-SEM, EDS, EDX, XRD, ICP-OES |  | MCF7: 308 µg/mL; Hs 578Bst: 186 µg/mL; Hs 319.T: 125 µg/mL; MDA-MB-453: 403 µg/mL; DPPH: 125 µg/mL |  |  |  | Not directly quantified (antioxidant DPPH assay performed) |  |  | Selective cytotoxicity toward breast cancer cells; non-toxic to normal HUVEC | Non-toxic | Medium | 3 | Au NPs (~20 nm) uniformly decorated rGO sheets. Nanocomposite showed dose-dependent cytotoxicity against breast cancer cell lines while maintaining high viability in normal HUVEC cells. Strong antioxidant activity with IC50 125 µg/mL (better than BHT 165 µg/mL). | 10.1016/j.inoche.2021.108918 |  |  |  | 3 | No_Viability_Data
NP-03533 | Himadri_M2 | Therapeutic | Gadolinium Nanoparticles (Gd-NPs) | Gadolinium Oxide | Inorganic | Metal/metal oxide nanoparticle | Gadolinium-based nanoparticles | [8 empty] | 1125 | 1125 | Up to 1125 mg/mL |  | 72 |  |  | HeLa | MTT assay (72 h), Comet assay (genotoxicity) |  | K562: 297 mg/mL; MRC-5: 740 mg/mL | [6 empty] | Moderate cytotoxicity with moderate selectivity | TOXIC | Medium | 2 | Moderate cytotoxicity with selectivity toward tumour cells. No DNA strand breaks up to 750 mg/mL; DNA damage observed only at 1125 mg/mL. | 10.1136/esmoopen-2018-EACR25.436 |  |  |  |  | No_Viability_Data
NP-03534 | Himadri_M2 | Therapeutic | Iron Oxide (Fe3O4) | Iron Oxide | Inorganic | Metal/metal oxide nanoparticle | Iron oxide nanoparticles |  |  |  |  | -10 |  |  |  | 1000 | 1000 | >1000 mg/mL |  | 72 |  |  | HeLa | MTT assay (72 h) |  | K562: 336 mg/mL; MDA-MB-453: 406 mg/mL; HeLa: 682 mg/mL; MRC-5: >1000 mg/mL | [6 empty] | Moderate tumour toxicity; non-toxic to MRC-5 | Non-toxic | Medium | 2 | Did not show toxicity on normal MRC-5 (IC50 >1000 mg/mL) but moderate toxicity on tumour cells. | 10.1136/esmoopen-2018-EACR25.436 |  |  |  |  | No_Viability_Data
NP-03535 | Himadri_M2 | Therapeutic | Graphene Oxide (GO) | Graphene | Inorganic | Carbon based inorganic | Graphene oxide nanoparticles |  |  |  |  | -28 | [7 empty] | 72 |  |  | HeLa | MTT assay (72 h) |  | K562: 2.13 mg/mL; MRC-5: 3.30 mg/mL | [6 empty] | Very strong non-selective toxicity | TOXIC | Medium | 1 | Very strong toxicity with low selectivity. | 10.1136/esmoopen-2018-EACR25.436 |  |  |  |  | No_Viability_Data
NP-03536 | Himadri_M2 | Therapeutic | Cobalt Ferrite Nanoparticles (CoFe-NPs) | Iron Oxide | Inorganic | Metal/metal oxide nanoparticle | Cobalt ferrite nanoparticles |  |  |  |  | -10 | [7 empty] | 72 |  |  | HeLa | MTT assay (72 h) |  | 19–40 mg/mL (all tested cell lines) | [6 empty] | Strong non-selective toxicity | TOXIC | Medium | 1 | Strong toxicity but less severe than graphene oxide. | 10.1136/esmoopen-2018-EACR25.436 |  |  |  |  | No_Viability_Data
NP-03537 | Himadri_M2 | Therapeutic | Graphene Oxide (GO) | Graphene | Inorganic | Carbon based inorganic | Reduced graphene oxide | Other |  |  |  | -17.4 |  | Reduced oxygen-containing functional groups compared to GO |  | 0 | 250 | 0–250 µg/mL |  | 48 |  | 37 | Caco-2 | MTS assay, Protein content assay, ROS assay, GSH assay, TEM internalization |  | 176.3 ± 7.6 µg/mL (24 h); 166.5 ± 21.9 µg/mL (48 h) |  |  | Apoptotic bodies observed; mitochondrial alterations | Increased ROS at all exposure times (4–24 h) |  |  | Cytotoxic (dose and time dependent) | TOXIC | Medium | 3 | rGO reduced viability (MTS), increased ROS, depleted GSH in time- and concentration-dependent manner; internalized; mitochondrial damage and apoptotic bodies observed. | 10.1016/j.toxrep.2022.05.010 |  |  |  | 0 | No_Viability_Data
NP-03538 | Himadri_M2 | Therapeutic | Graphene Oxide (GO) | Graphene | Inorganic | Carbon based inorganic | Graphene oxide synthesized by Modified Hummers Method | Other |  |  |  | -30.3 |  | Oxygen-containing groups: carboxyl, carbonyl, hydroxyl, epoxide |  | 0 | 250 | 0–250 µg/mL |  | 48 |  | 37 | Caco-2 | MTS assay, Protein content assay, ROS assay, GSH assay, TEM internalization | 80 | Not Reported (No cytotoxicity up to 250 µg/mL) |  |  | Internalized; mitochondria altered at 48 h | Increased ROS |  |  | Low cytotoxicity under tested conditions | TOXIC | Medium | 3 | GO did not induce cytotoxicity but increased ROS and reduced GSH in time- and concentration-dependent manner. | 10.1016/j.toxrep.2022.05.010 |  |  |  | 0 | Conflict_HighViability_TOXIC
NP-03539 | Himadri_M2 | Therapeutic | Silver Nanoparticles (Ag) | Silver | Inorganic | metal nanoparticle | Silver (Ag) | Spherical | 10 |  |  | -35 |  | Often citrate or polymer stabilized |  | 5 | 100 | 5–100 µg/mL |  | 72 |  | 37 | Various mammalian cells and bacteria | MTT, ROS assays | 40 |  |  |  | Yes, oxidative stress and membrane disruption | High ROS generation | Release of Ag+ ions |  | Toxic | TOXIC | High | 3 | Metal NPs exhibit size-dependent optical, catalytic, and electronic properties; toxicity depends on size, surface chemistry and aggregation. | 10.1016/j.eti.2020.101067 |  |  |  | 1 | Consistent
NP-03540 | Himadri_M2 | Therapeutic | Titanium Dioxide (TiO2) | Titanium Dioxide | Inorganic | metal nanoparticle | TItanium | Spherical | 10 |  |  | 15 |  | Bare or coated TiO2 | 3.2 | 10 | 200 | 10–200 µg/mL |  | 96 |  |  | Various mammalian and aquatic | Cell viability and oxidative stress assays | 70 |  |  |  | Possible oxidative stress | Photocatalytic ROS generation | Very low |  | Low to moderate toxicity | TOXIC | Medium | 3 | Inhaled 20 nm TiO2 showed greater lung tumor incidence than 300 nm TiO2; CuO NPs transform to Cu2O and increase toxicity. | 10.1016/j.eti.2020.101067 |  |  |  | 1 | Consistent
NP-03541 | Himadri_M2 | Therapeutic | Zinc Oxide (ZnO) | Zinc Oxide | Inorganic | metal oxide nanoparticle | ZnO | Other | 10 |  |  | 22.5 |  | Bare Zno surface | 3.37 | 10 | 100 | 10–100 µg/mL |  | 72 |  |  | Various mammalian and aquatic | Cell viability and oxidative stress assays | 50 |  |  |  | Yes | High | Zn2+ ion release |  | Toxic | TOXIC | High | 3 | ZnO nanoparticles show significant toxicity due to Zn ion dissolution and ROS production. | 10.1016/j.eti.2020.101067 |  |  |  | 0 | Consistent
NP-03542 | Himadri_M2 | Therapeutic | Carbon Nanotubes | Carbon Nanotube | Inorganic | carbon based inorganic | Graphitic carbon nanotubes | Other | 1 |  |  |  |  | Functionalized CNT surfaces |  | 5 | 50 | 5–50 µg/mL |  | 72 |  | 37 | Lung epithelial cells, macrophages | MTT assay, inflammation assays | 60 |  |  |  | Yes due to fiber-like structure | Yes | Very low |  | Moderate toxicity | TOXIC | Medium | 3 | CNTs can cause pulmonary toxicity and inflammation | 10.1016/j.eti.2020.101067 |  |  |  | 0 | Consistent
NP-03543 | Himadri_M2 | Therapeutic | Graphene Oxide (GO) | Graphene | Inorganic | carbon based inorganic | graphene oxide sheets | 2D Sheet | 10 |  |  | -28 |  | Oxygen-containing functional groups |  | 10 | 200 | 10–200 µg/mL |  | 72 |  | 37 | Various mammalian | Cell viability assays | 70 |  |  |  | Possible due to sharp edges |  |  |  | Low to moderate toxicity | TOXIC | Medium | 3 | Graphene-based nanomaterials may induce oxidative stress and membrane damage depending on dose. | 10.1016/j.eti.2020.101067 |  |  |  | 3 | Consistent
NP-03544 | Himadri_M2 | Therapeutic | Oxidized Graphene Nanoribbons (O-GNR-PEG-DSPE) | Graphene | Inorganic | Carbon-based nanomaterial (2D nanoribbon) | Oxidized graphene nanoribbons synthesized via longitudinal unzipping of multi-walled carbon nanotubes and water-solubilized with PEG-DSPE (1,2-distearoyl-sn-glycero-3-phosphoethanolamine-N-[amino(polyethylene glycol)]) | Other | 125 |  |  | -28 |  | PEG-DSPE amphiphilic polymer coating for water solubilization |  | 10 | 400 | 10–400 µg/ml |  | 12 |  |  | MCF-7 | Alamar Blue (mitochondrial metabolism) ¦ Neutral Red (lysosomal integrity) ¦ Trypan Blue (membrane integrity) ¦ LDH release assay ¦ Clonogenic assay ¦ Transmission Electron Microscopy (cellular uptake) | 40 | CD50 ≈ 100 µg/ml (HeLa; assay and time dependent) |  |  | LDH release increased dose-dependently; up to ~45% LDH release at 400 µg/ml (MCF7); higher in HeLa | Not Directly Reported |  |  | Cell-type dependent toxicity (higher toxicity in HeLa) | TOXIC | Medium | 3 | O-GNR-PEG-DSPE exhibits dose- and time-dependent cytotoxicity. HeLa cells show significantly higher toxicity compared to MCF7 and SKBR3, attributed to higher cellular uptake. CD50 values for HeLa were approximately 100 µg/ml depending on assay and time point. | 10.1016/j.biomaterials.2012.09.057 |  |  |  | 0 | Consistent
NP-03545 | Himadri_M2 | Therapeutic | Silver Nanoparticles (Ag) | Silver | Inorganic | Hybrid nanoparticle (metal + carbon based inorganic) | Reduced graphene oxide sheets decorated with silver nanoparticles synthesized using C-phycocyanin | Spherical | 10 |  |  | -35 |  | Biologically reduced and stabilized using C-phycocyanin |  | 0.1 | 6 | 0.1–6 µg/mL |  | 24 | 8 | 40 | HeLa | WST-8 assay, LDH assay, ROS measurement (DCF fluorescence), MDA assay, JC-1 mitochondrial membrane potential assay, Trypan blue proliferation assay, TUNEL assay, qRT-PCR | 30 | ~1.5 µg/mL (HeLa cells, 24 h) |  |  | Increased LDH leakage observed | Significantly increased; sharply elevated when combined with Cis |  |  | Toxic (dose-dependent) | TOXIC | Medium | 3 | rGO-AgNPs exhibited stronger cytotoxicity than GO, rGO, or AgNPs alone. Combination with Cis resulted in 70% reduction in viability, elevated ROS, increased LDH leakage, increased MDA (9 nmol/mg protein), and enhanced apoptosis and autophagy gene expression. | 10.2147/IJN.S125281 |  |  |  | 1 | Consistent
NP-03546 | Himadri_M2 | Therapeutic | Silver Nanoparticles (Ag) | Silver | Inorganic | Metal nanoparticle | Silver nanoparticles synthesized using C-phycocyanin | Spherical | 10 |  |  | -35 |  | C-phycocyanin mediated synthesis |  | 5 | 25 | 5–25 µg/mL |  | 24 | 8 | 40 | HeLa | WST-8, LDH, ROS |  | ~15 µg/mL |  |  | Increased LDH leakage | Increased ROS levels |  |  | Toxic (dose-dependent) | TOXIC | Medium | 3 | AgNPs inhibited viability in dose-dependent manner and increased ROS. | 10.2147/IJN.S125281 |  |  |  | 1 | No_Viability_Data
NP-03547 | Himadri_M2 | Therapeutic | Graphene Oxide (GO) | Graphene | Inorganic | Hybrid nanoparticle (metal oxide + carbon based inorganic) | β-Bi2O3 nanoparticles attached to reduced graphene oxide sheets | Spherical | 38.22 | 167.2 |  | -9.73 |  | Bi2O3 nanoparticles anchored onto RGO sheets (hydrothermal synthesis) |  | 1 | 400 | 1–400 µg/mL |  | 72 |  | 37 | HepG2 | MTT assay, ROS (DCFH-DA), GSH assay (DTNB), Caspase-3 activity assay, DAPI staining, AO-EB dual staining, Cell cycle analysis (PI flow cytometry), DLS, Zeta potential | 10 | NRK52E: 24 h: 98.43 µg/mL; 48 h: 24.79 µg/mL; 72 h: 9.39 µg/mL ¦ HepG2: 24 h: 88.24 µg/mL; 48 h: 70.08 µg/mL; 72 h: 53.42 µg/mL |  |  | Apoptotic membrane permeability observed (AO-EB staining); chromosomal condensation observed | Dose-dependent increase (10–200 µg/mL, 48 h) |  |  | Toxic (dose- and time-dependent) | TOXIC | Medium | 4 | Bi2O3/RGO nanocomposites induce dose- and time-dependent cytotoxicity in NRK52E and HepG2 cells. Toxicity mechanism involves ROS overproduction, GSH depletion, caspase-3 activation, chromosomal condensation, apoptosis, and cell cycle arrest. NRK52E cells were more sensitive than HepG2 cells. | 10.2147/IJN.S489874 |  | Dispersed |  | 1 | Consistent
NP-03548 | Himadri_M2 | Therapeutic | Graphene Oxide (GO) | Graphene | Inorganic | Carbon based inorganic nanoparticle | Highly oxidized graphene sheets containing hydroxyl, epoxy and carbonyl functional groups | 2D Sheet |  |  |  | -28 |  | Oxygen-containing functional groups (hydroxyl, epoxy, carbonyl) |  | 25 | 25 | 25 µg/mL and 50 µg/mL |  | 2 |  | 37 | U2OS (osteosarcoma), SAOS2 (osteosarcoma), hFOB1.19 (normal osteoblast), U2OS IGF1 knockout, U2OS IGFBP3 knockout | Annexin V-FITC apoptosis assay (flow cytometry), ROS assay (Muse analyzer), Western blot (Nrf2), Morphological microscopy analysis | 2 |  |  |  | GO nanomaterials adherent to cell membrane; morphological membrane disruption observed | Dose- and time-dependent increase in ROS-positive cells |  |  | Selective toxicity (toxic to osteosarcoma cells; minimal toxicity to normal osteoblasts) | TOXIC | Medium | 2 | GO induced dose- and time-dependent apoptosis and ROS production in osteosarcoma cells. At 48 h and 50 µg/mL, apoptosis reached 26.28% (U2OS) and 24.08% (SAOS2). Knockout of IGF1 increased apoptosis to 49.1% and IGFBP3 knockout to 45.9%. Minimal apoptosis observed in normal osteoblasts (~5.3%). ROS production was significantly higher in cancer cells. Nrf2 expression was lower in osteosarcoma cells compared to normal osteoblasts. | 10.7150/jca.46464 |  |  |  | 3 | Consistent
NP-03549 | Himadri_M2 | Therapeutic | Liposome@Sunitinib | Liposome | Organic | functionalised nanoparticles | Liposome-encapsulated sunitinib (tyrosine kinase inhibitor) | Other | 30 | 30 |  | -8 |  | PEGylation (recommended for circulation extension) |  |  |  |  | Intra-arterial administration (dose not specified) |  | 6.5 |  | RENCA (mouse renal carcinoma model mentioned) | Tumor growth inhibition studies (in vivo models) | [6 empty] | Controlled release |  | Reduced systemic toxicity compared to conventional administration | TOXIC | Medium | 1 | Liposome@Sunitinib demonstrated superior tumor-specific accumulation and enhanced tumor growth inhibition compared to conventional intravenous administration. | 10.1002/advs.202507666 |  | Dispersed |  | 0 | No_Viability_Data
NP-03550 | Himadri_M2 | Therapeutic | Graphene Oxide (GO) | Graphene | Inorganic | Carbon based inorganic nanoparticle | Few-layer graphene oxide produced by modified Hummer’s method; high oxygen functionalization | 2D Sheet | 2 | 157 | 0.354 | -39.3 |  | High oxygen content; C/O ratio 1.4; hydroxyl and carboxyl groups |  | 5 | 200 | 5–200 µg/mL |  | 3 | 7.02 | 37 | FE1 murine lung epithelial | DCFH-DA ROS assay, Comet assay (DNA strand breaks), Cell viability (Nucleocounter), Cell proliferation assay, DLS, Zeta potential | 92 | Not Reported (no cytotoxicity observed up to 200 µg/mL) |  |  |  | Generated ROS; slope 3.5 (arbitrary units); lower than carbon black |  |  | Non-toxic (no cytotoxicity or genotoxicity observed) | Non-toxic | Medium | 4 | GO generated ROS but did not induce cytotoxicity or DNA strand breaks in FE1 cells at doses up to 200 µg/mL. Cell viability remained above 92%. No genotoxicity detected by comet assay. | 10.1002/em.22017 |  | Dispersed | Acceptable | 3 | Consistent
NP-03551 | Himadri_M2 | Therapeutic | Graphene Oxide (GO) | Graphene | Inorganic | Carbon based inorganic nanoparticle | Reduced graphene oxide with lower oxygen content; C/O ratio 8 | 2D Sheet | 1 | 274 | 0.337 | -10.7 | 411 | Lower oxygen content than GO; C/O ratio 8 |  | 5 | 200 | 5–200 µg/mL |  | 3 | 8.04 | 37 | FE1 murine lung epithelial | ROS assay, Comet assay, Viability assay, DLS, Zeta potential | 93 | Not Reported (no cytotoxicity up to 200 µg/mL) |  |  |  | Slope 1.9 (arbitrary units) |  |  | Non-toxic | Non-toxic | High | 4 | rGO-s generated ROS but did not induce cytotoxicity or genotoxicity up to 200 µg/mL. | 10.1002/em.22017 |  | Dispersed | Acceptable | 3 | Consistent
NP-03552 | Himadri_M2 | Therapeutic | Graphene Oxide (GO) | Graphene | Inorganic | Carbon based inorganic nanoparticle | Reduced graphene oxide; C/O ratio 8 | 2D Sheet | 1 | 284 | 0.312 | -12.2 | 335 | Reduced oxygen functionalization |  | 5 | 200 | 5–200 µg/mL |  | 3 | 8.04 | 37 | FE1 murine lung epithelial | ROS assay, Comet assay, Viability assay | 97 |  |  |  |  | Slope 0.7 (lowest among tested graphene materials) |  |  | Non-toxic | Non-toxic | High | 4 | rGO-l generated the lowest ROS among tested graphene materials and showed no cytotoxicity or genotoxicity. | 10.1002/em.22017 |  | Dispersed | Acceptable | 3 | Consistent
NP-03553 | Himadri_M2 | Therapeutic | Graphene Oxide (GO) | Graphene | Inorganic | Carbon based inorganic nanoparticle | Monolayer graphene oxide supplied by Graphenea; oxygen-functionalized graphene sheets (hydroxyl, carboxyl, ether groups); residual metals from Hummers method | 2D Sheet | 1 |  |  | -28 |  | High oxygen functional groups (hydroxyl, carboxyl, ether/alcoxy); organosulfate species detected |  | 549 | 549 | A549: 40, 80, 160 mg L−1 (24 h); Yeast: 160, 800 mg L−1 (2 h, 24 h); V. fischeri: 160, 800 mg L−1 (10, 30 min) |  | 1 |  | 37 | A549 | Neutral Red assay, MTT assay, DCFH-DA ROS assay, Annexin V/PI flow cytometry, CFU assay, V. fischeri luminescence inhibition assay, Comet assay (yeast, not evaluable) |  |  |  |  | Not directly quantified; oxidative stress induced; luminescence inhibition in V. fischeri | Significant ROS increase in A549 (1 h); significant ROS increase in S. cerevisiae (2 h and 24 h) |  |  | Mild cytotoxicity in A549; significant toxicity in yeast (24 h); strong toxicity in V. fischeri at 800 mg L−1 | TOXIC | Medium | 3 | GO induced significant ROS production in A549 and yeast. No significant apoptosis in A549 up to 160 mg L−1. Yeast viability reduced up to 49.7% at 800 mg L−1 (24 h). GO caused 100% luminescence inhibition in V. fischeri at 800 mg L−1 after 10 min. GO showed higher oxidative stress induction compared to GOC. | 10.3390/ijms21010205 |  |  |  | 3 | No_Viability_Data
NP-03554 | Himadri_M2 | Therapeutic | Graphene Oxide (GO) | Graphene | Inorganic | Carbon based inorganic nanoparticle | Graphene oxide nanocolloids (Sigma-Merck); oxygen-functionalized graphene sheets; higher metal impurities (Mn 62.405 ppm) | 2D Sheet | 1 |  |  | -28 |  | Oxygen functional groups; slightly lower ether/alcoxy content than GO |  | 549 | 549 | A549: 40, 80, 160 mg L−1; Yeast: 160, 800 mg L−1; V. fischeri: 160, 800 mg L−1 |  | 1 |  | 37 | A549 | Neutral Red, MTT, ROS (DCFH-DA), Annexin V/PI, CFU assay, luminescence inhibition assay |  |  |  |  | Not directly measured; ROS induction observed | Significant ROS increase in A549 and yeast (lower than GO) |  |  | Lower toxicity than GO in all models | TOXIC | Medium | 3 | GOC induced ROS but less than GO. Slight viability decrease in A549 at 160 mg L−1 (MTT). Yeast toxicity observed only at high concentration. V. fischeri luminescence inhibition significantly lower than GO. | 10.3390/ijms21010205 |  |  |  | 3 | No_Viability_Data
NP-03555 | Himadri_M2 | Therapeutic | Graphene Oxide (GO) | Graphene | Inorganic | Carbon based inorganic nanoparticle | Graphene oxide synthesized via modified Hummers method | 2D Sheet | 1.456 |  |  | -28 |  | Hydroxyl, epoxy, C=O, C–O groups |  | 0.1 | 0.1 | 0.1, 1, 10, 50 µM (48 h) |  | 48 |  | 37 | MCF-7 | MTT assay, Mammosphere formation assay, qRT-PCR | 68.7 | [7 empty] | Dose-dependent cytotoxic | TOXIC | Medium | 3 | GO induced dose-dependent cytotoxicity. 68.7% viability at 50 µM. Reduced mammosphere formation and downregulated CSC markers (CD44, ALDH1A, SOX-2, NANOG, OCT4, EPCAM, LGR5). | 10.3390/bioengineering12050508 |  |  |  | 3 | Consistent
NP-03556 | Himadri_M2 | Therapeutic | Graphene Oxide (GO) | Graphene | Inorganic | Carbon based inorganic nanoparticle | Thermally reduced graphene oxide (750–950 °C under N2) | Other |  |  |  | -28 |  | Reduced oxygen groups |  | 0.1 | 50 | 0.1–50 µM (48 h) |  | 48 |  | 37 | MCF-7 | MTT, Mammosphere assay, qRT-PCR | 70.1 | [7 empty] | Dose-dependent cytotoxic | TOXIC | Medium | 2 | rGO reduced viability to 70.1% at 50 µM. Strong inhibition of mammosphere formation. Significant suppression of CSC markers. | 10.3390/bioengineering12050508 |  |  |  | 0 | Conflict_HighViability_TOXIC
NP-03557 | Himadri_M2 | Therapeutic | Silver Nanoparticles (Ag) | Silver | Inorganic | Metal nanoparticle | AgNPs synthesized using sodium citrate reduction of AgNO3 | Spherical |  |  |  | -35 |  | Sodium citrate stabilized |  | 0.1 | 50 | 0.1–50 µM (48 h) |  | 48 |  | 37 | MCF-7 | MTT assay | 82 | [7 empty] | Weak cytotoxicity | TOXIC | Medium | 2 | AgNPs alone exhibited weak anticancer activity; viability ~82% at 50 µM. | 10.3390/bioengineering12050508 |  |  |  | 1 | Conflict_HighViability_TOXIC
NP-03558 | Himadri_M2 | Therapeutic | Silver Nanoparticles (Ag) | Silver | Inorganic | Hybrid nanoparticle | rGO sheets decorated with metallic Ag nanoparticles | 2D Sheet | 2 |  |  | -35 |  | AgNP anchored on rGO surface |  | 0.1 | 50 | 0.1–50 µM (48 h) |  | 48 |  | 37 | MCF-7 | MTT, Mammosphere assay, qRT-PCR | 65 | [7 empty] | Most effective anticancer composite |  |  | 3 | rGO-AgNP demonstrated strongest inhibition of CSC gene markers and mammosphere formation. 65% cytotoxicity at 50 µM. | 10.3390/bioengineering12050508 |  |  |  | 3 | No_Viability_Data
NP-03559 | Himadri_M2 | Therapeutic | Graphene Oxide (GO) | Graphene | Inorganic | Carbon based inorganic nanoparticle | Oxidized graphene containing hydroxyl, carboxyl, and epoxide groups | 2D Sheet |  |  |  | -28 |  | Hydroxyl, carboxyl, epoxide groups |  | 20 | 100 | 20–100 μg ml–1 (reported ranges across cited studies) | Reported in cited studies (not quantified) | 72 | 5 |  | A549 | MTT assay, fluorescence microscopy, confocal microscopy, ROS assays, gene expression analysis, photothermal assays | 75 |  |  |  | Hemolytic effects via electrostatic interaction with red blood cell membrane | Significant ROS generation in photodynamic therapy |  | 18.6 | Dose-dependent toxicity; inflammatory and immunogenic effects reported | TOXIC | Medium | 2 | GO exhibits dose-dependent toxicity. Can induce ROS, apoptosis, autophagy, inflammatory cytokine release (TNF-α, IL-6, IL-1). Hemolytic effects observed. Functionalization improves biocompatibility. | 10.1002/mco2.118 |  |  |  | 3 | Conflict_HighViability_TOXIC
NP-03560 | Himadri_M2 | Therapeutic | DOPE-Modified pH-Sensitive Lipid Nanoparticles | Liposome | Organic | functionalised nanoparticles | LNPs modified with DOPE (dioleoylphosphatidylethanolamine) | Other |  |  |  | -8 |  | DOPE (pH-sensitive lipid) |  |  |  |  | Mouse kidney cancer model | 3 | 6.5 |  | Mouse kidney cancer model | Tumor recurrence evaluation |  |  |  |  | Membrane destabilization under acidic pH |  |  |  | Reduced recurrence; sustained local release |  |  | 1 | DOPE-modified LNPs achieved sustained drug release for up to 3 weeks and reduced postoperative recurrence by 80%. | 10.1002/advs.202507666 |  |  |  | 0 | No_Viability_Data
NP-03561 | Himadri_M2 | Therapeutic | Graphene Oxide (GO) | Graphene | Inorganic | Carbon based inorganic nanoparticle | Chemically reduced graphene oxide | 2D Sheet | 51 |  |  | -28 |  | PEG, folic acid, β-cyclodextrin, hyaluronic acid, PEI, chitosan |  | 100 | 100 | 100 μg ml–1; 120 μg ml–1; 250 μg ml–1 (varies) | Reported in cited models | 72 | 5 |  | A549 | MTT, apoptosis assays, photothermal assays, ROS detection, gene silencing studies | 75 |  |  |  | DNA damage and oxidative stress reported | Increased ROS generation under laser irradiation |  | 18.6 | Cancer-selective cytotoxicity; lower toxicity to normal cells when functionalized | TOXIC | Medium | 3 | Functionalized rGO improves drug loading and tumor selectivity. Induces apoptosis via ROS accumulation and ER stress pathways. | 10.1002/mco2.118 |  |  |  | 3 | Conflict_HighViability_TOXIC
NP-03562 | Himadri_M2 | Therapeutic | Graphene Oxide (GO) | Graphene | Inorganic | Carbon based inorganic nanoparticle | Oxidized graphene nanosheets containing hydroxyl, carboxyl and epoxide functional groups | 2D Sheet | 500 |  |  | -28 | 2 | GO-COOH, GO-PEI, PEGylated GO, chitosan-coated GO |  | 100 | 100 | Up to 100 µg/mL; toxicity observed ≥50 µg/mL; hemolysis up to 75 µg/mL | Reported in mice (no toxicity after GO/BaGdF5/PEG treatment) | 240 | 5 | 37 | MCF-7 | MTT assay, hemolysis assay, apoptosis assays, ROS measurement, impedance monitoring, fluorescence imaging, MRI contrast evaluation | 100 |  |  |  | GO-PEI induced membrane damage in T lymphocytes; hemolytic activity dependent on sheet size and aggregation | ROS-dependent apoptosis (p-GO); ROS-independent apoptosis (GO-COOH); insignificant ROS in some fluorescence imaging hybrids |  |  | Generally non-cytotoxic up to 100 µg/mL; size-, surface-, and functionalization-dependent toxicity | TOXIC | Medium | 3 | GO cytotoxicity is strongly dependent on lateral size, aggregation state, and surface functionalization. PEGylated GO shows improved biocompatibility. GO-PEI induces membrane damage and severe hematotoxicity in T lymphocytes. Small fragments (~200 nm) interact with DNA. At ≥50 µg/mL freshly prepared GO shows toxicity in some cell types. Hemolytic activity varies with sheet size. | 10.2147/IJN.S88285 |  |  |  | 3 | Conflict_HighViability_TOXIC
NP-03563 | Himadri_M2 | Therapeutic | Gold Nanoparticles (Au) | Gold | Inorganic | Hybrid nanoparticle | Curcumin-capped gold nanoparticles (AuNPs) anchored on reduced graphene oxide (rGO) | Spherical | 15.62 | 171.3 |  | -32 |  | Curcumin capping; phenolic-OH; C=O (1625 cm−1); C–O (1026–1263 cm−1) |  | 62.5 | 1000 | 62.5–1000 µg/mL |  | 72 | 7 | 37 | HT-29 | WST-8 viability assay, Optical phase-contrast microscopy, DPPH antioxidant assay, TPC assay, DLS, TEM, Raman, FTIR, XRD, UV-Vis, TGA | 50 | HT-29: 107.8 ± 8.9 (24h), 91.7 ± 8.0 (48h), 59.1 ± 8.0 (72h) µg/mL; SW948: 100.1 ± 8.3 (24h), 94.0 ± 6.5 (48h), 79.7 ± 14.2 (72h) µg/mL |  |  | Cellular shrinkage and proliferation inhibition observed (morphological evidence) | Not directly quantified; antioxidant behavior dominant |  |  | Selective cytotoxicity toward colon cancer cells; biocompatible toward normal colon and liver cells | Non-toxic | Medium | 3 | CAG exhibited selective colon cancer cytotoxicity with IC50 values ~100 µg/mL or below. High selectivity index (≥2.0). Hydrodynamic size 171.3 ± 30.3 nm. AuNP size 15.62 ± 4.04 nm. Strong antioxidant activity (DPPH IC50 324.1 ± 1.8 µg/mL), significantly lower than citrate-rGO-AuNP (612.1 ± 10.1 µg/mL). | 10.1371/journal.pone.0216725 |  | Dispersed |  | 1 | Consistent
NP-03564 | Himadri_M2 | Therapeutic | Gold Nanoparticles (Au) | Gold | Inorganic | Hybrid nanoparticle | Reduced graphene oxide with sodium citrate-reduced AuNPs | Other |  |  |  | -32 |  | Citrate capping |  | 62.5 | 1000 | 62.5–1000 µg/mL |  | 72 |  | 37 | HT-29 | WST-8 viability assay, Optical microscopy, DPPH assay |  | Higher than CAG (exact values partially reported; e.g., HT-29 210.8 ± 11.1 µg/mL at 24h) |  |  | Mild morphological changes |  |  |  | Less selective cytotoxicity | TOXIC | Medium | 2 | Less antioxidant activity (IC50 612.1 ± 10.1 µg/mL). Lower selectivity index (~1.1–1.5). Aggregated AuNP morphology. | 10.1371/journal.pone.0216725 |  |  |  | 0 | No_Viability_Data
NP-03565 | Himadri_M2 | Therapeutic | Graphene Oxide (GO) | Graphene | Inorganic | Carbon based inorganic nanoparticle | Graphene oxide nanosheets synthesized via modified Hummers method | 2D Sheet | 0.92 |  |  | -28 |  | –OH, –COOH, C=O, epoxy C(O)C groups |  | 1 | 100 | 1–100 µg/ml |  | 48 | 7 | 37 | A549 | MTT assay, Flow cytometry (SSC), TEM, AFM, XRD, FTIR, Raman | 90 | Not Reported (no significant toxicity up to 100 µg/ml in A549) |  |  |  | Minimal compared to GO–Chl |  |  | Non-toxic under tested conditions | Non-toxic | Medium | 3 | Bare GO exhibited high biocompatibility with ~90% viability even at 100 µg/ml in A549 cells. | 10.2217/nnm-2018-0086 |  |  |  | 3 | Consistent
NP-03566 | Himadri_M2 | Therapeutic | Graphene Oxide (GO) | Graphene | Inorganic | Functionalised nanoparticle | Graphene oxide nanosheets noncovalently bound with chloroquine via π–π stacking and hydrogen bonding | 2D Sheet | 0.92 |  |  | -28 |  | Chloroquine conjugated via π–π stacking; C–N stretch (1260 cm−1), N–H bending (1617 cm−1), N–H wagging (790 cm−1) |  | 1 | 100 | 1–100 µg/ml |  | 48 | 7.4 | 37 | A549 | MTT assay, Annexin V/PI flow cytometry, DCFDA ROS assay, GSH assay, MDC staining, GFP-LC3 transfection, TEM, Western blot (LC3-II, Atg5, p62), Co-immunoprecipitation | 50 | EC50 = 50 µg/ml (A549, 24 h) |  |  | Not directly reported; necrotic PI-positive population increased | Approximately 200% increase at 25 µg/ml after 1 h exposure | Chl release 36% (pH 4.5), 31% (pH 7.4) after 72 h |  | Selective cytotoxicity toward A549; non-toxic to BEAS-2B | Non-toxic | Medium | 3 | GO–Chl induced necroptotic cell death in A549 cells via ROS-mediated autophagosome accumulation and blockade of autophagic flux. EC50 was 50 µg/ml, significantly lower than free Chl (110 µg/ml). ROS increased ~200% at 25 µg/ml after 1 h. Selective cytotoxicity observed; normal BEAS-2B cells retained ~90% viability. | 10.2217/nnm-2018-0086 |  |  |  | 3 | Consistent
NP-03567 | Himadri_M2 | Therapeutic | Graphene Oxide (GO) | Iron Oxide | Inorganic | Hybrid nanoparticle | β-cyclodextrin functionalized dendrimeric graphene oxide with magnetic nanoparticles (iron oxide-based) | Dendrimer |  |  |  | -10 |  | β-cyclodextrin, allyl imidazole grafting, QDMAEMA, TMSMA functionalization |  |  |  | Various concentrations (not numerically specified for blank NP) | 10 mg/kg (rats, tail vein) | 96 | 5.2 | 37 | MCF-7 | MTT assay, MitoTracker Green apoptosis assay, DAPI staining, Flow cytometry uptake, Serum biochemical assays (AST, ALT, LDH, CK, BUN, Cr) |  | Not Reported (no significant cytotoxicity) | [6 empty] | Non-toxic | Non-toxic | High | 1 | Blank nanoparticles showed no significant cytotoxicity in MCF-7 cells and no significant toxicity in rat liver, kidney, or heart markers. | 10.1515/bmc-2021-0002 |  |  |  | 11 | No_Viability_Data | 10
NP-03568 | Himadri_M2 | Therapeutic | Graphene Oxide (GO) | Graphene | Inorganic | Hybrid nanoparticle | β-cyclodextrin functionalized dendrimeric graphene oxide magnetic nanoparticles loaded with doxorubicin | Other |  |  |  | -28 |  | β-cyclodextrin dendritic functionalization; electrostatic DOX loading |  | 48 | 48 | Various concentrations; 48 h exposure | 10 mg/kg (rats, tail vein) | 96 | 5.2 | 37 | MCF-7 | MTT assay, DAPI apoptosis assay, MitoTracker Green assay, Flow cytometry uptake, UV-VIS drug loading/release, Serum biochemical toxicity assays |  | Reduced compared to free DOX (exact numerical value not explicitly reported) |  |  | Not directly reported; apoptosis induction observed |  | 85% release at pH 5.2 (144 h); 67% at pH 7.4 (144 h); 75% released within first 24 h |  | Cytotoxic to MCF-7; reduced off-target toxicity in vivo | TOXIC | Medium | 2 | Encapsulation efficiency 98.13%. Drug loading efficiency 9.8%. DOX release 85% at pH 5.2 vs 67% at pH 7.4 after 144 h. DOX/NPs reduced IC50 vs free DOX in MCF-7 cells. Apoptosis induction stronger than free DOX. In rats, DOX/NPs significantly reduced AST, ALT, LDH, CK, BUN, and Cr elevations compared to free DOX. | 10.1515/bmc-2021-0002 |  |  |  | 0 | No_Viability_Data | 10
NP-03569 | Himadri_M2 | Therapeutic | Graphene Oxide (GO) | Graphene | Inorganic | Carbon based inorganic nanoparticle | Graphene sheets decorated with hydroxyl, epoxy, carboxyl, carbonyl, lactone and quinone functional groups (Hummers method oxidation) | 2D Sheet |  |  |  | -28 |  | –OH, –COOH, epoxy (C–O–C), carbonyl groups; polymer-modified variants (PEG, PEI, PSS, chitosan) | 2 | 5 | 100 | Commonly 5–100 µg/mL (as reported in cited drug delivery studies) | BALB/c mice; nude mice tumor models (drug delivery studies summarized) | 72 | 5.3 | 37 | A549 | MTT assay, tumor growth inhibition models, photodynamic therapy assays, fluorescence imaging, MRI imaging | 66 | Not Reported (reviewed data show 66–95% tumor inhibition depending on drug conjugate) |  |  | Oxidative stress-mediated toxicity proposed | Oxidative stress implicated as toxicity mechanism |  |  | GO considered relatively non-toxic; toxicity mainly attributed to oxidative stress mechanisms | Non-toxic | Medium | 2 | GO exhibits high drug loading capacity via π–π stacking and electrostatic interactions. pH-responsive release observed (higher at pH 5.3). GO-DOX systems demonstrate 66–91% tumor growth inhibition. PEGylation enhances biocompatibility and circulation time. Oxidative stress is proposed as a toxicity mechanism, but no unified mechanism established. | 10.1039/c5ra04756k |  |  |  | 3 | Consistent
NP-03570 | Himadri_M2 | Therapeutic | Pegylated Liposomal Doxorubicin (PLD / DOX-Lip) | Liposome | Organic | functionalised nanoparticles | Phospholipid bilayer liposome composed of phosphatidylcholine, cholesterol, DSPE-mPEG or DSPE-PEG-biotin encapsulating doxorubicin | Other | 10 | 1 |  | -8 |  | PEGylation (DSPE-mPEG, DSPE-PEG-biotin), streptavidin, macrophage conjugation |  |  |  |  | Mouse 4T1 tumor model (dose not specified) |  |  |  | MCF-7 | Tumor growth inhibition, intracellular uptake studies, immune activation assays |  | Lower IC50 than free DOX in HER-2+ cells (exact value Not Reported) |  |  |  | DOX induces immune activation | Controlled release |  | Reduced systemic toxicity compared to free DOX | TOXIC | Medium | 1 | PEGylated liposomal DOX improved tumor penetration, increased intracellular uptake, reduced systemic toxicity, and enhanced immune activation compared to free DOX. | https://doi.org/10.3389/fbioe.2024.1482637 |  | Dispersed |  | 0 | No_Viability_Data
NP-03571 | Himadri_M2 | Therapeutic | Quantum Dot | Graphene | Inorganic | Carbon based inorganic nanoparticle | Nano-sized graphene oxide fragments with sp2 clusters and oxygen functional groups | Other | 3 |  |  | -28 |  | Oxygenated groups; polymer coatings (polydopamine, PEG) |  |  |  | Not Standardized (varied across cited studies) | BALB/c mice tumor models |  |  | 37 | A549 | Fluorescence imaging, photodynamic therapy assays, MTT assay | 95 |  |  |  | Singlet oxygen generation upon irradiation | Singlet oxygen (1O2) generation; high quantum yield |  |  | Uncoated cationic GQDs show significant toxicity; polymer-coated GQDs show improved biocompatibility | TOXIC | Medium | 2 | GQDs exhibit tunable photoluminescence and high singlet oxygen generation capacity. Polymer coating prevents aggregation and reduces toxicity. Suitable for theranostic applications combining imaging and photothermal/photodynamic therapy. | 10.1039/c5ra04756k |  |  |  | 0 | Conflict_HighViability_TOXIC
NP-03572 | Himadri_M2 | Therapeutic | Graphene Oxide (GO) | Graphene | Inorganic | Carbon based inorganic nanoparticle | Graphene oxide nanosheets containing hydroxyl, epoxy and carboxyl groups | 2D Sheet | 227.06 |  |  | -45.1 |  | Sonicated at pH 7–7.5 |  | 1 | 1 | 1/8 μg, 2.8 μg, 3.58 μg, 5.4 μg (corresponding to N/P 5, 8, 10, 15) |  | 24 | 7 | 37 | HEK293T, Calu-3, Calu-6, Primary human bone marrow MSC | MTT assay, DLS, AFM, FT-IR, Gel retardation assay, Fluorescence microscopy, Flow cytometry |  |  |  |  | Not directly measured |  |  |  | Moderately toxic (cell-type dependent) | TOXIC | Medium | 4 | Sonicated GO achieved high stability at -45.1 mV. Toxicity observed particularly in MSC and Calu-3 cells. HEK293T cells showed better tolerance. | 10.1371/journal.pone.0295822 |  |  |  | 3 | No_Viability_Data
NP-03573 | Himadri_M2 | Therapeutic | Graphene Oxide (GO) | Graphene | Inorganic | Functionalised nanoparticle | Graphene oxide conjugated with branched polyethylenimine (bPEI 25 kDa) | 2D Sheet | 161.61 | 120 |  | -28 |  | EDC/NHS-mediated conjugation with branched PEI 25 kDa |  | 1 | 1 | 1/8 μg (N/P 5), 2.8 μg (N/P 8), 3.58 μg (N/P 10), 5.4 μg (N/P 15) |  | 24 | 8 | 37 | HEK293T, Calu-3, Calu-6, Primary human BM-MSC | MTT assay, DLS, AFM, FT-IR, Gel retardation assay, Fluorescence microscopy, Flow cytometry, qRT-PCR | 70 |  |  |  | Not directly evaluated |  |  |  | Moderately toxic; highest toxicity in MSC and Calu-3 | TOXIC | Medium | 3 | Average size 161.61 nm. Hydrodynamic size 120 nm at N/P 8. Efficient transfection in HEK293T (22.7%). Lower efficiency in MSC (3-fold lower than Lipofectamine). Significant toxicity in MSC and Calu-3. Calu-6 less affected. Toxicity limits transfection efficiency. | 10.1371/journal.pone.0295822 |  | Dispersed |  | 3 | Consistent
NP-03574 | Himadri_M2 | Therapeutic | Graphene Oxide (GO) | Graphene | Inorganic | Carbon based inorganic nanoparticle | Graphene oxide nanosheets synthesized by modified Hummers method | 2D Sheet |  |  |  | -28 |  | Hydroxyl, epoxy and carboxyl groups |  | 200 | 200 | 200, 400, 600 µg/ml |  | 48 |  | 37 | H460, HCT116, MDA-MB-468, FaDu | Sulforhodamine B (SRB) cytotoxicity assay, TEM, UV-Vis, XRD, FTIR, Raman spectroscopy |  | Not explicitly reported for GO alone |  |  |  | Implied via AgNP mechanism discussion, not directly measured |  |  | Moderately cytotoxic at higher concentrations | TOXIC | Medium | 2 | GO showed cytotoxic activity across tested cancer cell lines in dose-dependent manner. | 10.1186/s12645-024-00255-5 |  |  |  | 3 | No_Viability_Data
NP-03575 | Himadri_M2 | Therapeutic | Ag@Cht Nanoparticles | Silver | Inorganic | Metal nanoparticle | Silver nanoparticles reduced and stabilized by chitosan | Spherical | 12.8 |  |  | -35 |  | Chitosan-capped silver nanoparticles |  | 200 | 200 | 200, 400, 600 µg/ml (SRB assay); IC50 calculated separately |  | 48 |  | 37 | H460, HCT116, MDA-MB-468, FaDu | SRB cytotoxicity assay, TEM, XRD, UV-Vis | 50 | 5.5 µg/ml (MDA-MB-468), 9 µg/ml (HCT116), 6 µg/ml (H460), 7.75 µg/ml (FaDu) |  |  | Not directly measured | Implied via apoptosis and DNA damage mechanisms (not directly quantified) | Ag+ ion release discussed (qualitative) |  | Highly cytotoxic to all tested cancer cell lines | TOXIC | High | 3 | Ag@Cht NPs demonstrated the highest anticancer activity among tested materials. | 10.1186/s12645-024-00255-5 |  |  |  | 1 | Consistent
NP-03576 | Himadri_M2 | Therapeutic | GO/Ag@Cht Nanocomposite | Silver | Inorganic | Hybrid nanoparticle (metal-carbon composite) | Graphene oxide sheets decorated with chitosan-capped silver nanoparticles | 2D Sheet | 14.2 |  |  | -35 |  | GO sheets decorated with Ag@Cht nanoparticles |  | 200 | 200 | 200, 400, 600 µg/ml |  | 48 |  | 37 | H460, HCT116, MDA-MB-468, FaDu | SRB cytotoxicity assay, TEM, XRD, Raman, UV-Vis, Laser photostability test |  | Not numerically reported for composite |  |  |  | Not directly measured | Controlled Ag+ release implied |  | Cytotoxic to all tested cancer cell lines | TOXIC | Medium | 3 | GO/Ag NC showed enhanced anticancer activity and excellent photothermal stability with no SPR change upon laser exposure. | 10.1186/s12645-024-00255-5 |  |  |  | 3 | No_Viability_Data
NP-03577 | Himadri_M2 | Therapeutic | Graphene Oxide (GO) | Graphene | Inorganic | Carbon based inorganic nanoparticle | Pristine graphene oxide (Graphenea, Spain) | 2D Sheet | 252.7 |  |  | -32.9 |  | Oxygen-containing functional groups (hydroxyl, carboxyl, epoxy) |  | 100 | 100 | 100 µg/mL |  | 24 |  | 37 | HT-29 | WST-1 proliferation assay, FACS (PI, Rh123), Comet assay (SCGE), RT-qPCR | 35 |  |  |  | Not directly measured | Not directly measured |  |  | Cytotoxic (dose- and time-dependent); more toxic than GO–PEG | TOXIC | Medium | 4 | GO alone and GO+NIR caused reduced cell viability, DNA damage, mitochondrial dysfunction, and slight G2-M arrest. More pronounced genotoxicity at 72 h. | 10.3390/nano11113061 |  |  |  | 3 | Consistent
NP-03578 | Himadri_M2 | Therapeutic | Graphene Oxide (GO) | Graphene | Inorganic | Functionalised carbon based inorganic nanoparticle | Graphene oxide functionalized with mPEG-NH2 (0.35 kDa) | 2D Sheet | 324.6 |  |  | -21.6 |  | PEG (mPEG-NH2) functionalization |  | 100 | 100 | 100 µg/mL |  | 24 |  | 37 | HT-29 | WST-1, FACS (PI, Rh123), SCGE (Comet assay), RT-qPCR | [5 empty] | Not directly measured |  |  | Generally non-toxic at 24 h; mild genotoxicity at 72 h | Non-toxic | Medium | 4 | GO–PEG showed improved biocompatibility versus GO. Minimal cytotoxicity at 24 h. DNA damage increased at 72 h (6-fold increase in Colon26). Little mitochondrial toxicity. Slight S/G2-M phase accumulation. | 10.3390/nano11113061 |  |  |  | 3 | No_Viability_Data
NP-03579 | Himadri_M2 | Therapeutic | Graphene Oxide (GO) | Graphene | Inorganic | Carbon based inorganic nanoparticle | Graphene oxide prepared by modified Hummers’ method | 2D Sheet | 100 | 460 |  | -28 |  | Hydroxyl (C–OH), carboxyl (COOH), epoxy (C–O–C), carbon radicals (•C) |  | 0 | 200 | 0–200 µg/mL (cytotoxicity); 100 µg/mL (lipid peroxidation) | 2 mg/kg (oropharyngeal aspiration) | 16 |  | 37 | THP-1 | MTS assay; RBC hemolysis; Lipid peroxidation (BODIPY C11); GSH-Glo assay; TEM; Confocal microscopy; Flow cytometry; LDH release; TUNEL; Caspase-3 IHC |  |  |  |  | 20% hemolysis at 200 µg/mL | GSH depletion 80% |  | 22 | Moderately toxic | TOXIC | Medium | 3 | Pristine GO induced lipid peroxidation (13% THP-1 cells), dose-dependent hemolysis (20% at 200 µg/mL), cytotoxicity ranking: hGO-2 > hGO-1 > GO > rGO-1 > rGO-2. Induced lung inflammation and cytokine release (LIX, MCP-1). | 10.1021/acsnano.7b07737 |  | Dispersed |  | 3 | No_Viability_Data | 2
NP-03580 | Himadri_M2 | Therapeutic | Graphene Oxide (GO) | Graphene | Inorganic | Carbon based inorganic nanoparticle | Hydrated GO with increased hydroxyl groups and carbon radical density | 2D Sheet | 100 | 460 |  | -28 |  | High carbon radical density (8.38×10^5); increased C–OH; decreased C–O–C |  | 0 | 200 | 0–200 µg/mL; 100 µg/mL used for mechanistic assays | 2 mg/kg (oropharyngeal) | 16 |  | 37 | THP-1 | MTS; Hemolysis; Lipid peroxidation; GSH assay; Flow cytometry; LDH; TUNEL; Caspase-3 |  |  |  |  | 68% hemolysis at 50 µg/mL | GSH depletion 96% |  | 40 | Highly toxic | TOXIC | Medium | 2 | Highest lipid peroxidation (37% THP-1 cells). 68% RBC hemolysis at 50 µg/mL. 96% GSH depletion. Strong lung inflammation, cytokine production, LDH release. Cytotoxicity correlates with carbon radical density (R=0.98). | 10.1021/acsnano.7b07737 |  | Dispersed |  | 3 | No_Viability_Data | 2
NP-03581 | Himadri_M2 | Therapeutic | Tween-80 Based Self-Assembled Niosomes (Daunorubicin / DOX Loaded) | Nickel/Nickel Oxide | Inorganic | functionalised nanoparticles | Non-ionic surfactant (Tween-80), cholesterol, EPC, DSPE-PEG 2000 encapsulating daunorubicin or DOX | Other |  |  |  | 15 |  | WGA modification; AS1411 aptamer targeting nucleolin | [5 empty] | 24 |  |  | MCF-7 | Tumor retention studies; in vitro cytotoxicity | [8 empty] | Reduced toxicity vs free drug (but cumulative toxicity not eliminated) | TOXIC | Medium | 1 | WGA-modified niosomes retained daunorubicin in tumor tissues for 24 h and significantly reduced tumor size compared to free drug. | https://doi.org/10.3389/fbioe.2024.1482637 |  |  |  | 0 | No_Viability_Data
NP-03582 | Himadri_M2 | Therapeutic | Graphene Oxide (GO) | Graphene | Inorganic | Carbon based inorganic nanoparticle | Solvothermal reduced graphene oxide (NMP reduction, 5 h) | 2D Sheet | 100 | 550 |  | -28 |  | Reduced oxygen groups; carbon radical density 0.01×10^5 |  | 0 | 200 | 0–200 µg/mL | 2 mg/kg | 48 |  | 37 | THP-1 | MTS; Hemolysis; Lipid peroxidation; GSH assay; LDH; Cytokines |  |  |  |  | Minimal hemolysis | 16% GSH depletion |  | 5 | Low toxicity | Non-toxic | High | 2 | Minimal lipid peroxidation (5% THP-1). 16% GSH depletion. Minimal hemolysis. Low lung inflammation. Lowest hazard ranking. | 10.1021/acsnano.7b07737 |  | Dispersed |  | 3 | No_Viability_Data | 2
NP-03583 | Himadri_M2 | Therapeutic | GO-PEGFA | Graphene | Inorganic | Functionalised carbon based inorganic nanoparticle | Graphene oxide covalently PEGylated with folic acid (FA-PEG-amine 2000) | 2D Sheet | 200 |  |  | -28 |  | PEGylated (50% w/w carboxyl groups reacted) with folic acid ligand |  | 1.3 | 1.3 | 1.3 mg.ml-1 (primary tested dose); up to 10 mg.ml-1 concentration range |  | 48 | 7.4 | 37 | BEAS-2B | WST-8 cell viability assay; Confocal microscopy (Z-stack); AFM; SEM; TGA; UV-Vis; FTIR | 30 | [7 empty] | Moderately toxic to KB cells; minimal toxicity to fibroblasts | TOXIC | Medium | 3 | Reduced KB cell viability by 30–35%. Internalised into KB cells after 16 h. Combination with MTX increased cytotoxicity to ~80%. Minimal toxicity in fibroblasts. | 10.1021/acsami.8b17531 |  |  |  | 3 | Consistent
NP-03584 | Himadri_M2 | Therapeutic | GO-PEGRGD | Graphene | Inorganic | Functionalised carbon based inorganic nanoparticle | Graphene oxide PEGylated with RGD tripeptide | 2D Sheet | 200 |  |  | -28 |  | PEGylated with Arg-Gly-Asp peptide ligand |  | 1.3 | 1.3 | 1.3 mg.ml-1 |  | 48 | 7.4 | 37 | BEAS-2B | WST-8; Confocal microscopy; AFM; SEM | 30 | [7 empty] | Moderately toxic to KB; minimal to fibroblasts | TOXIC | Medium | 3 | Associated with cell membrane without internalisation. Combination with MTX reduced viability to 80%; with DOX to 65%. | 10.1021/acsami.8b17531 |  |  |  | 3 | Consistent
NP-03585 | Himadri_M2 | Therapeutic | GO-PEGFARGD | Graphene | Inorganic | Functionalised carbon based inorganic nanoparticle | Graphene oxide PEGylated with both folate and RGD ligands | 2D Sheet | 200 |  |  | -28 |  | PEGylated (50% w/w) with FA and RGD |  | 1.3 | 1.3 | 1.3 mg.ml-1 |  | 48 | 7.4 | 37 | BEAS-2B | WST-8; Confocal; AFM; SEM | 35 | [7 empty] | Selective toxicity to KB | TOXIC | Medium | 3 | Associated with membrane; partial detachment of KB cells. Combined with MTX or DOX gave ~80% viability reduction. | 10.1021/acsami.8b17531 |  |  |  | 3 | Consistent
NP-03586 | Himadri_M2 | Therapeutic | Graphene Oxide (GO) | Graphene | Inorganic | Carbon based inorganic nanoparticle | Graphene oxide produced via modified Hummers method | 2D Sheet | 600 | 5 |  | -28 |  | Oxidized graphene (~40–60% C atoms bound to oxygen; epoxides, alcohols, carboxylic acids) |  | 5 | 5 | 5, 25, 50, 100 µg/ml |  | 24 |  | 37 | HeLa | Flow cytometry (Fixable Viability Dye); Confocal microscopy; TEM; XPS; Fluorescence spectroscopy | 100 |  |  |  | Observed in Raw 264.7 (FVD assay indicates membrane permeability) |  |  |  | Non-toxic to HeLa up to 100 µg/ml; dose-dependent toxicity in Raw 264.7 | Non-toxic | Medium | 3 | Classic mixing produced >5 µm agglomerates and rapid sedimentation. UT mixing reduced aggregation and improved intracellular uptake. HeLa viability unaffected up to 100 µg/ml. Raw 264.7 viability decreased to ~40% at highest concentration. UT improved viability at low concentration (5 µg/ml). | 10.1021/acsami.8b18304 |  | Dispersed |  | 3 | Consistent
NP-03587 | Himadri_M2 | Therapeutic | Quantum Dot | Graphene | Inorganic | Hybrid nanoparticle (carbon-based + semiconductor quantum dots) | Graphene oxide adsorbed with ZnS-doped AgInS2 quantum dots (5 nm) | 2D Sheet | 600 | 5 |  | -28 |  | Non-covalent adsorption of ZnS-doped AgInS2 QDs onto GO |  | 5 | 5 | 5, 25, 50, 100 µg/ml |  | 24 |  | 37 | HeLa | Flow cytometry (FVD); Live cell confocal microscopy (Z-stack); TEM; XPS; Fluorescence lifetime | 100 |  |  |  | GO-QD classic trapped in membrane; UT internalized via macropinocytosis |  |  |  | Non-toxic to HeLa; reduced toxicity with UT in Raw 264.7 | Non-toxic | Medium | 3 | UT mixing reduced agglomeration and improved internalization (8 h vs 24 h classic). GO-QD UT improved Raw 264.7 viability to 80–100%. Classic method led to membrane trapping and aggregation. | 10.1021/acsami.8b18304 |  | Dispersed |  | 3 | Consistent
NP-03588 | Himadri_M2 | Therapeutic | Quantum Dot | Quantum Dot | Inorganic | Quantum dots (semiconductor based nanoparticle) | ZnS-doped AgInS2 nanocrystals capped with oleylamine | Spherical | 5 |  |  | -18 |  | Oleylamine-capped; ZnS doping |  |  |  | Not Reported (only used as functionalization component) |  |  |  |  | Not tested independently | TEM; Fluorescence spectroscopy; Lifetime analysis; XPS | [8 empty] | Not Evaluated Independently |  |  | 1 | Produced far-red luminescent nanocrystals with emission centered at 720 nm; lifetime components 818 ns and 334 ns. | 10.1021/acsami.8b18304 |  |  |  | 1 | No_Viability_Data
NP-03589 | Himadri_M2 | Therapeutic | Quantum Dot | Graphene | Inorganic | Hybrid nanoparticle (carbon-based + quantum dots) | Graphene oxide decorated with ZnS-doped AgInS2 QDs | 2D Sheet | 600 | 5 |  | -28 |  | Non-covalent adsorption of QDs onto GO |  | 5 | 5 | 5, 25, 50, 100 µg/ml |  | 24 |  | 37 | HeLa | Flow cytometry (FVD); Confocal microscopy (Z-stack); TEM | 100 |  |  |  | Material trapped in membrane; FVD assay indicates membrane permeability in Raw 264.7 |  |  |  | Non-toxic to HeLa; toxic at high concentration in Raw 264.7 | Non-toxic | Medium | 3 | Classic preparation caused large (>5 µm) agglomerates and rapid sedimentation. Uptake slower (24 h). Raw 264.7 viability reduced to ~40% at highest concentration. | 10.1021/acsami.8b18304 |  | Dispersed |  | 3 | Consistent
NP-03590 | Himadri_M2 | Therapeutic | Graphene Oxide (GO) | Silica | Inorganic | Functionalised carbon based inorganic nanoparticle | Graphene oxide synthesized by modified Hummers method conjugated to mesoporous silica (SBA-15) functionalized with 8-hydroxyquinoline | 2D Sheet |  |  |  | -25 |  | GO covalently linked to SBA-15-bound 8-hydroxyquinoline via carbodiimide chemistry |  | 0.031 | 0.031 | 0.031, 0.062, 0.125, 0.25, 0.5 mg/ml | Not Reported (in vitro study) | 48 |  | 37 | MCF-7 | MTT assay; Trypan blue viability assay; qRT-PCR (P53, P21, Bax, BCL2); Annexin-V/PI flow cytometry |  |  |  |  | Not directly measured |  |  |  | Highly toxic to MCF-7; moderately toxic to MCF-10 | TOXIC | Medium | 2 | Dose- and time-dependent cytotoxicity. At 0.5 mg/ml for 48 hr, MCF-7 showed 92% cell death versus ~45% in MCF-10. Apoptosis in MCF-7 reached 98.97% (12.53% early; 86.44% late). Upregulation of P53 (4.4-fold), P21 (2.3-fold), Bax (1.6-fold); BCL2 reduced to one-third in MCF-7 compared to MCF-10. | 10.22038/ijbms.2020.41277.9751 |  |  |  | 3 | No_Viability_Data
NP-03591 | Himadri_M2 | Therapeutic | Polystyrene Microplastics/Nanoplastics (PS-MNPs) | Other |  | Polymer nanoparticle | Commercialized polystyrene spherical particles | Spherical | 50 | [13 empty] | Caco-2 | In vitro intestinal model internalization studies | [5 empty] | Oxidative stress discussed generally |  |  | Internalization observed; size-dependent translocation |  |  | 1 | Size-dependent translocation and protective role of mucus in reducing internalization. | 10.3390/nano15020097 |  |  |  | 1 | No_Viability_Data
NP-03592 | Himadri_M2 | Therapeutic | Folic Acid-Modified PBAE/DTX Lipid–Polymer Hybrid Nanoparticles (FA/PBAE/DTX) | Other |  | hybrid nanoparticle | Poly β-amino ester (PBAE) core carrying docetaxel (DTX) with lipid shell (DSPE-PEG 2000, FA-DSPE-PEG 2000, lecithin) | Core-Shell | [5 empty] | Folic acid targeting ligand |  |  |  |  | 4T1 mouse model |  |  |  | MCF-7 | Intracellular uptake; tumor inhibition studies |  | Lower IC50 than free DTX (exact value Not Reported) | [6 empty] | Reduced systemic toxicity in vivo | TOXIC | Medium | 0 | FA modification enhanced tumor targeting, intracellular uptake, and antitumor efficacy while reducing systemic toxicity. | https://doi.org/10.3389/fbioe.2024.1482637 |  |  |  | 7 | No_Viability_Data
NP-03593 | Himadri_M2 | Therapeutic | Titanium Dioxide (TiO2) | Titanium Dioxide | Inorganic | Metal oxide nanoparticle | TiO2 nanoparticles (P25) |  |  |  |  | 15 |  |  |  | 75 | 250 | 75–250 mg/L | Zebrafish embryo exposure | 96 |  |  | Danio rerio embryos | OECD 236 fish embryo acute toxicity test |  |  | LC50 evaluated but value not reported |  |  | Oxidative stress discussed generally |  |  | Developmental toxicity observed | TOXIC | Medium | 2 | No strong mortality effect; significant developmental malformations observed. | 10.3390/nano15020097 |  |  |  |  | No_Viability_Data
NP-03594 | Himadri_M2 | Therapeutic | Zinc Oxide (ZnO) | Zinc Oxide | Inorganic | Metal oxide nanoparticle | ZnO nanoparticles |  | 10 |  |  | 22.5 |  |  | 3.3 | 50 | 50 | 50 µg/mL | 50 µg/mL | 96 |  |  | Artemia salina; Danio rerio | In vivo ecotoxicology assays; protein content; CYP450; zinc adsorption | 60 |  | Determined but not reported numerically |  |  | yes | Zn2+ ion release |  | Toxic at higher doses | TOXIC | Medium | 3 | Physical malformations observed; ZnO nanoparticles detected in fish tissues. | 10.3390/nano15020097 |  |  |  |  | Consistent
NP-03595 | Himadri_M2 | Therapeutic | Graphene Oxide (GO) | Graphene | Inorganic | Carbon based inorganic nanoparticle | Reduced graphene oxide |  |  |  |  | -28 |  | Reduced graphene oxide |  | 200 | 200 | Up to 200 µg/mL |  |  |  |  | HepG2 | In vitro digestion simulation; cytotoxicity assays | [5 empty] | Inflammatory response not observed |  |  | Non-toxic after digestion; cytotoxic when undigested | Non-toxic | Medium | 1 | Digested rGO did not produce remarkable cytotoxicity; digestion increased agglomeration reducing uptake. | 10.3390/nano15020097 |  |  |  |  | No_Viability_Data
NP-03596 | Himadri_M2 | Therapeutic | Graphene Oxide (GO) | Graphene | Inorganic | Carbon based inorganic nanoparticle | Graphene oxide nanoribbons obtained from oxidative unzipping of single-wall carbon nanotubes (SWCNTs) | Other | 22 |  |  | -16 |  | Oxidized graphene oxide (Hummer modified method) |  | 0.2 | 0.2 | 0.2, 2, 4, 10, 20 µg/mL (tested); 2.0 µg/mL used for mechanistic study |  | 4 | 7.3 | 37 | SK-N-BE(2); SH-SY5Y (human neuroblastoma cell lines) | TEM; ROS (DCF-DA); JC1 mitochondrial membrane potential assay; Western blot (Beclin-1, LC3 I/II, BNIP3); Trypan blue exclusion; LDH release; Growth curve analysis | 48 |  |  |  | No significant LDH release at 2 µg/mL; temporary interaction with plasmamembrane | Significant increase from 30 min up to 48 h (p = 0.001 at 48 h); normalized at 72 h |  | 4 | Non-lethal at 2 µg/mL; induces oxidative stress and autophagy |  |  | 4 | GO nanoribbons induced time-dependent ROS production, mitochondrial depolarization, autophagy (Beclin-1, LC3-II upregulation), and mitophagy (BNIP3 increase) without permanent cytotoxicity at 2 µg/mL. Necrosis observed at ≥4 µg/mL. | 10.3390/ijms17121995 |  |  |  | 0 | No_Viability_Data
NP-03597 | Himadri_M2 | Therapeutic | β-CD-MGO/CS | Iron Oxide | Inorganic | Functionalised carbon based inorganic nanoparticle | β-cyclodextrin modified magnetic graphene oxide (Fe3O4) coated with chitosan | 2D Sheet | 360.921 | 360.9 | 0.399 | -10 |  | β-cyclodextrin conjugation; Fe3O4 magnetic core; chitosan coating |  | 7.8 | 500 | 7.8–500 µg/mL |  | 24 |  | 37 | YM1; KYSE-30; HFF-1 | Resazurin viability assay | 100 | No significant cytotoxicity at 24 or 48 h |  |  |  | Not evaluated independently |  |  | Non-toxic (in tested range) | Non-toxic | Medium | 3 | Carrier alone showed no significant cytotoxicity in cancer or normal cells. | 10.1007/s00210-025-04737-0 |  | Dispersed | Acceptable | 3 | Consistent
NP-03598 | Himadri_M2 | Therapeutic | Curcumin@β-CD-MGO/CS | Graphene | Inorganic | Functionalised carbon based inorganic nanoparticle | Curcumin-loaded β-cyclodextrin modified magnetic graphene oxide coated with chitosan | Spherical | 432.744 | 432.7 | 0.422 | -28 |  | Curcumin encapsulated via π-π and electrostatic interactions; amide bond formation |  | 7.8 | 500 | 7.8–500 µg/mL |  | 24 |  | 37 | YM1; KYSE-30; HFF-1 | Resazurin assay; DCFDA ROS assay; TAC assay; qRT-PCR (Bax, Bcl-2, P53); Fluorescence microscopy |  | KYSE-30: 65 µg/mL (24 h), 46 µg/mL (48 h); YM1: 89 µg/mL (24 h), 68 µg/mL (48 h); HFF-1: 245 µg/mL (24 h), 186 µg/mL (48 h) |  |  | Not directly measured | Significant increase at 40 and 60 µg/mL (KYSE-30); significant at 60 µg/mL (YM1) |  |  | Toxic to cancer cells; relatively less toxic to normal cells | TOXIC | Medium | 3 | Significant dose-dependent cytotoxicity in cancer cells. Increased ROS production and reduced TAC. Upregulated P53 and Bax; downregulated Bcl-2 at 60 µg/mL. Selective toxicity versus normal cells. | 10.1007/s00210-025-04737-0 |  | Dispersed | Acceptable | 1 | No_Viability_Data
NP-03599 | Himadri_M2 | Therapeutic | Graphene Oxide (GO) | Graphene | Inorganic | Carbon based inorganic nanoparticle | Oxidized graphene nanosheets with sp2 carbon domains and oxygen-containing functional groups (–COOH, –OH, epoxy) | 2D Sheet | 100 |  |  | -28 |  | Carboxyl, hydroxyl, epoxy groups; PEGylated GO; FA-conjugated GO; antibody-conjugated GO |  | 360 | 360 | Up to 360 μg/mL (no cytotoxicity reported for graphene-QDs); 200 μg/mL (gelatin-GO, non-toxic) | Radiolabeled GO used in PET imaging (dose not specified) |  | 5.5 |  | MCF-7 | Fluorescence imaging; PET imaging; MRI; Electrochemical sensing; ROS detection; Two-photon microscopy; ECL; FET biosensing |  | 6 nM (SN38 loaded PEG-NGO in HCT-116 cells) |  |  |  | Extracellular H2O2 detection using graphene platforms (10^11 molecules per cell over 25 s in MCF-7) |  |  | Pristine GO exhibited certain toxicity; functionalized GO showed no detectable toxicity | TOXIC | Medium | 2 | Pristine graphene and GO exhibited certain toxicity, whereas PEGylated or polymer-functionalized GO showed no detectable toxicity in cellular and animal studies. GO demonstrated high drug loading capacity and effective tumor targeting in imaging-guided delivery. | 10.1002/adma.201203229 |  |  |  | 3 | No_Viability_Data
NP-03600 | Himadri_M2 | Therapeutic | Graphene Oxide (GO) | Graphene | Inorganic | Functionalised carbon based inorganic nanoparticle | Graphene oxide nanosheets functionalized with polyethylene glycol | 2D Sheet |  |  |  | -28 |  | Polyethylene glycol (PEG) conjugation |  |  |  | Not explicitly reported | Used in tumor photothermal ablation (dose not specified) |  | 5.5 |  | MCF-7 | Drug cytotoxicity assays; imaging; photothermal therapy studies |  | 6 nM (SN38-loaded PEG-NGO in HCT-116 cells) |  |  |  |  | Drug desorption at acidic pH (5.5) |  | Non-toxic as carrier; toxic when drug-loaded | Non-toxic | Medium | 1 | PEG-NGO enhances solubility and reduces intrinsic toxicity. SN38-loaded PEG-NGO showed 1000-fold higher potency compared to CPT-11. | 10.1002/adma.201203229 |  |  |  | 3 | No_Viability_Data
NP-03601 | Himadri_M2 | Therapeutic | Graphene Oxide (GO) | Graphene | Inorganic | Carbon based inorganic nanoparticle | Oxidized graphene containing sp2 carbon domains and functional groups including epoxides, alcohols, carboxylic acids, carbonyl groups and sulfate esters | 2D Sheet | 324 | 324 |  | -28 |  | Epoxides, hydroxyl, carboxylic acids, carbonyl groups; can be PEGylated, PEI-functionalized |  | 10 | 10 | ≤10 µg/mL (usually moderate toxicity); >25 µg/mL (hemolysis in RBCs); >50 µg/mL (fibroblast apoptosis); up to 200 µg/mL tested in A549 | 25 mg/kg (no reproductive toxicity in mice); ~14 mg/kg (chronic toxicity observed); ~0.8 mg/day/mouse (oral exposure, developmental delay) | 72 | 7 |  | A549 | MTT (not reliable with GO); WST-8; Trypan blue; LDH release assay; Hemolysis assay; ROS detection (DCFH-DA); Flow cytometry; Fluorescence microscopy; IR spectroscopy; ATP detection; Gene expression analysis | 50 | IC50 ≈ 1 µg/mL (NGO–DOX, MCF-7); IC50 ≈ 14 µg/mL (free DOX in MCF-7/ADR cells) |  |  | Up to 95% LDH release (HeLa cells, O-GNR–PEG-DSPE); >90% hemolysis (small GO, 50 µg/mL) | Dose-dependent ROS increase; 16 µg/mL (PLHC-1, 72h); ROS-mediated lung injury in vivo |  |  | Moderate toxicity dose-dependent; size and oxidation-state dependent | TOXIC | Medium | 3 | GO toxicity is dose-dependent and influenced by size, oxidation degree, and surface chemistry. Smaller GO induced >90% hemolysis at 50 µg/mL. ROS generation is a primary toxicity mechanism. Endoperoxide groups contribute to ROS-mediated toxicity. Functionalization (PEG, PEI) reduces toxicity. In vivo toxicity varies with dose and route. | Kovbasyuk & Mokhir, 2017, Graphene Oxide: Fundamentals and Applications |  | Dispersed |  | 3 | Consistent | 25
NP-03602 | Himadri_M2 | Therapeutic | Graphene Oxide (GO) | Graphene | Inorganic | Carbon based inorganic nanoparticle | Graphene oxide prepared by modified Hummers and Offeman method | 2D Sheet | 302 | 324 |  | -39.3 |  | Carboxyl (-COOH), hydroxyl (-OH), epoxy groups; sulfur contamination reduced from 1.9 at.% to 0.2 at.% | [6 empty] | 4 |  | CA IX-positive hypoxic cancer cells (exact lines evaluated via immunofluorescence; not specified numerically in extracted section) | AFM; TEM; XPS; Zeta potential; Immunofluorescence; Flow cytometry; Viability assays | [5 empty] | Not directly measured in this paper |  |  | No explicit cytotoxicity reported for GO alone in this study | TOXIC | Medium | 2 | Purified GO formed stable monolayers (~92%) with average size 302 nm. Suspension stable at pH 4–11 (zeta potential ≤ -39 mV). Surface sulfur contamination reduced significantly after purification. | 10.3390/cancers11060753 |  | Dispersed |  | 3 | No_Viability_Data
NP-03603 | Himadri_M2 | Therapeutic | D2CH siRNA Lipoplex | Other |  | functionalised nanoparticles | DOTAP/DOPE/HSPC/Cholesterol/mPEG2000-DSPE (1:1:3.3:2.6 molar ratio) complexed with RRM1 siRNA | Spherical | 147.5 | 145.9 | 0.164 | 12.26 |  | PEGylated (5 mol% mPEG2000–DSPE) |  | 2.5 | 12.5 | 100 nM siRNA; N/P ratio 2.5–12.5 | 0.75 mg/kg siRNA (IV, mice) | 6 |  | 37 | A549 | MTT assay, Hemolysis assay, Serum stability assay, Electrolyte flocculation study, Flow cytometry uptake, RT-PCR gene expression, Cryo-TEM, In vivo acute toxicity (OECD 420) | 85.6 |  |  |  | Hemolysis 9.15 ± 0.25% at 5 mM lipid (PEGylated) |  |  |  | Low toxicity | Non-toxic | High | 4 | Optimized D2CH lipoplexes showed stable particle size (<150 nm), low cytotoxicity, high cellular uptake (83.83% in A549), ~72% RRM1 knockdown at 5 nM, >70% siRNA protection in serum for 24 h, and no in vivo toxicity up to 0.75 mg/kg siRNA. | 10.1208/s12249-014-0193-9 |  | Dispersed | Good | 1 | Consistent | 0.75
NP-03604 | Himadri_M2 | Therapeutic | Graphene Oxide (GO) | Iron Oxide | Inorganic | Functionalised carbon based inorganic nanoparticle | Graphene oxide covalently conjugated to poly-L-lysine coated Fe3O4 magnetic nanoparticles and monoclonal antibody M75 (anti-CA IX) | 2D Sheet | 302 |  |  | -10 |  | Amide bond formation via EDC/sulfo-NHS; poly-L-lysine coating; antibody M75 conjugation | [8 empty] | CA IX-positive hypoxic cancer cells (CA IX biomarker targeting); normal tissue negative for CA IX | Immunofluorescence; TEM; AFM; XPS; Flow cytometry; Viability assays | [8 empty] | Designed for targeting; no explicit cytotoxicity reported | TOXIC | Medium | 1 | GO platform successfully functionalized with magnetic nanoparticles and monoclonal antibody. Selective binding to CA IX-expressing cancer cells demonstrated via immunofluorescence. | 10.3390/cancers11060753 |  |  |  | 3 | No_Viability_Data
NP-03605 | Himadri_M2 | Therapeutic | Graphene Oxide (GO) | Graphene | Inorganic | Carbon based inorganic nanoparticle | Graphene Oxide dispersed in H2O (2 mg/mL) | 2D Sheet | 1 |  |  | -28 |  | Unmodified graphene oxide |  | 0 | 37 | 0–37 µg/mL tested in viability assays |  | 72 |  | 37 | HDF, NHEM, A375, MNT-1, SKmel28, SKmel23, MelJuSo | MTS assay; Live/Dead staining (Calcein/EthD-1); Immunofluorescence microscopy; SEM; AFM; UV-Vis; FTIR | 37 |  |  |  | Observed at ≥12 µg/mL in HDF (EthD-1 positive cells) |  |  |  | Non-toxic up to 37 µg/mL | Non-toxic | Medium | 3 | No significant viability decrease up to 37 µg/mL in melanoma and normal cells. Cytotoxicity signs observed for simple GON at 12 µg/mL in HDF. | 10.3389/fchem.2020.00184 |  |  |  | 3 | Consistent
NP-03606 | Himadri_M2 | Therapeutic | Graphene Oxide (GO) | Graphene | Inorganic | Functionalised carbon based inorganic nanoparticle | Graphene Oxide non-covalently conjugated with Bovine Serum Albumin (BSA) | Other | 50 |  |  | -28 |  | Non-covalent conjugation with BSA (1:1 mixing, overnight 37°C incubation) |  | 0 | 37 | 0–37 µg/mL tested |  | 72 |  | 37 | HDF, NHEM, A375, MNT-1, SKmel28, SKmel23, MelJuSo | MTS; Live/Dead staining; Immunofluorescence; SEM; AFM; UV-Vis; FTIR | 37 |  |  |  | Not Observed up to 111 µg/mL |  |  |  | Non-toxic | Non-toxic | High | 3 | BSA functionalization significantly improved biocompatibility; no toxicity observed even at 111 µg/mL. | 10.3389/fchem.2020.00184 |  |  |  | 0 | Consistent
NP-03607 | Himadri_M2 | Therapeutic | GONB-DAB Thin Films | Other |  | Functionalised carbon based inorganic nanoparticle | GONB matrix embedding Dabrafenib (C23H20F3N5O2S2) | Other | 50 |  |  |  |  | BSA functionalized GO with embedded DAB |  | 0.5 | 0.5 | 0.5 nM control used |  | 72 |  | 37 | SKmel28 (BRAFV600E) | Immunofluorescence (anti-pERK); MTS; Live/Dead |  | Low IC50 (nM range; exact value not specified) | [6 empty] | Induced anti-tumor activity |  |  | 3 | Decreased ERK phosphorylation; dose-dependent inhibition of MAPK pathway. | 10.3389/fchem.2020.00184 |  |  |  | 0 | No_Viability_Data
NP-03608 | Himadri_M2 | Therapeutic | GO–IONP–PEG | Iron Oxide | Inorganic | Functionalised carbon based inorganic nanoparticle (metal oxide composite) | Graphene Oxide decorated with Fe3O4 iron oxide nanoparticles and covalently conjugated with 6-arm PEG-amine (10 kDa) | 2D Sheet | 5 |  |  | -10 |  | Covalent PEGylation using 6-arm PEG-amine via EDC coupling |  | 0.01 | 10 | Up to 0.16 mg/mL (GO–IONP–PEG without drug); DOX concentration series 0.01–10 µmol/L | 200 µL of 2 mg/mL injected intravenously in mice | 24 | 7.4 | 37 | 4T1 murine breast cancer | MTT assay; Confocal fluorescence microscopy; Calcein AM/PI staining; UV–vis–NIR spectroscopy; TEM; AFM; MR imaging (3-T scanner) | 16 | 0.52 µmol/L (GO–IONP–PEG–DOX) | [6 empty] | Non-toxic (without drug loading); Cytotoxic when DOX-loaded | Non-toxic | Medium | 3 | GO–IONP–PEG showed no appreciable toxicity up to 0.16 mg/mL. DOX-loaded nanocomposite exhibited IC50 of 0.52 µmol/L, comparable to free DOX (0.43 µmol/L). Magnetic targeting enabled localized cytotoxicity. Photothermal irradiation significantly reduced cell viability. In vivo MR imaging showed tumor signal reduction ~67% and liver ~64%. | 10.1007/s12274-012-0200-y |  |  |  | 3 | Conflict_LowViability_Safe
NP-03609 | Himadri_M2 | Therapeutic | Graphene Oxide (GO) | Graphene | Inorganic | Carbon based inorganic nanoparticle | Oxidized graphite (graphene oxide sheets) | 2D Sheet |  |  |  | -28 |  | Oxygen-containing functional groups (C=O, OH, C–O) |  | 10 | 50 | 10–50 µg/mL |  | 24 |  | 37 | SH-SY5Y human neuroblastoma | CCK-8 assay, Trypan blue assay, LDH assay, Dead-cell protease assay, JC-1 mitochondrial membrane potential assay, ROS (DCFH-DA), qRT-PCR, Caspase-9/3 assay, TUNEL assay, TEM | 50 | 25 µg/mL (24 h, SH-SY5Y cells) |  |  | Induced LDH leakage | Increased ROS (DCF assay) |  |  | Toxic (dose-dependent) | TOXIC | Medium | 2 | GO reduced cell viability in a dose-dependent manner. IC50 was 25 µg/mL at 24 h. GO induced LDH leakage, ROS generation, mitochondrial membrane potential loss (~35%), and apoptosis-related gene changes. | 10.2147/IJN.S140605 |  |  |  | 3 | Consistent
NP-03610 | Himadri_M2 | Therapeutic | Silver Nanoparticles (Ag) | Silver | Inorganic | Functionalised carbon based inorganic nanoparticle (metal nanoparticle composite) | Graphene Oxide sheets decorated with silver nanoparticles synthesized using quercetin as reducing and stabilizing agent | Spherical | 15 |  |  | -35 |  | Quercetin-mediated reduction; interaction between AgNPs and GO oxygen functional groups |  | 2 | 10 | 2–10 µg/mL |  | 24 |  | 37 | SH-SY5Y human neuroblastoma | CCK-8 assay, Trypan blue assay, LDH assay, Dead-cell protease assay, JC-1 assay, ROS assay (DCFH-DA), MDA assay, qRT-PCR (Bax, p53, Bak, Cas3, Cas9, Bcl2, p21, Bcl-xl), Caspase-9/3 activity assay, TUNEL assay, TEM | 50 | 5 µg/mL (24 h, SH-SY5Y cells) |  |  | Significant LDH leakage (≈40–50%) | Significantly increased ROS generation |  |  | Highly toxic (dose-dependent) | TOXIC | Medium | 3 | GO-AgNPs exhibited significantly higher cytotoxicity than GO. IC50 was 5 µg/mL at 24 h. Induced 65% mitochondrial membrane potential collapse, increased ROS generation, LDH leakage (~40–50%), activation of caspase-9/3, DNA fragmentation, and autophagosome formation. | 10.2147/IJN.S140605 |  |  |  | 1 | Consistent
NP-03611 | Himadri_M2 | Therapeutic | Silver Nanoparticles (Ag) | Silver | Inorganic | Functionalised carbon based inorganic nanoparticle (metal nanoparticle composite) | Reduced graphene oxide decorated with silver nanoparticles reduced and stabilized by chrysin (5,7-dihydroxyflavone) | Spherical | 21 |  |  | -37.4 |  | Chrysin-mediated reduction; hydroxyl and carbonyl groups involved; surface passivated with chrysin moieties |  | 0 | 50 | 0–50 µg/mL (cancer cells); 0–200 µg/mL (L929) |  | 24 | 9 | 37 | MDA-MB-231 | MTT assay, AO-EB staining, Hoechst 33258 staining, DCFH-DA ROS assay, Phase-contrast microscopy | 50 | 5 µg/mL (MDA-MB-468); 10 µg/mL (MDA-MB-231) |  |  | Not directly quantified; apoptosis-associated morphological changes observed | Significant intracellular ROS increase (48 h) |  |  | Highly toxic to breast carcinoma cells; moderate toxicity to normal cells at high dose/time | TOXIC | Medium | 4 | ChR@Ag-rGONCs exhibited strongest cytotoxicity among tested samples. IC50 values were 5 µg/mL and 10 µg/mL for MDA-MB-468 and MDA-MB-231, respectively. High ROS generation and apoptosis induction observed. Approximately 18% cytotoxicity in L929 at 200 µg/mL (24 h), increasing after prolonged exposure. | 10.1021/acsanm.0c00630 |  |  |  | 1 | Consistent
NP-03612 | Himadri_M2 | Therapeutic | Gold Nanoparticles (Au) | Gold | Inorganic | Functionalised carbon based inorganic nanoparticle (metal nanoparticle composite) | Reduced graphene oxide decorated with gold nanoparticles reduced and stabilized by chrysin | Spherical | 15 |  |  | -25.2 |  | Chrysin-mediated reduction and stabilization; surface passivation with chrysin |  | 0 | 50 | 0–50 µg/mL (cancer); 0–200 µg/mL (L929) |  | 72 | 6 | 37 | MDA-MB-231 | MTT assay, AO-EB staining, Hoechst staining, DCFH-DA ROS assay | 50 | 15 µg/mL (MDA-MB-468); 15 µg/mL (MDA-MB-231) |  |  | Not directly quantified; apoptosis morphology observed | Elevated intracellular ROS (less than Ag-rGO) |  |  | Moderately toxic to cancer cells; low toxicity to normal cells (≤10% at 24 h) | Non-toxic | Medium | 4 | IC50 = 15 µg/mL for both breast carcinoma cell lines. ≤10% cytotoxicity in L929 at 24 h. ROS generation and apoptosis observed but lower than Ag-rGO. | 10.1021/acsanm.0c00630 |  |  |  | 1 | Consistent
NP-03613 | Himadri_M2 | Therapeutic | Cobalt Oxide Nanoparticles (Co3O4 NPs) | Cobalt | Inorganic | Metal oxide nanoparticle | Cobalt oxide (Co3O4) | Other | [5 empty] | Unmodified cobalt oxide |  | 10 | 10 | 10, 25, 50, 100, 200, 300 µg/mL |  | 24 |  | 37 | HepG2 | XTT assay; Molecular docking (DNA binding) |  | 196.92±9.64 µg/mL (MRC-5); 196.92±0.18 µg/mL (HepG2) |  |  | Not directly measured | Suggested oxidative stress mechanism |  |  | Moderate toxicity; non-selective | TOXIC | Medium | 2 | Co3O4 NPs induced dose-dependent cytotoxicity with similar IC50 values in normal and cancer cells, indicating low selectivity. | 10.1007/s10876-024-02604-1 |  |  |  | 0 | No_Viability_Data
NP-03614 | Himadri_M2 | Therapeutic | D Lipoplex (DOTAP only) | Liposome | Organic | functionalised nanoparticles | DOTAP liposomes complexed with siRNA | Other | 504.6 |  |  | 15.84 |  |  |  | 2.5 | 12.5 | 100 nM siRNA; N/P 2.5–12.5 |  |  |  |  | A549 | MTT, Hemolysis | 2 |  |  |  | Highest hemolysis among tested |  |  |  | Toxic | TOXIC | High | 3 | DOTAP-only lipoplexes formed loose multilayer complexes with large particle size (>500 nm) and high cytotoxicity. | 10.1208/s12249-014-0193-9 |  |  |  | 0 | Consistent
NP-03615 | Himadri_M2 | Therapeutic | Graphene Oxide (GO) | Graphene | Inorganic | Functionalised carbon based inorganic nanoparticle (metal oxide composite) | Graphene oxide decorated with Co3O4 nanoparticles | 2D Sheet |  |  |  | -28 |  | GO oxygen functional groups anchoring Co3O4 |  | 10 | 300 | 10–300 µg/mL |  | 24 |  | 37 | HepG2 | XTT assay; Molecular docking |  | 165.54±1.22 µg/mL (MRC-5); 162.38±0.76 µg/mL (HepG2) |  |  | Not directly measured | Suggested oxidative stress involvement |  |  | Moderately toxic; slightly more toxic than Co3O4 alone | TOXIC | Medium | 2 | GO-Co3O4 showed enhanced cytotoxicity compared to Co3O4 alone; slightly greater toxicity toward HepG2. | 10.1007/s10876-024-02604-1 |  |  |  | 3 | No_Viability_Data
NP-03616 | Himadri_M2 | Therapeutic | Graphene Oxide (GO) | Silver | Inorganic | Functionalised carbon based inorganic nanoparticle (metal oxide composite with metal nanoparticle) | Graphene oxide decorated with Co3O4 and silver nanoparticles | Other | 0.24 |  |  | -35 |  | GO oxygen groups anchoring Co3O4 and Ag |  | 10 | 300 | 10–300 µg/mL |  | 24 |  | 37 | HepG2 | XTT assay; Molecular docking (AutoDock Vina) |  | 157.27±0.58 µg/mL (MRC-5); 127.40±1.13 µg/mL (HepG2) |  |  | Not directly measured | Elevates oxidative stress levels |  |  | Most toxic among tested nanomaterials; selective toward HepG2 | TOXIC | Medium | 3 | Ag-GO-Co3O4 showed highest cytotoxicity and selectivity toward HepG2. IC50 decreased to 127.40 µg/mL in HepG2. Molecular docking showed strong minor groove DNA binding (ΔG ≈ -11.66 kcal/mol for GO-Co3O4). | 10.1007/s10876-024-02604-1 |  |  |  | 0 | No_Viability_Data
NP-03617 | Himadri_M2 | Therapeutic | Graphene Oxide (GO) | Graphene | Inorganic | Review of GO and GO–metal nanoparticle composites | Graphene oxide; GO–metal nanoparticle composites; GO–polymer functionalized systems | 2D Sheet |  |  |  | -28 |  | COOH, OH, epoxide groups; PEG, chitosan, PEI, PAA, PVA functionalization |  |  |  | Not Defined | Reviewed conceptually |  |  |  | MCF-7 | MTT, XTT, photothermal assays (summarized from cited studies) |  | Not Provided (review summary) |  |  | Discussed conceptually (sharp edges, ROS-mediated damage) | GO induces ROS (reviewed literature) |  |  | GO reported dose-dependent cytotoxicity via ROS in cited studies | TOXIC | Medium | 0 | Functionalized GO improves drug loading, targeting, pH-responsive release, and photothermal/photodynamic therapy efficiency. | 10.3390/ijms21176280 |  |  |  | 3 | No_Viability_Data
NP-03618 | Himadri_M2 | Therapeutic | Gold Nanoparticles (Au) | Gold | Inorganic | Functionalised carbon based inorganic nanoparticle (metal nanoparticle composite) | Graphene oxide nanosheets hybridized with 13 nm gold nanoparticles conjugated with MUC1-binding aptamer | Spherical | 300 |  |  | -32 |  | MUC1-binding thiolated aptamer conjugated to AuNP via Au–S bond; Apt-AuNP adsorbed on GO via π–π stacking |  | 0.0174 | 1.74 | 0.0174–1.74 μg/mL |  | 24 | 7 | 37 | MCF-7 | MTT assay; LDH assay; Western blot (Bax, Bcl2, HSP70, HSP90); TEM; Flow cytometry; Fluorescence microscopy; Raman spectroscopy; UV–vis spectroscopy |  |  |  |  | Apoptosis induced (Bcl2/Bax ratio decreased); no direct membrane disruption quantified |  |  |  | Non-toxic without NIR; Toxic under NIR (targeted photothermal apoptosis) | Non-toxic | Medium | 3 | Apt-AuNP–GO selectively targeted MUC1-positive MCF-7 cells. Under NIR, temperature increased to ~53 °C within 5 min. Cell viability decreased to ~57%, and to 39% when combined with HSP70 inhibitor. No cytotoxicity observed in MUC1-negative EA.hy926 cells (>95% viability). Apoptosis confirmed via decreased Bcl2/Bax ratio. HSP70 transiently increased (peak 3 h) then decreased, correlating with irreversible cell damage. | 10.1021/am508117e |  |  |  | 1 | No_Viability_Data
NP-03619 | Himadri_M2 | Therapeutic | Silver Nanoparticles (Ag) | Silver | Inorganic | Metal nanoparticle | Silver nanoparticles synthesized using Melissa officinalis ethanolic extract | Spherical | 50 | 110.145 | 0.284 | -45.21 |  | Capped/reduced by Melissa officinalis extract phytochemicals |  | 15 | 15 | 15, 30, 60, 120, 250 μg/ml |  | 48 |  | 37 | MCF-7 | MTT assay; ROS (DCFH-DA); MDA (TBA method); GSH assay; Comet assay; SEM; XRD; Raman; UV-Vis; DLS |  | Not Reported (Sigma plot used for calculation but exact value not stated) |  |  | Increased MDA up to 68% at 250 μg/ml | Increased up to 70.40% at 250 μg/ml |  |  | Toxic (dose-dependent) | TOXIC | Medium | 4 | AgNPs induced dose-dependent cytotoxicity, ROS increase (up to 70.40%), lipid peroxidation (MDA 68%), glutathione depletion (76.40%), and significant DNA damage (tail moment). | 10.22038/IJBMS.2022.65503.14410 |  | Dispersed | Good | 1 | No_Viability_Data
NP-03620 | Himadri_M2 | Therapeutic | Graphene | Graphene | Inorganic | Carbon-based inorganic nanoparticle | Graphene synthesized using Melissa officinalis extract | 2D Sheet |  |  | 0.284 | -45.21 |  | Stabilized with sodium cholate surfactant |  | 15 | 15 | 15, 30, 60, 120, 250 μg/ml |  | 48 |  | 37 | MCF-7 | MTT; ROS; MDA; GSH; Comet assay; Raman; XRD |  |  |  |  | MDA increased up to 65.20% | Increased up to 68.40% at 250 μg/ml |  |  | Toxic (dose-dependent) | TOXIC | Medium | 3 | Graphene induced ROS-mediated apoptosis; 250 μg/ml reduced viability significantly; dose-dependent oxidative stress. | 10.22038/IJBMS.2022.65503.14410 |  |  | Good | 3 | No_Viability_Data
NP-03621 | Himadri_M2 | Therapeutic | Silver-Graphene Nanocomposite | Silver | Inorganic | Hybrid nanoparticle (metal + carbon-based) | Silver nanoparticles combined with graphene using Melissa officinalis extract | 2D Sheet |  |  | 0.284 | -45.21 |  | Phytochemical-coated AgNP integrated onto graphene sheets |  | 15 | 250 | 15–250 μg/ml |  | 48 |  | 37 | MCF-7 | MTT; ROS; MDA; GSH; Comet assay |  |  |  |  | MDA increased up to 74.40% | Increased up to 74.40% |  |  | Highly toxic (most effective) | TOXIC | Medium | 3 | Silver-graphene nanocomposite showed strongest cytotoxicity. At 250 μg/ml: ROS ~74%, MDA 74.40%, GSH decreased 83.80%, highest DNA tail moment. Mathematical model: Silver-Graphene > Silver > Graphene. | 10.22038/IJBMS.2022.65503.14410 |  |  | Good | 3 | No_Viability_Data
NP-03622 | Himadri_M2 | Therapeutic | Graphene Oxide (GO) | Graphene | Inorganic | Carbon based inorganic nanoparticle | Graphene oxide flakes produced by modified Hummers method from flake graphite | 2D Sheet | 1 |  |  | -28 |  | Oxygen content 45–52%; OH, COOH, C–O–C functional groups confirmed by FTIR |  | 10 | 10 | GO dispersion concentration: 10 g/L (aerosol application; no µg/ml dose specified) |  | 24 |  | 37 | MDA-MB-231 | Trypan blue viability assay; SEM; Optical microscopy; FTIR-ATR; Confocal microscopy (surface roughness) | 72 |  |  |  | Surface deformation and constricted cell membranes observed by SEM |  |  |  | Toxic (variant II, time-dependent) | TOXIC | Medium | 3 | GO aerosol covering cells (variant II) significantly reduced viability (52.7% MDA-MB-231; 26.4% SW-954 at 72 h). SEM showed membrane deformation, constriction, and GO flake adhesion forming barrier-like coverage. Cells cultured on GO layer (variant I) showed minimal toxicity (~4.3% reduction). Cytotoxic effect dependent on deposition method. | 10.3390/ma13194464 |  |  |  | 3 | Conflict_HighViability_TOXIC
NP-03623 | Himadri_M2 | Therapeutic | Reduced Graphene Oxide (rGO) | Silver | Inorganic | Hybrid nanoparticle (metal + carbon based inorganic) | Silver nanoparticles anchored on reduced graphene oxide functionalized with Helleborus niger flower extract | Spherical | 10 |  |  | -35 |  | Functionalized with Helleborus niger phytochemicals (polyphenols, flavonoids, alkaloids, terpenoids); oxygen-containing groups (C=O, C–O, O–H) |  | 5 | 5 | 5, 50, 500, 1000, 2000 μg/mL |  | 72 |  | 37 | Caco-2 | MTT assay; DPPH antioxidant assay; UV–Vis spectroscopy (catalysis); TEM; FE-SEM; EDX; XRD; FT-IR | 10 | 368.2 μg/ml (HT-29); 254.2 μg/ml (Caco-2) |  |  | Not directly measured | Narratively mentioned (Ag NPs reported to generate ROS); not experimentally quantified |  |  | Toxic (dose-dependent cytotoxicity) | TOXIC | High | 3 | Ag/H.niger@rGO exhibited dose-dependent cytotoxicity against HT-29 and Caco-2 cells. IC50 values were 368.2 μg/ml (HT-29) and 254.2 μg/ml (Caco-2). Toxicity attributed to synergistic effects of Ag NPs and phytochemicals. Antioxidant activity increased dose-dependently up to 1000 μg/mL. Catalytic reduction of 4-NP and MB completed within 50–60 s. | 10.1007/s10904-023-02600-4 |  |  |  | 1 | Consistent
NP-03624 | Himadri_M2 | Therapeutic | Graphene Oxide (GO) | Graphene | Inorganic | Carbon based inorganic | Reduced graphene oxide biosynthesized using Acorus calamus aqueous extract | 2D Sheet | 5.78 |  |  | -28 |  | Polyphenols, flavonoids, tannins, alkaloids from plant extract; N–H, C≡C, C=C groups (FTIR) |  | 50 | 50 | 50, 100, 150, 200, 250 μg/mL |  | 24 |  | 37 | MCF-7 | MTT assay; UV–Vis; FTIR; XRD; FESEM | 97.2 | 81 ± 0.5 μg/mL (MCF-7) | [6 empty] | Toxic (dose-dependent cytotoxicity) | TOXIC | High | 3 | ACCARGO exhibited significant dose-dependent cytotoxicity with IC50 of 81 μg/mL and 20.2% cell viability at 250 μg/mL. | 10.1007/s13204-021-01696-9 |  |  |  | 3 | Conflict_HighViability_TOXIC
NP-03625 | Himadri_M2 | Therapeutic | PEGylated Liposomal Cisplatin Nanoparticles | Liposome | Organic | functionalised nanoparticles | Lecithin/Cholesterol/PEG 3350 (10:7:1 molar ratio) encapsulating Cisplatin | Spherical | 142 | 142 | 0.33 | -22 |  | PEGylated (PEG 3350) |  | 1.37 | 175 | 1.37–175 µM (24 h) |  | 24 | 7.4 | 37 | MCF-7 | MTT assay, DLS (Zetasizer), Zeta potential analysis, AFM imaging, FTIR spectroscopy, Dialysis release assay | 20 | 16 µM (nanodrug) vs 44 µM (standard drug) |  |  | Not directly measured |  | 39% cumulative release after 72 h |  | Cytotoxic (1.75× more potent than free Cisplatin) | TOXIC | Medium | 4 | Nanoparticles exhibited sustained drug release (39% at 72 h vs ~98% free drug at 32 h). Encapsulation increased cytotoxic potency 1.75-fold compared to free Cisplatin. Drug was physically entrapped (FTIR confirmed intact Pt-N bond). PEG improved retention and stability. | 10.1111/cbdd.12786 |  | Dispersed | Acceptable | 1 | Consistent
NP-03626 | Himadri_M2 | Therapeutic | Graphene Oxide (GO) | Graphene | Inorganic | Carbon based inorganic | Reduced graphene oxide biosynthesized using Terminalia bellirica extract | 2D Sheet | 5.78 |  |  | -28 |  | Polyphenol-mediated stabilization; C≡N, C=C functional groups |  | 50 | 250 | 50–250 μg/mL |  | 24 |  | 37 | MCF-7 | MTT assay | 97 | 120 ± 1.7 μg/mL (MCF-7) | [6 empty] | Toxic (moderate cytotoxicity) | TOXIC | Medium | 3 | TBRGO showed growth inhibition of MCF-7 (26%) at 250 μg/mL. IC50 was 120 μg/mL. | 10.1007/s13204-021-01696-9 |  |  |  | 3 | Conflict_HighViability_TOXIC
NP-03627 | Himadri_M2 | Therapeutic | Graphene Oxide (GO) | Graphene | Inorganic | Carbon based inorganic | Reduced graphene oxide biosynthesized using Helicteres isora extract | Other |  |  |  | -28 |  | Plant-derived polyphenols; N–H and C≡N stretching groups |  | 50 | 250 | 50–250 μg/mL |  | 48 |  |  | MCF-7 | MTT assay | 98.1 | 92 ± 1.0 μg/mL | [6 empty] | Toxic | TOXIC | High | 2 | HIRGO exhibited IC50 of 92 μg/mL with dose-dependent viability reduction. | 10.1007/s13204-021-01696-9 |  |  |  | 0 | Conflict_HighViability_TOXIC
NP-03628 | Himadri_M2 | Therapeutic | Graphene Oxide (GO) | Graphene | Inorganic | Carbon based inorganic | Reduced graphene oxide biosynthesized using Quercus infectoria extract | 2D Sheet |  |  |  | -28 |  | Tannin-rich extract; C≡N and C=C groups |  | 50 | 250 | 50–250 μg/mL |  | 48 |  |  | MCF-7 | MTT assay | 96 | 87 ± 1.8 μg/mL | [6 empty] | Toxic | TOXIC | High | 2 | QIRGO exhibited significant cytotoxicity with IC50 of 87 μg/mL. | 10.1007/s13204-021-01696-9 |  |  |  | 3 | Conflict_HighViability_TOXIC
NP-03629 | Himadri_M2 | Therapeutic | GO-100 | Graphene | Inorganic | Carbon based inorganic nanoparticle | Graphene oxide nanosheets synthesized via modified Hummers’ method | 2D Sheet | 100 | 150 |  | -50.8 |  | Oxygen-containing groups (C=O, COOH, OH, epoxy); FTIR peaks at 1639 cm−1 and 3315 cm−1 |  | 0 | 100 | 0–100 μg/mL |  | 24 |  | 37 | TM3 (mouse Leydig cells), TM4 (mouse Sertoli cells) | CCK-8 viability assay; BrdU proliferation assay; LDH assay; ROS assay; MMP assay; 8-oxo-dG DNA damage assay; qPCR; Western blot; TEM; SEM; Raman; DLS; FTIR; XRD | 20 |  |  |  | Dose-dependent LDH leakage observed | Increased (dose-dependent) |  |  | Toxic (dose-dependent) | TOXIC | Medium | 4 | GO-100 induced dose-dependent cytotoxicity, ROS generation, LDH leakage, mitochondrial membrane potential loss, oxidative DNA damage (8-oxo-dG increase), and apoptosis-related gene upregulation. TM3 cells were more sensitive than TM4 cells. | 10.3390/nano9020139 |  | Dispersed |  | 3 | Consistent
NP-03630 | Himadri_M2 | Therapeutic | GO-20 | Graphene | Inorganic | Carbon based inorganic nanoparticle | Ultra-small graphene oxide nanosheets synthesized via modified Hummers’ method and sonication | 2D Sheet | 20 | 40 |  | -40.4 |  | Oxygen functional groups (COOH, OH, epoxy); Raman D band ~1360 cm−1, G band ~1587 cm−1 |  | 0 | 100 | 0–100 μg/mL |  | 24 |  | 37 | TM3 (Leydig), TM4 (Sertoli) | CCK-8; BrdU; LDH; ROS; MMP; 8-oxo-dG; gene expression; Western blot |  |  |  |  | Higher LDH leakage than GO-100 | Higher ROS than GO-100 |  |  | Highly toxic (size-dependent) | TOXIC | Medium | 4 | GO-20 induced significantly higher cytotoxicity than GO-100. It caused stronger ROS generation, LDH leakage, mitochondrial dysfunction, DNA oxidation, and apoptosis via EGFR/AKT pathway alteration. TM3 cells were more sensitive than TM4. | 10.3390/nano9020139 |  | Dispersed |  | 3 | No_Viability_Data
NP-03631 | Himadri_M2 | Therapeutic | Graphene Oxide (GO) | Graphene | Inorganic | Carbon based inorganic nanoparticle | Graphene oxide nanosheets (commercial, Graphenea C1576) | 2D Sheet | 250 | 250 |  | -24.5 |  | Oxygen functional groups (C–C/C=C 284.7 eV; C–O 286.2 eV; C=O 287.8 eV; O–C=O 289.1 eV); C:O ratio 2:1 |  | 0.1 | 0.1 | 0.1, 1, 10, 20, 50 μg/ml |  | 24 |  | 37 | Colon 26 (mouse colorectal cancer cells) | TEM; AFM; XPS; DLS; Zeta potential; Phase-contrast microscopy; FDA staining; CCK-8 proliferation assay; DCFH-DA ROS assay; Comet assay (SCGE); Annexin V-FITC apoptosis/necrosis FACS; Cell cycle FACS | 30 |  |  |  | Neutral red diffusion indicating lysosomal membrane instability | Significant increase; peak at 10–20 μg/ml |  | 17.3 | Toxic (dose-dependent) | TOXIC | Medium | 4 | GO induced dose-dependent cytotoxicity, ROS production (bell-shaped curve), apoptosis (up to 96% at 50 μg/ml), DNA damage (mild at 10 μg/ml), and reduced proliferation. Aggregation and morphological alterations observed. | 10.1155/2019/3738980 |  | Dispersed |  | 3 | Consistent
NP-03632 | Himadri_M2 | Therapeutic | Graphene Oxide (GO) | Graphene | Inorganic | Carbon based inorganic nanoparticle (functionalised nanoparticle) | Ammonia-modified graphene oxide nanosheets (Sigma 791520) | 2D Sheet | 560 | 560 |  | 38.5 |  | Amine groups (-NH2); N content 3.47%; C:O ratio ~3:1; N1s peaks at 397.8 eV and 400.3 eV |  | 0.1 | 0.1 | 0.1, 1, 10, 20, 50 μg/ml |  | 24 |  | 37 | Colon 26 (mouse colorectal cancer cells) | TEM; AFM; XPS; DLS; Zeta potential; CCK-8; DCFH-DA; SCGE; Annexin V-FITC; Cell cycle FACS | 50 |  |  |  | Increased lysosomal destabilization; strong cellular adherence | Significant dose-dependent increase; peak at 10–20 μg/ml |  | 27.1 | Highly toxic (more than pristine GO) | TOXIC | Medium | 4 | GO-NH2 showed stronger cytotoxicity and genotoxicity than pristine GO. It induced significant ROS production, DNA damage (50% longer comet tails at 50 μg/ml), apoptosis (60–70%), reduced proliferation (~6-fold decrease at 50 μg/ml), and G0/G1 cell cycle reduction. | 10.1155/2019/3738980 |  | Dispersed |  | 3 | Consistent
NP-03633 | Himadri_M2 | Therapeutic | Graphene Oxide (GO) | Graphene | Inorganic | Carbon based inorganic nanoparticle | Graphene oxide (Graphenea, Spain), ultrasonicated to nanoscale | 2D Sheet | 245.114 | 245.114 |  | -38.03 |  | Oxygen-containing functional groups (pristine GO) |  | 100 | 100 | 100 µg/mL |  | 24 |  | 37 | HepG2 | WST-1 proliferation assay; DCF-DA ROS assay; LDH release assay; Wound healing assay; Immunofluorescence (actin, mitochondria, nuclei); qRT-PCR (CASP8, BAX, BECN1, CDKN1A, HMMR); DLS; Zeta potential; UV-Vis | 48 |  |  |  | No increase; LDH release reduced compared to control | 4-fold increase at 24 h; >4.8-fold at 72 h |  |  | Toxic | TOXIC | High | 4 | nGO caused higher cytotoxicity than nGO-PEG. It reduced viability by 48% at 24 h, increased ROS (4–4.8 fold), disrupted actin cytoskeleton, induced mitochondrial fission, reduced nuclear size under NIR, suppressed migration, and activated autophagy (BECN1 upregulation). | 10.1038/s41598-025-99317-w |  | Dispersed |  | 3 | Consistent
NP-03634 | Himadri_M2 | Therapeutic | Graphene Oxide (GO) | Graphene | Inorganic | Carbon based inorganic nanoparticle (functionalised nanoparticle) | Graphene oxide functionalized with methoxypolyethylene glycol amine (mPEG-NH2, Mw 5 kDa) | 2D Sheet | 296 | 296 |  | -22.68 |  | PEGylation via mPEG-NH2 (5 kDa) |  | 100 | 100 | 100 µg/mL |  | 24 |  | 37 | HepG2 | WST-1; DCF-DA; LDH; Wound healing; Immunofluorescence; qRT-PCR; DLS; Zeta potential; UV-Vis | 5 |  |  |  | LDH release reduced compared to control | 3.76-fold increase at 24 h; 3.3-fold at 72 h; synergistic increase with NIR |  |  | Moderately toxic; more biocompatible than nGO | Non-toxic | Medium | 4 | nGO-PEG demonstrated improved photothermal efficiency (4.6 °C increase vs 1.4 °C for nGO), enhanced apoptosis gene activation (BAX, CASP8), strong CDKN1A upregulation (>4-fold with NIR), significant suppression of migration (10.44% wound closure vs 54.42% control at 72 h), and lower intrinsic cytotoxicity compared to nGO. | 10.1038/s41598-025-99317-w |  | Dispersed |  | 3 | Conflict_LowViability_Safe
NP-03635 | Himadri_M2 | Therapeutic | Graphene Oxide (GO) | Graphene | Inorganic | Hybrid nanoparticle (carbon based inorganic + polymer + metal ion doped) | Graphene oxide conjugated with chitosan and doped with calcium chloride (Ca2+) | 2D Sheet | 319.8 | 319.8 | 0.199 | -28 |  | Chitosan conjugation (amine groups) + calcium doping; oxygen functional groups (-COOH, -C-O-C, C=C) |  | 0.0625 | 1 | 0.0625–1 mg/mL |  | 24 |  | 37 | MCF-7 | DLS; Zeta potential; FT-IR; XRD; TGA; Gel retardation assay; DNase I protection assay; MTT assay; Flow cytometry (Annexin V/PI apoptosis); Cell cycle analysis; GFP transfection assay | 56.79 |  |  |  |  | Not Measured in this study |  |  | Low toxicity / Biocompatible | Non-toxic | Medium | 3 | GO-CS@Ca demonstrated low cytotoxicity (cell viability 56.79–87.86%). The GO-CS@Ca/pDNA nanoplex induced strong apoptosis (73.3%) compared to GO-CS@Ca alone (64.4%) and control (6.82%). Sub-G1 population increased to 42.53% with GO-CS@Ca/pDNA. Nanocarrier effectively condensed pDNA but failed to protect DNA from DNase degradation. High positive zeta potential (+92.8 mV) attributed to chitosan amine groups. | 10.1038/s41598-024-78958-3 |  | Dispersed | Good | 3 | Consistent
NP-03636 | Himadri_M2 | Therapeutic | Erlotinib-Loaded Nanostructured Lipid Carriers (ELT-NLC) | Other |  | functionalised nanoparticles | Precirol/Miglyol (80:20 w/w) with 3% Poloxamer 407 encapsulating Erlotinib | Spherical | 109 | 110 | 0.22 | -16 |  | Poloxamer 407 surfactant coating |  | 10 | 60 | 10–60 µg/mL (MTT assay); apoptosis at IC50 concentration |  | 24 |  | 37 | A549 | MTT assay, Annexin V-FITC/PI apoptosis assay (Flow cytometry), DAPI staining, SEM, DLS, Zeta potential analysis, Encapsulation efficiency (UV-Vis at 343 nm), Cellular uptake (Flow cytometry) | 20 | 13.04 ± 4.16 µg (24 h); 4.224 ± 0.32 µg (48 h) |  |  | Necrosis 6%; Apoptosis 44% (48 h) |  |  | 0.06 | Cytotoxic (most potent among tested groups) | TOXIC | Medium | 4 | ELT-NLC exhibited significantly enhanced cytotoxicity compared to ELT-liposome and free ELT. IC50 was 3.8× lower than free drug at 24 h and 12× lower at 48 h. Apoptosis reached 44% with only 6% necrosis. Higher cellular uptake correlated with increased apoptosis. | 10.22037/ijpr.2019.1100775 |  | Dispersed | Good | 1 | Consistent
NP-03637 | Himadri_M2 | Therapeutic | Graphene Oxide (GO) | Graphene | Inorganic | Carbon based inorganic | Oxidized graphene containing hydroxyl (−OH), alkoxy (C-O-C), carbonyl, and carboxylic acid (−COOH) functional groups | 2D Sheet |  |  |  | -28 |  | Oxygen-containing functional groups; epoxy, hydroxyl, carboxyl groups |  | 10 | 500 | Varies across studies (e.g., 10–500 µg/mL; 1–5 mg/mL; 25–200 µg/µL) | Reported in various studies (not standardized) |  |  |  | A549 | Colony counting; agar well diffusion; microdilution; optical density; growth curve; ROS measurement; membrane damage analysis |  |  |  |  | Yes — sharp edge-induced membrane piercing and intracellular leakage | Yes — ROS generation and oxidative stress reported |  |  | Dose-dependent cytotoxicity; size-dependent; ROS-mediated oxidative stress | TOXIC | Medium | 2 | GO exhibits antimicrobial activity via membrane cutting, wrapping, trapping, and ROS-independent oxidative stress. Toxicity is size-, concentration-, oxidation-, and aggregation-dependent. Smaller sheets show stronger cutting effect; larger sheets show stronger wrapping effect. | 10.3390/jfb13020077 |  |  |  | 3 | No_Viability_Data
NP-03638 | Himadri_M2 | Therapeutic | Graphene Oxide (GO) | Graphene | Inorganic | Carbon based inorganic | Reduced graphene oxide with lower oxygen content (C/O ratio ~12:1) | 2D Sheet |  |  |  | -28 |  | Reduced oxygen functional groups |  | 25 | 200 | 25–200 µg/mL (antimicrobial studies) |  |  |  |  | Bacteria models (E. coli, S. aureus, P. aeruginosa) | Colony counting; optical density; agar well diffusion; growth curves |  |  |  |  | Yes | Yes |  |  | Antimicrobial; oxidative stress mechanism |  |  | 1 | rGO shows strong antibacterial activity; slightly lower oxidative stress compared to GO due to lower oxygen content. | 10.3390/jfb13020077 |  |  |  | 3 | No_Viability_Data
NP-03639 | Himadri_M2 | Therapeutic | Graphene Oxide (GO) | Graphene | Inorganic | Carbon based inorganic | Graphene oxide synthesized by modified Hummers’ method | 2D Sheet |  |  |  | -28 |  | Oxygenated groups (epoxy, hydroxyl, carboxyl, carbonyl) |  | 13.6 | 13.6 | 13.6 µg·mL−1 |  | 24 | 7.4 | 37 | HepG2 | Annexin V/Propidium Iodide flow cytometry; TEM; FTIR; TGA; CP/MAS 13C NMR; UV-Vis spectroscopy |  |  |  |  | Not directly reported |  |  |  | Cell-type dependent toxicity | TOXIC | Medium | 2 | GO exhibited cell-type dependent toxicity. Functionalization reduces toxicity and modifies interaction with tumor cells. | 10.1021/acsanm.7b00324 |  |  |  | 3 | No_Viability_Data
NP-03640 | Himadri_M2 | Therapeutic | Graphene Oxide (GO) | Graphene | Inorganic | Functionalised nanoparticles (carbon based inorganic) | Graphene oxide covalently functionalized with FA-PEG (EDC/NHS coupling) | 2D Sheet |  |  |  | -28 |  | FA-PEG covalently bonded via amide linkage |  | 18.4 | 18.4 | 18.4 µg·mL−1 |  | 24 | 5 | 37 | HepG2 | Annexin V/PI apoptosis assay; Flow cytometry; Confocal microscopy; Drug release assay | [6 empty] | pH dependent drug release |  | No toxicity to J774; high toxicity to HepG2 | Non-toxic | Medium | 2 | GO-FA presented no toxicity to J774 but high toxicity to HepG2 due to folate targeting. | 10.1021/acsanm.7b00324 |  |  |  | 3 | No_Viability_Data
NP-03641 | Himadri_M2 | Therapeutic | GO-FA loaded with Camptothecin (GO-FA+CPT) | Graphene | Inorganic | Functionalised nanoparticles (drug-loaded carbon based inorganic) | FA-PEG functionalized graphene oxide loaded with camptothecin via π-π stacking | 2D Sheet |  |  |  | -28 |  | FA-PEG; CPT non-covalently adsorbed |  | 18.4 | 18.4 | 18.4 µg·mL−1 GO-FA; 20 µM CPT |  | 24 | 7.4 | 37 | HepG2 | Annexin V/PI apoptosis assay; UV-Vis drug quantification; Dialysis release assay | [6 empty] | 83% released after 48 h at pH 7.4; ~100% after 100 h; 48% at pH 5.0 (48 h) |  | Induces apoptosis in both tumor cell lines |  |  | 2 | Presence of FA was crucial to achieve apoptosis in both tumor cell lines. pH-dependent release observed. | 10.1021/acsanm.7b00324 |  |  |  | 3 | No_Viability_Data
NP-03642 | Himadri_M2 | Therapeutic | Graphene Oxide (GO) | Iron Oxide | Inorganic | Hybrid nanoparticle (carbon based inorganic + metal oxide) | Reduced graphene oxide functionalized with Fe3O4 magnetic nanoparticles and allylamine-grafted 4-hydroxy coumarin | Spherical | 49 | 215 |  | -23.2 |  | Fe3O4 nanoparticles; amide bond linkage with AA-g-4-HC; hydroxyl and carboxyl groups |  | 25 | 25 | 25, 50, 75 µg/mL | 5 mg/kg b.wt/week (intraperitoneal) | 24 | 2.6 | 37 | MCF-7 | MTT assay; DCFH-DA ROS assay; Hoechst nuclear staining; Immunofluorescence (p53, Bax); ELISA; Histopathology |  |  |  |  | Nucleus damage observed (Hoechst staining) | ROS generated under 365 nm irradiation | pH-sensitive release (see CPT-loaded system) |  | Lower toxicity to WS-1; cytotoxic to MCF-7 | TOXIC | Medium | 4 | Nanocarrier shows selective toxicity toward cancer cells and induces ROS under irradiation. Lower toxicity toward normal fibroblasts. | 10.1039/D0NJ00049C |  | Dispersed |  | 1 | No_Viability_Data | 5
NP-03643 | Himadri_M2 | Therapeutic | Graphene Oxide (GO) | Iron Oxide | Inorganic | Hybrid nanoparticle (drug-loaded carbon based inorganic + metal oxide) | Fe3O4-functionalized rGO grafted with AA-4-HC and loaded with camptothecin | 2D Sheet | 54.8 | 280 |  | -8.2 |  | Fe3O4; amide linkage; CPT π-π stacking |  | 25 | 25 | 25, 50, 75 µg/mL | 5 mg/kg b.wt/week (6 weeks) | 24 | 2.6 | 37 | MCF-7 | MTT assay; ROS assay (DCFH-DA); Hoechst staining; ELISA; Histopathology; Biomarker enzyme assays |  |  |  |  | Nucleus damage and apoptosis observed | Higher ROS under 365 nm irradiation | CPT release: 91.2% (pH 2.6, 24 h); 42.3% (pH 5.5); 17.14% (pH 6.8); 12.35% (pH 7.4) |  | Highly toxic to MCF-7 under irradiation | TOXIC | Medium | 4 | Combination chemo-photodynamic therapy showed enhanced apoptosis and ROS generation. Synergistic antitumor effect observed in vivo. | 10.1039/D0NJ00049C |  | Dispersed |  | 3 | No_Viability_Data | 5
NP-03644 | Himadri_M2 | Therapeutic | Graphene | Graphene | Inorganic | Carbon based inorganic | Single layer sp2 hybridized carbon atoms arranged in hexagonal lattice | 2D Sheet |  |  |  | -28 |  | Carboxyl (COOH), Hydroxyl (OH), Epoxy groups (oxygen-containing functional groups) |  | 10 | 200 | 10–200 µg/mL |  | 72 |  | 37 | MCF-7 | LDH leakage assay (cited study), tumor sphere assay, antimicrobial plate count method, disc diffusion test, ALP assay, biosensor assays | 80 |  |  |  | Membrane stress and integrity loss discussed narratively | Possible ROS generation at high dose |  |  | Mostly non-toxic at low concentrations | Non-toxic | Medium | 2 | Graphene and GO exhibit biocompatibility in several mammalian cell types but can induce membrane stress, oxidative stress, ROS production, autophagy, and antibacterial effects depending on size, concentration, and surface functionalization. | 10.1007/s40097-018-0265-6 |  |  |  | 3 | Consistent
NP-03645 | Himadri_M2 | Therapeutic | Graphene Oxide (GO) | Graphene | Inorganic | carbon based inorganic | Oxidized graphene containing oxygen functional groups such as hydroxyl, epoxy, and carboxyl | 2D Sheet |  |  |  | -28 |  | Oxygen containing groups (COOH, OH, epoxy) |  | 10 | 200 | 10–200 µg/mL |  | 72 |  | 37 | Ovarian, pancreatic, breast, lung cancer, glioblastoma | MTT assay, LDH leakage assay | 70 |  |  |  | Membrane stress and cellular damage due to sharp edges | Possible ROS generation at high dose |  |  | Moderately toxic at higher doses | TOXIC | Medium | 2 | GO can inhibit tumor sphere formation and induce autophagy and immune responses in cancer cells. | 10.1007/s40097-018-0265-6 |  |  |  | 3 | Consistent
NP-03646 | Himadri_M2 | Therapeutic | Graphene Oxide (GO) | Graphene | Inorganic | carbon based inorganic | Chemically or thermally reduced graphene oxide | 2D Sheet |  |  |  | -28 |  | Partially reduced oxygen functional groups |  | 10 | 200 | 10–200 µg/mL |  | 72 |  | 37 | Stem cells, osteoblasts, fibroblasts | MTT assay, LDH leakage assay | 75 |  |  |  | Possible oxidative stress and membrane disruption | Possible ROS generation at high dose |  |  | Low to moderate toxicity | TOXIC | Medium | 2 | Reduced graphene oxide shows biocompatibility and supports cell growth and differentiation in stem cell culture. | 10.1007/s40097-018-0265-6 |  |  |  | 3 | Conflict_HighViability_TOXIC
NP-03647 | Himadri_M2 | Therapeutic | PGE-HRG-Ag-1 | Silver | Inorganic | Hybrid nanoparticle (metal/carbon nanocomposite) | Silver nanoparticles decorated on highly reduced graphene oxide (HRG) synthesized using Pulicaria glutinosa extract | 2D Sheet |  |  |  | -35 |  | Phytomolecule functionalization from Pulicaria glutinosa extract |  | 5 | 5 | 5 µg and 10 µg (for apoptosis studies) |  | 48 |  |  | A549 | MTT assay |  | MCF-7: >100 (102.6 µg); HeLa: 66.06 µg; HepG2: 38.01 µg; A549: 19.49 µg; DU-145: 25.11 µg |  |  | Not Directly Reported | Not Reported for Ag-1 |  |  | Toxic to cancer cells (dose-dependent) | TOXIC | Medium | 2 | Moderate cytotoxicity across tested cancer cell lines; less potent than Ag-2. | 10.2147/IJN.S100903 |  |  |  | 3 | No_Viability_Data
NP-03648 | Himadri_M2 | Therapeutic | PGE-HRG-Ag-2 | Silver | Inorganic | Hybrid nanoparticle (metal/carbon nanocomposite) | Silver nanoparticles (1 mmol AgNO3 derived) decorated on highly reduced graphene oxide functionalized with Pulicaria glutinosa phytomolecules | 2D Sheet |  |  |  | -35 |  | Phytomolecules from Pulicaria glutinosa extract |  | 5 | 5 | 5 µg and 10 µg |  | 48 |  | 37 | A549 | MTT assay, FACS cell cycle analysis, JC-1 mitochondrial membrane potential assay, DCFDA ROS assay, Annexin V-FITC apoptosis assay |  | MCF-7: 31.62 µg; HeLa: 33.11 µg; HepG2: 40.00 µg; A549: 9.638 µg; DU-145: 14.96 µg |  |  | Loss of mitochondrial membrane potential (∆Ψm) | 23.2% (5 µg); 32.9% (10 µg) |  | 3.94 | Toxic to cancer cells; more potent than tamoxifen in A549 | TOXIC | Medium | 2 | Induced G0/G1 arrest; increased subG1 population to 50.50% at 10 µg; ROS increased to 32.9%; significant apoptosis induction. | 10.2147/IJN.S100903 |  |  |  | 3 | No_Viability_Data
NP-03649 | Himadri_M2 | Therapeutic | Erlotinib-Loaded Liposome (ELT-Liposome) | Liposome | Organic | functionalised nanoparticles | Phosphatidylcholine/Cholesterol/Tween 80 (90:10:10 w/w) encapsulating Erlotinib | Spherical | 130 | 130 | 0.54 | -18 |  | Tween 80 surfactant |  | 10 | 60 | 10–60 µg/mL |  | 48 |  |  | A549 | MTT, Flow cytometry apoptosis, DAPI staining, SEM, DLS | 20 | 31.87 ± 5.28 µg (24 h); 10.07 ± 1.87 µg (48 h) |  |  | Necrosis 11%; Apoptosis 27% |  |  | 0.11 | Cytotoxic (less potent than NLC) | TOXIC | Medium | 4 | ELT-liposome improved cytotoxicity compared to free ELT but was significantly less potent than ELT-NLC. Apoptosis reached 27%. | 10.22037/ijpr.2019.1100775 |  | Dispersed | Poor | 1 | Consistent
NP-03650 | Himadri_M2 | Therapeutic | Graphene Oxide (GO) | Graphene | Inorganic | Hybrid nanoparticle (carbon based inorganic + polymer functionalised nanoparticle) | Graphene oxide loaded with herniarin and coated with chitosan (EDC/NHS crosslinked) | 2D Sheet | 148.7 | 258.36 | 0.3 | -28 |  | Graphene oxide (OH, COOH, epoxy groups) + herniarin (π-π interaction) + chitosan coating via EDC/NHS coupling |  | 31.2 | 31.2 | 31.2, 62.5, 125, 250, 500 µg/mL |  | 48 | 7.4 | 37 | A549 | DLS; FESEM; FTIR; Zeta potential; UV-Vis (loading); Drug release assay; ABTS assay; DPPH assay; MTT assay; CAM assay; qPCR (VEGF, VEGFR) |  | A549: 145.9 µg/mL (48 h); HFF: >500 µg/mL |  |  | Not directly reported | Indirect modulation; antioxidant activity observed (ABTS/DPPH scavenging) | 43% herniarin release over 96 h at pH 7.4 |  | Selective cytotoxic to A549; low toxicity to HFF | Non-toxic | Medium | 3 | Stable positively charged nanoparticles (+25.11 mV) with selective cytotoxicity toward A549 cells (IC50 145.9 µg/mL). Exhibited significant anti-angiogenic activity by reducing CAM vessel length/number and downregulating VEGF and VEGFR expression. Demonstrated antioxidant activity via ABTS and DPPH scavenging. Gradual drug release (43% in 96 h). | 10.1016/j.heliyon.2023.e20042 |  | Dispersed | Good | 3 | No_Viability_Data
NP-03651 | Himadri_M2 | Therapeutic | Graphene Oxide (GO) | Zinc Oxide | Inorganic | Hybrid nanoparticle (metal oxide + carbon based inorganic) | ZnO nanoparticles deposited on graphene oxide sheets | Spherical | 8.7 | 396 |  | 22.5 |  | Graphene oxide with partial thermal reduction; ZnO nanoparticles attached to GO sheets |  | 12.5 | 12.5 | 12.5 µg/mL; 25 µg/mL; 50 µg/mL (nanoparticles); Corresponding Ptx: 0.055; 0.110; 0.220 µg/mL |  | 48 |  | 37 | MDA-MB-231 | TGA; FTIR; pXRD; SEM; TEM; HRTEM; EDX mapping; DLS; Drug release kinetics; Cell viability assay (48 h incubation); Light microscopy | 11 |  |  |  |  | Mechanism suggests Zn2+ release induces oxidative stress (not directly quantified) | Ptx release: 50% (Z-G), 34% (GO), 98% (ZnO) after 48 h |  | Dose-dependent cytotoxic; enhanced toxicity when loaded with paclitaxel; selective higher toxicity to cancer vs normal cells at low/intermediate doses | TOXIC | Medium | 3 | Z-G nanocomposite enhanced paclitaxel cytotoxicity in MDA-MB-231 cells, reducing viability to 20.4% compared to 45.8% for free Ptx at the same dose. Sustained release behavior observed (50% release in 48 h). ZnO provides intrinsic toxicity and GO enhances drug loading via π–π interactions. Selective toxicity observed compared to normal MCF-10A cells at lower doses. | 10.3390/molecules29163770 |  | Dispersed |  | 1 | Consistent
NP-03652 | Himadri_M2 | Therapeutic | Graphene Oxide (GO) | Graphene | Inorganic | Carbon based inorganic | Graphene oxide sheets with hydroxyl, epoxy and carboxyl functional groups | 2D Sheet | 10 |  |  | 28.9 |  | PEG, PEI, PAMAM, Chitosan, DEX, APTES, FA, HA, R8, PLA, antibodies, aptamers |  | 0 | 20 | 0–20 µg/mL; 10–50 µg/mL; up to 400 µg/mL (various studies summarized) | Discussed but not quantitatively reported | 24 |  |  | MCF-7 | MTT assay; LDH release assay; PI staining; Western blot; Gel retardation assay; DLS; Zeta potential measurement; AFM; TEM |  |  |  |  | Reported mechanisms include membrane rupture, cholesterol extraction, LDH release | Excessive ROS production reported as toxicity mechanism |  | 8 | Dose- and time-dependent cytotoxicity; cell-line dependent; rGO more cytotoxic than GO | TOXIC | Medium | 4 | GO toxicity is dose-, time-, and cell-line dependent. rGO is more cytotoxic than GO. Surface functionalization (PEG, PEI, chitosan) significantly alters zeta potential and reduces aggregation. Toxicity mechanisms include membrane rupture, ROS overproduction, LDH release, mitochondrial dysfunction, and inflammatory pathway activation. Smaller GO flakes (50–200 nm) show better tumor penetration and cellular uptake. | 10.3390/ijms23126802 |  |  |  | 3 | No_Viability_Data
NP-03653 | Himadri_M2 | Therapeutic | Graphene Oxide (GO) | Graphene | Inorganic | Carbon based inorganic | Single-layer graphite oxide sheets containing hydroxyl, epoxy and carboxyl functional groups | 2D Sheet | 1 |  |  | -28 |  | PEG, PEI, Hyaluronic acid, Folic acid, Chitosan, Polyamide, Silver nanoparticles, Gold nanoparticles, Iron oxide, Poly-l-lysine |  |  |  | Not Reported (varies across cited studies) | Pulmonary exposure in mice reported (no quantitative dose given) |  |  |  | MCF-7 | MTT assay; Raman spectroscopy; AFM; TEM; Fluorescence imaging; Photothermal assays; Photodynamic assays; Enzyme immobilization studies |  |  |  |  | GO can penetrate phospholipid bilayer and cause membrane damage | Increased mitochondrial ROS generation reported |  |  | Contradictory reports; toxicity depends on size, dose, surface treatment, and surface charge | TOXIC | Medium | 1 | GO exhibits concentration- and time-dependent antimicrobial activity. Toxicity depends on size distribution, dose, surface treatment, and surface charge. Highly oxygenated GO exhibits diminished toxicity. Functionalized GO (PEG-coated) shows improved biocompatibility. GO can generate ROS, induce mitochondrial dysfunction, activate inflammatory and apoptotic pathways. GO shows high stability in natural and surface waters but settles in groundwater. Environmental transformation to reduced graphene oxide (RGO) can occur via bacteria or viruses. | 10.1080/10408436.2014.1002604 |  |  |  | 3 | No_Viability_Data
NP-03654 | Himadri_M2 | Therapeutic | GO-COOH | Graphene | Inorganic | Carbon based inorganic | Carboxylated graphene oxide (-COOH functional groups) | 2D Sheet |  |  |  | -70 |  | Carboxyl (-COOH) functionalization via NaOH treatment |  | 62.5 | 62.5 | 62.5, 125, 250, 500 and 1000 µM |  | 48 | 7.5 | 37 | AGS, PC3, A2780, HFF | MTT, SEM, Zeta potential (DLS) |  | Not specifically calculated; described as low cytotoxicity | [6 empty] | Low cytotoxicity / biocompatible | Non-toxic | Medium | 3 | GO-COOH has little cytotoxicity and improved biocompatibility due to -COOH functionalization. | 10.1038/s41598-022-05793-9 |  |  |  | 3 | No_Viability_Data
NP-03655 | Himadri_M2 | Therapeutic | GO-CUR | Graphene | Inorganic | Carbon based inorganic (drug-functionalized) | Carboxylated graphene oxide loaded with curcumin | 2D Sheet |  |  |  | -28 |  | COOH functionalization + curcumin loading |  | 3.9 | 125 | 3.9–125 µg/ml |  | 48 | 5.5 | 37 | AGS, PC3, A2780, HFF | MTT, Release assay, Fluorescence microscopy |  | AGS: 88.50 ± 5.79 µM ¦ A2780: 83.48 ± 6.10 µM ¦ PC3: 63.50 ± 4.88 µM ¦ HFF: 106.63 ± 8.42 µM |  |  |  |  | 13.06% max release (pH 5.5, 42°C) |  | Less toxic than free CUR | TOXIC | Medium | 2 | Lower toxicity compared to free CUR; controlled release; higher IC50 in normal cells. | 10.1038/s41598-022-05793-9 |  |  |  | 3 | No_Viability_Data
NP-03656 | Himadri_M2 | Therapeutic | GO-DOX | Graphene | Inorganic | Carbon based inorganic (drug-functionalized) | Carboxylated graphene oxide loaded with doxorubicin | 2D Sheet |  |  |  | -28 |  | COOH functionalization + DOX loading |  | 0.31 | 10 | 0.31–10 µg/ml |  | 48 | 5.5 | 37 | AGS, PC3, A2780, HFF | MTT, Release assay, Fluorescence microscopy, RT-PCR |  | AGS: 1.92 ± 0.80 µM ¦ A2780: 1.55 ± 0.45 µM ¦ PC3: 0.84 ± 0.37 µM ¦ HFF: 2.93 ± 1.58 µM |  |  |  |  | 80.23% max release (pH 5.5, 42°C) |  | Less toxic than free DOX | TOXIC | Medium | 2 | Controlled release reduces toxicity to normal cells; PC3 most sensitive. | 10.1038/s41598-022-05793-9 |  |  |  | 3 | No_Viability_Data
NP-03657 | Himadri_M2 | Therapeutic | GO-CUR-DOX | Graphene | Inorganic | Carbon based inorganic (dual drug-functionalized) | Carboxylated graphene oxide co-loaded with curcumin and doxorubicin | 2D Sheet |  |  |  | -28 |  | COOH + DOX + CUR loading |  | 4.1 | 130 | 4.1–130 µg/ml |  | 48 | 5.5 | 37 | AGS, PC3, A2780, HFF | MTT, Release assay, Fluorescence uptake, RT-PCR |  | AGS: 43.02 ± 3.19 µM ¦ A2780: 34.14 ± 2.78 µM ¦ PC3: 28.49 ± 3.26 µM ¦ HFF: 60.19 ± 6.83 µM |  |  |  |  | Reduced release compared to single-drug systems |  | Reduced toxicity to normal cells vs free drugs | TOXIC | Medium | 2 | Co-delivery improved anticancer efficacy while reducing toxicity to HFF cells; RB1 upregulated, CDK2 downregulated indicating G1 arrest. | 10.1038/s41598-022-05793-9 |  |  |  | 3 | No_Viability_Data
NP-03658 | Himadri_M2 | Therapeutic | Graphene Oxide (GO) | Graphene | Inorganic | Carbon-based nanomaterial | Graphene oxide synthesized via Hummer's method | 2D Sheet |  |  |  | -28 |  | Oxygen-containing groups (C=O, COOH, OH) |  | 5 | 30 | 5–30 µg/100 µL |  | 72 | 7 | 37 | HeLa | MTT, DPPH radical assay, Real-time PCR, TEM, XRD, UV-Vis | 96 | Not reached without plasma; viability remained >50% except at 3 min plasma (3 cm) |  |  | Not directly measured | Increased only with plasma exposure |  |  | Biocompatible (first-grade cytotoxicity) | Non-toxic | Medium | 2 | GO alone showed high biocompatibility; apoptosis primarily induced when combined with cold plasma. | 10.5812/ijpr-150385 |  |  |  | 3 | Consistent
NP-03659 | Himadri_M2 | Therapeutic | Gold Nanoparticles (Au) | Gold | Inorganic | Metal-doped carbon nanocomposite | Graphene oxide nanosheets doped with gold nanorods | Nanorod | 77.35 |  |  | -32 |  | Gold nanorods chemically reduced onto GO surface |  | 5 | 30 | 5–30 µg/100 µL |  | 30 | 7 | 37 | HeLa | MTT, DPPH radical scavenging, Real-time PCR (Bax, Bcl2, p53, Cas3, Cas8), TEM, XRD, UV-Vis, OES | 92 | ≈50% viability at 1 min plasma exposure (3 cm) |  |  | Loss of adhesion and rounded morphology observed | Significantly increased with plasma (DPPH assay) |  |  | Biocompatible alone; cytotoxic with plasma (synergistic) | Non-toxic | Medium | 3 | Apoptosis_Genes: Highest Bax, p53, Caspase-3 and Caspase-8 expression at 60 s plasma ¦ Bcl2: Downregulated at 60 s plasma ¦ Radical_Generation: Increased significantly at 60 s vs 30 s (P ≤ 0.05) ¦ Mechanism: Synergistic ROS/RNS generation → oxidative stress → apoptosis | 10.5812/ijpr-150385 |  |  |  | 2 | Consistent
NP-03660 | Himadri_M2 | Therapeutic | Free Erlotinib | Other |  |  | Erlotinib hydrochloride | [8 empty] | 10 | 60 | 10–60 µg/mL |  |  |  |  | A549 | MTT; Annexin V/PI | 50 | 49.11 ± 3.21 µg (24 h); 51.85 ± 4.23 µg (48 h) |  |  | Necrosis 41%; Apoptosis 24% |  |  |  | Cytotoxic (least potent) | TOXIC | Medium | 1 |  | 10.22037/ijpr.2019.1100775 |  |  |  |  | Consistent
NP-03661 | Himadri_M2 | Therapeutic | Graphene Oxide (GO) | Graphene | Inorganic | Carbon-based inorganic | Graphene oxide (oxygen-functionalized graphene sheets) | 2D Sheet | 2 |  |  | -28 |  | Epoxy, hydroxyl and carboxyl groups |  | 10 | 10 | 10 and 20 mg/L |  | 24 |  | 37 | A549 | MTT, DCFH-DA ROS assay, EpiDerm Skin Irritation Test (OECD TG 439), TEM, Raman, ICP-MS | 100 | Not reached at 10–20 mg/L (no viability reduction) |  |  |  | Significant dose-dependent ROS increase (A549 & HT29) | No significant metal ion release |  | Non-cytotoxic at tested concentrations | TOXIC | Medium | 3 | Induced significant dose-dependent ROS production without affecting cell viability; non-irritant to skin model. | 10.1016/j.tox.2024.153783 |  |  |  | 3 | Conflict_HighViability_TOXIC
NP-03662 | Himadri_M2 | Therapeutic | Graphene Oxide (GO) | Graphene | Inorganic | Carbon-based inorganic (physically degraded) | Ultrasonicated graphene oxide | 2D Sheet |  |  |  | -28 |  | Same oxygen functional groups |  | 10 | 10 | 10 and 20 mg/L |  | 24 |  | 37 | A549 | MTT, DCFH-DA, EpiDerm test | 100 | Not reached |  |  |  | Significant dose-dependent ROS increase | No significant ion release |  | Non-cytotoxic | TOXIC | Medium | 2 | Degradation did not substantially alter toxicity compared to GO. | 10.1016/j.tox.2024.153783 |  |  |  | 3 | Conflict_HighViability_TOXIC
NP-03663 | Himadri_M2 | Therapeutic | Graphene Oxide (GO) | Graphene | Inorganic | Functionalised nanoparticles (carbon-based) | Graphene oxide functionalized with amine groups | 2D Sheet |  |  |  | -28 |  | Amine functionalization (NH2 groups) |  | 10 | 10 | 10 and 20 mg/L |  | 24 |  | 37 | A549 | MTT, DCFH-DA, EpiDerm | [5 empty] | Significant ROS increase | Low metal release |  | Toxic | TOXIC | High | 2 | Significant viability decrease and ROS increase in lung and intestinal cells; non-irritant to skin. | 10.1016/j.tox.2024.153783 |  |  |  | 3 | No_Viability_Data
NP-03664 | Himadri_M2 | Therapeutic | Graphene Oxide (GO) | Graphene | Inorganic | Functionalised nanoparticles (physically degraded) | Ultrasonicated aminated graphene oxide | 2D Sheet |  |  |  | -28 |  | NH2 functionalization retained |  | 10 | 10 | 10 and 20 mg/L |  | 24 |  | 37 | A549 | MTT, DCFH-DA, EpiDerm | [5 empty] | Lower ROS than GO-NH2; significant only at 20 mg/L (HT29) | No significant change |  | Toxic | TOXIC | High | 2 | Slightly higher cytotoxicity than pristine GO-NH2; ROS-independent mechanisms suggested; non-irritant to skin. | 10.1016/j.tox.2024.153783 |  |  |  | 3 | No_Viability_Data
NP-03665 | Himadri_M2 | Therapeutic | Pluronic-mimicking Fluorescent Carbon Nanoparticles (Plu-FNPs) | Other |  | Carbon-based inorganic | Carbonized Pluronic F-127 (PEG-b-PPO-b-PEG) | Spherical | 80 |  |  | 7 |  | Carboxyl (–COOH) and hydroxyl (–OH) groups |  | 0.001 | 1 | 0.001–1 mg/mL |  | 24 | 4 | 37 | KB (human epidermoid carcinoma), MDCK (normal kidney epithelial) | MTT assay, TEM, AFM, DLS, Zeta potential | [8 empty] | Non-toxic | Non-toxic | High | 4 | Plu-FNPs exhibited high biocompatibility with negligible cytotoxicity in both cell lines. | 10.1016/j.jiec.2016.08.001 |  |  |  | 1 | No_Viability_Data
NP-03666 | Himadri_M2 | Therapeutic | Plu-FNPs-FA-DOX | Other |  | Functionalised nanoparticles (carbon-based drug conjugate) | Carbonized Pluronic F-127 nanoparticles conjugated with folic acid and doxorubicin via hydrazone linkage | Spherical | 80 | 100 |  | 5 |  | Folic acid conjugation and DOX via acid-cleavable hydrazone bond |  | 0.01 | 0.2 | 0.01–0.2 mg/mL (uptake studies); 0.001–10 μg/mL (MTT) |  | 24 | 5 | 37 | KB (human epidermoid carcinoma), MDCK (normal kidney epithelial) | MTT assay, CLSM imaging, DLS, TEM, GPC, UV–vis spectroscopy, Fluorescence lifetime analysis | [6 empty] | pH-dependent DOX release |  | Toxic to KB cells (dose-dependent) | TOXIC | Medium | 4 | Enhanced cellular uptake in KB cells via folate receptor targeting; pH-responsive DOX release (90% at pH 5.0); higher cytotoxicity than free DOX. | 10.1016/j.jiec.2016.08.001 |  | Dispersed |  | 1 | No_Viability_Data
NP-03667 | Himadri_M2 | Therapeutic | Graphene Oxide (GO) | Graphene | Inorganic | Carbon based inorganic | Graphene oxide reduced using aqueous Euphorbia heterophylla (L.) leaf extract (bioactive phytochemical-mediated reduction) | 2D Sheet |  |  |  | -28 |  | Residual C=O, C–O, and plant-derived bioactive functional groups after reduction |  | 25 | 25 | 25, 50, 100, 200, 400 µg/mL |  | 24 |  | 37 | A549 | MTT assay, UV–Vis spectroscopy, XRD, FT-IR, Raman spectroscopy, SEM |  | A549: 297.81 µg/mL ¦ HepG2: 357.53 µg/mL |  |  | Irregular morphological changes observed in treated cells | Discussed mechanistically (possible ROS-mediated oxidative stress), not experimentally quantified |  |  | Dose-dependent cytotoxic | TOXIC | Medium | 2 | rGO exhibited dose-dependent cytotoxicity. Significant reduction in cell viability at higher concentrations (200–400 µg/mL). Morphological changes observed in treated cancer cells compared to control. IC50 values were 297.81 µg/mL (A549) and 357.53 µg/mL (HepG2), indicating moderate cytotoxic potential. | 10.1016/j.btre.2019.e00376 |  |  |  | 3 | No_Viability_Data
NP-03668 | Himadri_M2 | Therapeutic | Graphene Oxide (GO) | Graphene | Inorganic | Carbon based inorganic (functionalised nanoparticle) | Graphene oxide functionalized with adipic acid dihydrazide (ADH) and covalently conjugated with hyaluronic acid (HA) | 2D Sheet | 40 |  |  | -34.2 |  | Amide bond formation between GO–ADH and hyaluronic acid; HA grafting confirmed by FTIR peaks (1627, 1405, 1155, 1045 cm−1) |  | 0 | 200 | 0–200 µg/mL | 10 mg/kg (intravenous, tail vein) | 240 | 7.4 | 37 | HeLa | MTT assay, Hemolysis assay, Hematology, Serum biochemistry (ALT, AST, TBIL, Creatinine, BUN), Histology (H&E), AFM, TEM, Raman, XRD, FTIR | 80 | Not Reported (negligible cytotoxicity) |  |  | No hemolysis observed (≤400 µg/mL) |  |  |  | Non-toxic (in vitro and in vivo) | Non-toxic | Medium | 4 | GO–HA exhibited negligible cytotoxicity toward HeLa and L929 cells up to 200 µg/mL. Hemolysis was minimal (0.7% at 400 µg/mL). No significant liver or kidney toxicity in mice at 10 mg/kg. Histological analysis showed no tissue damage. | 10.1016/j.carbon.2013.12.039 |  |  |  | 3 | Consistent | 10
NP-03669 | Himadri_M2 | Therapeutic | Graphene Oxide (GO) | Graphene | Inorganic | Carbon based inorganic (drug-loaded functionalised nanoparticle) | GO–HA loaded with doxorubicin via π–π stacking and hydrophobic interactions | 2D Sheet | 40 |  |  | -34.2 |  | HA grafting enables CD44 receptor-mediated targeting; DOX physically adsorbed |  | 0.1 | 10 | 0.1–10 µg/mL DOX equivalent | 6 mg/kg DOX equivalent (IV every 3 days) | 384 | 7.4 | 37 | HeLa | MTT assay, Confocal microscopy, Flow cytometry, Drug loading UV–Vis (490 nm), Release study dialysis method, In vivo tumor volume measurement |  | Not explicitly reported |  |  | Not directly measured |  | pH-dependent release: 26% release at pH 5.2 after 65 h |  | Cytotoxic (anticancer effect) | TOXIC | Medium | 4 | Maximum DOX loading ratio reached 81.5% (815 mg DOX per gram GO–HA). Release was pH-sensitive (26% at pH 5.2 in 65 h). GO–HA/DOX selectively targeted CD44-overexpressing HeLa cells via receptor-mediated endocytosis. Tumor growth inhibition reached ~40% by day 16. No significant body weight loss observed. | 10.1016/j.carbon.2013.12.039 |  |  |  | 3 | No_Viability_Data | 6
NP-03670 | Himadri_M2 | Therapeutic | Graphene Oxide (GO) | Graphene | Inorganic | Carbon based inorganic | Graphene oxide synthesized via modified Hummer’s method; PVP-stabilized; FITC-labelled for uptake studies | 2D Sheet | 325 | 325 |  | -28 |  | Oxygen-containing groups (hydroxyl, carboxyl); PVP stabilization |  | 50 | 50 | 50 and 100 µg/mL |  | 48 |  | 37 | A549 | AlamarBlue assay, Calcein AM/Propidium Iodide staining, CLSM, Flow cytometry, DLS, SEM, Raman, FTIR |  |  |  |  | Not directly measured |  |  |  | Non-toxic | Non-toxic | High | 3 | Smaller GO2 particles did not significantly reduce metabolic activity in A549 or LL-24 cells. Efficient cellular internalization observed. Uptake greater than biotransformed counterpart. | 10.1016/j.cbi.2023.110444 |  | Dispersed |  | 3 | No_Viability_Data
NP-03671 | Himadri_M2 | Therapeutic | Gemcitabine-Loaded Thermosensitive Liposomal Nanoparticles (GEM-TSLnps) | Liposome | Organic | functionalised nanoparticles | DPPC:MPPC:DSPC-PEG2000 (90:10:4 molar ratio) encapsulating Gemcitabine HCl | Other | 216.1 | 216 |  | -0.047 |  | PEGylated (DSPC-PEG2000) |  | 0.001 | 100 | 0.001–100 µM |  | 24 |  | 37 | MiaPaCa-2, PANC-1, BxPC-3, AsPC | Trypan blue viability assay, Clonogenic assay, Flow cytometry uptake (Rho-TSLnps), Confocal microscopy, HPLC drug quantification, Temperature-triggered release assay | 2 | MiaPaCa-2: 0.063 µM ¦ PANC-1: 0.056 µM ¦ BxPC-3: 0.475 µM ¦ AsPC: 0.0049 µM |  |  | Not directly measured |  | 60% release at 42°C (10 min); 25% at 37°C |  | Cytotoxic (enhanced with mild hyperthermia) | TOXIC | Medium | 4 | GEM-TSLnps released 60% of drug at 42°C versus 25% at 37°C (p<0.01). GEM-TSLnps + mHT significantly reduced IC50 values (1.2–3.5-fold lower than free GEM). PANC-1 cells were most sensitive. Clonogenic survival significantly reduced at ≥0.01 µM. High cellular uptake observed via flow cytometry and confocal imaging. | https://pubmed.ncbi.nlm.nih.gov/26090123/ |  | Dispersed |  | 0 | Consistent
NP-03672 | Himadri_M2 | Therapeutic | Graphene Oxide (GO) | Graphene | Inorganic | Carbon based inorganic | Graphene oxide synthesized via modified Hummer’s method; PVP-stabilized; FITC-labelled | 2D Sheet | 603 | 603 |  | -28 |  | Oxygenated surface groups; PVP modification |  | 50 | 50 | 50 and 100 µg/mL |  | 48 |  | 37 | A549 | AlamarBlue, Live/Dead staining, CLSM, Flow cytometry |  |  |  |  | Not directly measured |  |  |  | Mildly cytotoxic to A549; non-toxic to LL-24 | Non-toxic | Medium | 3 | Large particles (1525 ± 961 nm) significantly decreased metabolic activity of A549 cells but did not reduce cell viability. Internalization more efficient than GO2. | 10.1016/j.cbi.2023.110444 |  | Dispersed |  | 3 | No_Viability_Data
NP-03673 | Himadri_M2 | Therapeutic | Graphene Oxide (GO) | Graphene | Inorganic | Carbon based inorganic | GO incubated 6 days in human serum; protein corona formation | 2D Sheet | 2 |  |  | -28 |  | Protein adsorption; increased nitrogen content |  | 50 | 50 | 50 and 100 µg/mL |  | 144 |  |  | A549 | Raman, FTIR, Elemental analysis, AlamarBlue, Flow cytometry | [8 empty] | Non-toxic | Non-toxic | High | 3 | Biotransformation reduced uptake efficiency and mitigated cytotoxic effects. Internalization 3.5× lower than non-biotransformed in A549. | 10.1016/j.cbi.2023.110444 |  |  |  | 3 | No_Viability_Data
NP-03674 | Himadri_M2 | Therapeutic | Silver Nanoparticles (Ag) | Silver | Inorganic | Metal nanoparticle | Silver (Ag0) synthesized using Angelica keiskei leaf extract (biogenic synthesis) | Spherical | 10 |  |  | -35 |  | Capped by plant phytochemicals (polyphenols, flavonoids, proteins) |  | 5 | 320 | 5–320 µg/mL (MCF-7 cells) | 0.7–200 µg/mL (zebrafish embryo) | 24 |  | 37 | MCF-7 | CCK-8 assay, Live/Dead staining, Bio-TEM, Well diffusion, MIC, Zebrafish embryo FET assay | 5 | Not explicitly reported |  |  | Yes (bacterial cell wall rupture observed via Bio-TEM) | Implied (mechanism discussed) |  |  | Toxic | TOXIC | High | 3 | Strong antibacterial and anticancer activity. However, significant embryo toxicity even at lowest concentration (0.7 µg/mL). | 10.1016/j.envres.2022.112864 |  |  |  | 1 | Consistent
NP-03675 | Himadri_M2 | Therapeutic | Graphene Oxide (GO) | Graphene | Inorganic | Carbon-based nanomaterial | Reduced graphene oxide synthesized via Angelica keiskei leaf extract reduction of GO | 2D Sheet |  |  |  | -28 |  | Reduced oxygen groups; amine groups detected (C–N peak) |  | 5 | 320 | 5–320 µg/mL | Up to 200 µg/mL | 24 |  | 37 | MCF-7 | CCK-8, Live/Dead staining, Zebrafish embryo FET assay | 95 | Not Applicable (no cytotoxicity) |  |  | No |  |  |  | Non-toxic | Non-toxic | High | 2 | No antibacterial, anticancer or embryo toxicity effects observed even at highest concentration tested. | 10.1016/j.envres.2022.112864 |  |  |  | 3 | Consistent
NP-03676 | Himadri_M2 | Therapeutic | Silver Nanoparticles (Ag) | Silver | Inorganic | Metal-carbon nanocomposite | Silver nanoparticles (10–40 nm) decorated on rGO nanosheets; biogenically synthesized | 2D Sheet | 10 |  |  | -35 |  | Ag0 crystalline phase; phytochemical capped |  | 5 | 320 | 5–320 µg/mL | 0.7–200 µg/mL (zebrafish embryo) | 24 |  | 37 | MCF-7 | CCK-8, Live/Dead staining, MIC, Bio-TEM, Zebrafish embryo FET assay | 70 | Not explicitly reported |  |  | Yes (bacterial rupture observed) | Implied |  |  | Low toxicity | Non-toxic | High | 3 | Strong antibacterial activity comparable to AgNPs but significantly reduced cytotoxicity and embryo toxicity. rGO mitigates AgNP toxicity. | 10.1016/j.envres.2022.112864 |  |  |  | 3 | Consistent
NP-03677 | Himadri_M2 | Therapeutic | Graphene Oxide (GO) | Graphene | Inorganic | Carbon-based nanomaterial | Graphene oxide synthesized via modified Hummer's method | 2D Sheet | 149 | 149 | 0.263 | -26.2 |  | Oxygen-containing groups (-COOH, -OH, epoxy) |  | 20 | 100 | 20–100 µg/mL (hemolysis study) |  | 48 |  |  | MCF-7 | MTT, Hemolysis assay |  |  |  |  | Yes (dose dependent hemolysis) |  |  |  | Mild hemolytic at higher concentration |  |  | 4 | Unmodified GO shows hemolytic activity and lower biocompatibility compared to functionalized systems. | 10.1016/j.ijbiomac.2023.125322 |  | Dispersed | Good | 3 | No_Viability_Data
NP-03678 | Himadri_M2 | Therapeutic | GO-CS | Graphene | Inorganic | Polymer-functionalized graphene oxide | Graphene oxide covalently functionalized with chitosan via EDC/NHS coupling | 2D Sheet | 213.6 | 213.6 | 0.377 | -28 |  | C-NH2 and amide bonds from chitosan |  | 100 | 100 | Up to 100 µg/mL |  | 48 |  |  | MCF-7 | MTT, Hemolysis, Membrane stabilization | 82.54 |  |  |  | Reduced hemolysis compared to GO |  |  |  | Moderately cytotoxic | TOXIC | Medium | 3 | Chitosan functionalization improves dispersion and reduces hemolysis compared to GO. | 10.1016/j.ijbiomac.2023.125322 |  | Dispersed | Acceptable | 3 | Conflict_HighViability_TOXIC
NP-03679 | Himadri_M2 | Therapeutic | GO-CS-XG | Graphene | Inorganic | Polysaccharide-functionalized graphene oxide nanocarrier | Graphene oxide functionalized with chitosan and capped with xyloglucan | 2D Sheet | 266.6 |  | 0.396 | -20.4 |  | Xyloglucan grafted via carboxyl groups; C1s (284.2 eV), N1s (399.4 eV), O1s (531.3 eV) |  | 20 | 100 | 20–100 µg/mL |  | 48 |  |  | MCF-7 | MTT, Hemolysis, Membrane stabilization, Drug release kinetics |  |  |  |  | No significant RBC lysis |  |  |  | Biocompatible | Non-toxic | High | 4 | Excellent cytocompatibility; stable nanocarrier with pH-responsive behavior. | 10.1016/j.ijbiomac.2023.125322 |  |  | Acceptable | 3 | No_Viability_Data
NP-03680 | Himadri_M2 | Therapeutic | GO-CS-XG-κ-C | Other |  | Drug-loaded polysaccharide graphene oxide nanocarrier | GO-CS-XG nanocarrier loaded with kappa-carrageenan (κ-C) | 2D Sheet | 271.8 |  | 0.721 | -27.4 |  | Sulphated polysaccharide κ-C attached via CH-π stacking and hydrogen bonding |  | 20 | 100 | 20–100 µg/mL |  | 48 |  |  | MCF-7 | MTT, Hemolysis, Membrane stabilization, Drug release kinetic modeling | 35.05 | Not explicitly reported |  |  | Hemolysis 2.06% at 100 µg/mL (non-hemolytic) |  |  |  | Toxic to cancer cells; hemocompatible | TOXIC | Medium | 4 | 76% killing of MCF-7 cells; 65% killing of U937 cells; pH-responsive release; hemocompatible (<5% hemolysis). | 10.1016/j.ijbiomac.2023.125322 |  |  | Unreliable | 3 | Consistent
NP-03681 | Himadri_M2 | Therapeutic | Halloysite Nanotubes (HNTs) | Silica | Inorganic | Aluminosilicate nanotube | Hydrated aluminosilicate Al2Si2O5(OH)4·nH2O | Nanotube | 310.5 | 310.5 |  | -31.8 |  | Native hydroxylated aluminosilicate surface |  | 11 | 900 | 11–900 µg/mL |  |  |  |  | A549 | MTS assay, Flow cytometry (Annexin V/PI), Comet assay, AFM, 3D LSCM, Hyperspectral microscopy | 50 | 43.69 ± 2.30 µg/mL |  |  | Minimal | Not directly measured |  |  | Low toxicity relative to carbon nanomaterials | Non-toxic | Medium | 3 | Readily internalized; low cytotoxicity and minimal genotoxicity compared to carbon nanomaterials. | 10.1016/j.clay.2021.106041 |  | Dispersed |  | 8 | Consistent
NP-03682 | Himadri_M2 | Therapeutic | Pegylated Liposomal Etoposide Nanoparticles | Liposome | Organic | functionalised nanoparticles | Phosphatidylcholine/Polysorbate 80/Cholesterol/PEG-2000/Etoposide (50:5:30:5:10 molar ratio) | Other | 491 | 491 | 0.504 | -35.8 |  | PEG-2000 (PEGylated formulation) |  | 5 | 100 | 5–100 µg/mL |  | 48 | 7.4 | 37 | MCF-7 | MTT cytotoxicity assay, Dialysis drug release assay, Zetasizer (size & zeta), SEM imaging, UV-Vis spectrophotometry (284 nm) for EE and loading | 5 | 48h_T-47D: 14.35 ± 2.41 µg/mL ¦ 48h_MCF-7: 19.23 ± 3.20 µg/mL ¦ 48h_MCF-10A: 45.42 ± 3.80 µg/mL ¦ 72h_T-47D: 8.15 ± 1.82 µg/mL ¦ 72h_MCF-7: 15.41 ± 2.52 µg/mL ¦ 72h_MCF-10A: 36.33 ± 3.31 µg/mL |  |  |  |  | 3.84% release after 48 h (pH 7.4, 37°C) |  | Cytotoxic to cancer cells; lower toxicity to normal cells | TOXIC | Medium | 4 | PEGylated liposomal etoposide showed significantly higher cytotoxicity against T-47D and MCF-7 compared to free drug (P < 0.05). IC50 values were 3–4× lower than free etoposide in cancer cells. Drug release was very low (3.84% at 48 h), indicating strong retention. Blank nanoparticles showed no cytotoxicity. | https://journals.tubitak.gov.tr/medical/vol46/iss2/47?utm_source=journals.tubitak.gov.tr%2Fmedical%2Fvol46%2Fiss2%2F47&utm_medium=PDF&utm_campaign=PDFCoverPages |  | Dispersed | Poor | 0 | Consistent
NP-03683 | Himadri_M2 | Therapeutic | Kaolinite (Kaol) | Other |  | Aluminosilicate nanosheet | Al2Si2O5(OH)4 | 2D Sheet | 753.1 | 753.1 |  | -31.5 |  | Hydroxylated aluminosilicate surface |  | 11 | 900 | 11–900 µg/mL |  |  |  |  | A549 | MTS assay, Flow cytometry, Comet assay, AFM, 3D LSCM | 50 | 26.6 ± 1.1 µg/mL |  |  | Minimal | Not directly measured |  |  | Moderate toxicity (less than carbon NPs) | TOXIC | Medium | 3 | Internalized efficiently; lower genotoxicity than carbon nanomaterials. | 10.1016/j.clay.2021.106041 |  | Dispersed |  | 3 | Consistent
NP-03684 | Himadri_M2 | Therapeutic | MWCNT | Carbon Nanotube | Inorganic | Carbon nanotube | Graphitic carbon multi-layered nanotubes | Nanotube | 254.4 | 254.4 |  | -26.8 |  | Pristine carbon surface |  | 11 | 900 | 11–900 µg/mL |  |  |  |  | A549 | MTS assay, Flow cytometry, Comet assay | 50 | 9.4 ± 0.9 µg/mL |  |  | Increased surface roughness | Implied |  |  | Highly toxic | TOXIC | Medium | 3 | Strong metabolic inhibition; high genotoxicity; toxicity not solely due to apoptosis. | 10.1016/j.clay.2021.106041 |  | Dispersed |  | 8 | Consistent
NP-03685 | Himadri_M2 | Therapeutic | Graphene Oxide (GO) | Graphene | Inorganic | Carbon nanosheet | Oxidized graphene containing carboxyl, hydroxyl and epoxy groups | 2D Sheet |  |  |  | -48.6 |  | Oxygen-containing groups (–COOH, –OH, epoxy) |  | 11 | 900 | 11–900 µg/mL |  |  |  |  | A549 | MTS assay, Flow cytometry (Annexin V/PI), Comet assay | 50 | 14.4 ± 0.9 µg/mL |  |  | Increased roughness; apoptosis induction | Implied |  |  | Highly toxic | TOXIC | Medium | 3 | Most cytotoxic and genotoxic nanomaterial; induces strong apoptosis and DNA damage. | 10.1016/j.clay.2021.106041 |  | Aggregated |  | 3 | Consistent
NP-03686 | Himadri_M2 | Therapeutic | GO-PEI-FA | Graphene | Inorganic | carbon based inorganic, functionalised nanoparticles | Graphene Oxide functionalized with Polyethyleneimine (PEI) and Folic Acid (FA) | 2D Sheet |  |  |  | -28 |  | PEI and FA conjugation via EDC/NHS coupling |  | 3.1 | 100 | 3.1–100 μg/mL (drug dependent) |  | 48 | 5.5 | 37 | SK-OV-3 | MTT assay, UV–vis spectroscopy, SEM, XRD, FT-IR | 80 | [7 empty] | Low toxicity | Non-toxic | High | 2 | Low cytotoxicity (>80% viability). CDDP inhibition reached 90% at 25 μg/mL. Acidic pH enhanced drug release (CDDP release reached 90% at 48 h). | 10.1016/j.xphs.2021.07.009 |  |  |  | 3 | Consistent
NP-03687 | Himadri_M2 | Therapeutic | GO-PEG-FA | Graphene | Inorganic | carbon based inorganic, functionalised nanoparticles | Graphene Oxide functionalized with Polyethylene Glycol (PEG) and Folic Acid (FA) | 2D Sheet |  |  |  | -28 |  | PEG and FA conjugation via EDC/NHS coupling |  | 3.1 | 100 | 3.1–100 μg/mL (drug dependent) |  | 48 | 5.5 | 37 | SK-OV-3 | MTT assay, UV–vis spectroscopy, SEM, XRD, FT-IR | 80 | [7 empty] | Low toxicity | Non-toxic | High | 2 | Low cytotoxicity (>80%). Drug release higher in acidic conditions. CBP showed weaker inhibition response. | 10.1016/j.xphs.2021.07.009 |  |  |  | 3 | Consistent
NP-03688 | Himadri_M2 | Therapeutic | GO-CS-FA | Graphene | Inorganic | carbon based inorganic, functionalised nanoparticles | Graphene Oxide functionalized with Chitosan (CS) and Folic Acid (FA) | Other |  |  |  | -28 |  | Chitosan and FA conjugation via EDC/NHS coupling |  | 3.1 | 100 | 3.1–100 μg/mL (drug dependent) |  | 48 | 5.5 | 37 | SK-OV-3 | MTT assay, UV–vis spectroscopy, SEM, XRD, FT-IR | 80 | [7 empty] | Low toxicity | Non-toxic | High | 2 | Highest loading capacity among three carriers. Low cytotoxicity (>80%). EXP delivery showed good inhibition. | 10.1016/j.xphs.2021.07.009 |  |  |  | 0 | Consistent
NP-03689 | Himadri_M2 | Therapeutic | mGOC-PEG | Iron Oxide | Inorganic | carbon based inorganic, hybrid nanoparticle, functionalised nanoparticles | Magnetic graphene oxide (Fe3O4 on GO) functionalized with chitosan and mPEG-NHS | 2D Sheet | 120 | 120 |  | 33 |  | Fe3O4 magnetic nanoparticles, chitosan (amine functionalization), PEG grafting |  | 0 | 100 | 0–100 μg/ml |  | 24 | 7.4 | 37 | U-87 | DLS, Zeta potential, TEM, AFM, TGA, Confocal microscopy, LIVE/DEAD assay, MTT assay | 95 | Not Applicable (drug-free carrier) | [6 empty] | Non-toxic | Non-toxic | High | 4 | mGOC-PEG exhibited high positive zeta potential (33 mV) and showed good biocompatibility with near 100% cell viability across tested concentrations. | 10.1016/j.jmmm.2016.10.042 |  | Dispersed |  | 3 | Consistent
NP-03690 | Himadri_M2 | Therapeutic | mGOC-PEG/DOX | Graphene | Inorganic | carbon based inorganic, hybrid nanoparticle, functionalised nanoparticles | Magnetic graphene oxide-chitosan-PEG loaded with Doxorubicin | 2D Sheet | 120 | 120 |  | 33 |  | Fe3O4, chitosan, PEG; DOX loaded via π-π stacking and hydrogen bonding |  | 0.001 | 1000 | 0.001–1000 nM DOX |  | 72 | 5.4 | 37 | U-87 | MTT assay, Confocal microscopy, LIVE/DEAD assay |  | ~32 nM (without magnetic field); 0.03 nM (with magnetic field) |  |  | Cell death observed in magnetic targeted area |  | Initial burst release within first 6 h |  | Toxic to U87 cells | TOXIC | Medium | 4 | Loading efficiency 65%. ~78% DOX released at pH 5.4 vs ~17% at pH 7.4. IC50 dramatically reduced from ~32 nM to 0.03 nM under magnetic targeting. | 10.1016/j.jmmm.2016.10.042 |  | Dispersed |  | 3 | No_Viability_Data
NP-03691 | Himadri_M2 | Therapeutic | mGOC-PEG/CPT-11 | Graphene | Inorganic | carbon based inorganic, hybrid nanoparticle, functionalised nanoparticles | Magnetic graphene oxide-chitosan-PEG loaded with Irinotecan (CPT-11) | 2D Sheet | 120 | 120 |  | 33 |  | Fe3O4, chitosan, PEG; CPT-11 loaded via π-π stacking | [5 empty] | 120 | 5.4 | 37 | Not Reported for CPT-11 cytotoxicity | UV/Vis, HPLC for loading; release assay | [6 empty] | Initial burst release within 6 h |  |  |  |  | 3 | Loading efficiency 54%, loading content 2.7%. ~90% release at pH 5.4 vs ~70% at pH 7.4. | 10.1016/j.jmmm.2016.10.042 |  | Dispersed |  | 3 | No_Viability_Data
NP-03692 | Himadri_M2 | Therapeutic | GO | Graphene | Inorganic | carbon based inorganic | Graphene Oxide synthesized by modified Hummer’s method | 2D Sheet | 100 |  |  | 37.8 |  | Oxygen-containing groups (carboxyl, carbonyl, epoxy, hydroxyl) |  | 20 | 20 | 20 μg/mL |  | 24 |  | 37 | MCF-7 | MTS assay, FACS | 95 |  |  |  |  | Minimal compared to AgNPs |  |  | Low toxicity | Non-toxic | High | 4 | GO alone showed minimal cytotoxicity in both cell lines. | 10.1016/j.colsurfb.2017.02.012 |  |  |  | 3 | Consistent
NP-03693 | Himadri_M2 | Therapeutic | Silver Nanoparticles (Ag) | Silver | Inorganic | carbon based inorganic, metal nanoparticle hybrid | Silver nanoparticles embedded on graphene oxide nanosheets | Spherical | 22.3 |  |  | 21.2 |  | Silver nanoparticles nucleated on GO sheets |  | 20 | 20 | 20 μg/mL (GO basis) |  | 24 |  | 37 | MCF-7 | MTS assay, ROS assay (DCFH-DA), Apoptosis assay (Annexin V/PI), Western blot |  |  |  |  | Apoptosis observed | Increased intracellular ROS |  |  | Cytotoxic | TOXIC | High | 4 | AgNP incorporation significantly increased cytotoxicity and ROS generation compared to GO alone. | 10.1016/j.colsurfb.2017.02.012 |  |  |  | 1 | No_Viability_Data
NP-03694 | Himadri_M2 | Therapeutic | Silver Nanoparticles (Ag) | Silver | Inorganic | carbon based inorganic, metal nanoparticle hybrid, functionalised nanoparticle | Methotrexate-conjugated silver nanoparticle embedded graphene oxide (PVP stabilized) | Spherical | 22.3 |  |  | 17.1 |  | MTX covalently conjugated via amide bond; PVP stabilization |  | 20 | 20 | 20 μg/mL |  | 24 |  | 37 | MCF-7 | MTS assay, ROS assay, Apoptosis assay (FACS), Western blot, Confocal microscopy |  |  |  |  | Apoptosis significantly increased | Further enhanced in MCF-7 cells |  |  | Highly cytotoxic in folate receptor-positive cells | TOXIC | High | 4 | MTX conjugation significantly increased cytotoxicity in MCF-7 cells due to folate receptor-mediated uptake. NIR irradiation further enhanced apoptosis. | 10.1016/j.colsurfb.2017.02.012 |  |  |  | 1 | No_Viability_Data
NP-03695 | Himadri_M2 | Therapeutic | GO | Graphene | Inorganic | carbon based inorganic | Graphene oxide synthesized by modified Hummer’s method | 2D Sheet | 100 |  |  | 1.4 |  | Carboxyl, hydroxyl, epoxy groups |  | 100 | 100 | Up to 100 μg/ml |  | 24 | 5.3 | 37 | MCF-7 | MTT assay, SRB assay, Hemolysis assay, Anti-inflammatory assay | 97.1 | Not Applicable (carrier only) |  |  | Hemolysis 55.7% at 100 μg/ml |  |  |  | Non-toxic to MCF-7 | Non-toxic | Medium | 4 | GO alone was non-toxic to MCF-7 cells but showed significant hemolysis at higher concentrations. | 10.1016/j.ijbiomac.2017.10.119 |  |  |  | 3 | Consistent
NP-03696 | Himadri_M2 | Therapeutic | GO-CS-FA-CPT | Graphene | Inorganic | carbon based inorganic, polymer functionalised nanoparticle | Graphene oxide polymerized with chitosan, conjugated with folic acid, loaded with camptothecin | Other | 200 |  |  | 19.8 |  | Chitosan polymerization; folic acid conjugation via EDC/NHS chemistry |  | 20 | 100 | 20–100 μg/ml |  | 24 | 5.3 | 37 | MCF-7 | MTT assay, SRB assay, Hemolysis assay, Anti-inflammatory assay, Drug release assay (UV–Vis) | 7.86 | 16.3551 μg/ml |  |  | Hemolysis 0.47% at 100 μg/ml |  | pH-dependent release (faster at pH 5.3) |  | Highly cytotoxic to MCF-7 | TOXIC | High | 4 | GO-CS-FA-CPT showed highest anticancer efficacy with 92.14% inhibition at 100 μg/ml and IC50 of 16.3551 μg/ml, with minimal hemolysis (0.47%). | 10.1016/j.ijbiomac.2017.10.119 |  |  |  | 0 | Consistent
NP-03697 | Himadri_M2 | Therapeutic | GO-PVP-FA-CPT | Graphene | Inorganic | carbon based inorganic, polymer functionalised nanoparticle | Graphene oxide polymerized with polyvinylpyrrolidone, conjugated with folic acid, loaded with camptothecin | 2D Sheet | 200 |  |  | 5.6 |  | PVP polymerization; folic acid conjugation |  | 20 | 100 | 20–100 μg/ml |  | 24 | 5.3 | 37 | MCF-7 | MTT assay, SRB assay, Hemolysis assay, Drug release assay | 25.52 | 51.88 μg/ml |  |  | Hemolysis 3.8% at 100 μg/ml |  | pH-dependent release; faster than GO-CS-FA-CPT at pH 5.3 |  | Cytotoxic to MCF-7 | TOXIC | Medium | 4 | GO-PVP-FA-CPT showed significant cytotoxicity but lower than GO-CS-FA-CPT; IC50 = 51.88 μg/ml. | 10.1016/j.ijbiomac.2017.10.119 |  |  |  | 3 | Consistent
NP-03698 | Himadri_M2 | Therapeutic | Graphene Oxide (GO) | Graphene | Inorganic | carbon based inorganic | Graphene oxide synthesized via modified Hummer’s method | 2D Sheet |  |  |  | -28 |  | O–H, C=O, C=C, C–O functional groups |  | 20 | 100 | 20–100 μg/ml | Not Administered Alone | 24 | 7.4 | 37 | MCF-7 | MTT assay, SRB assay, Hemolysis assay | 85.63 |  |  |  | 58.56% hemolysis at 100 μg/ml |  |  |  | Hemolytic; moderate cytotoxicity | TOXIC | Medium | 2 | GO showed significant hemolytic activity (58.56%) and moderate toxicity toward non-cancerous cells. | 10.1016/j.ijbiomac.2018.02.153 |  |  |  | 3 | Conflict_HighViability_TOXIC
NP-03699 | Himadri_M2 | Therapeutic | GO-CS-FA-CPT | Graphene | Inorganic | carbon based inorganic, polymer functionalised nanoparticle | Chitosan functionalized graphene oxide decorated with folic acid and loaded with camptothecin | Other |  |  |  | -28 |  | Chitosan polymerization, folic acid conjugation (EDC/NHS chemistry) |  | 20 | 100 | 20–100 μg/ml | Not individually tested | 24 | 7.4 | 37 | MCF-7 | MTT, SRB, AO/EB cell death assay, Hemolysis assay | 9.45 | Not numerically stated in text (Table 1 reference) |  |  | 0.45% hemolysis at 100 μg/ml |  | Controlled release attributed to chitosan |  | Highly cytotoxic to MCF-7 | TOXIC | High | 2 | Chitosan functionalization drastically reduced hemolysis (0.45%) and enhanced anticancer activity (90.31% inhibition). | 10.1016/j.ijbiomac.2018.02.153 |  |  |  | 0 | Consistent
NP-03700 | Himadri_M2 | Therapeutic | GO-CS-FA-CPT-DIM | Graphene | Inorganic | carbon based inorganic, polymer functionalised nanoparticle | Chitosan functionalized graphene oxide decorated with folic acid, co-loaded with camptothecin and 3,3′ Diindolylmethane | 2D Sheet |  |  |  | -28 |  | Chitosan, folic acid (EDC/NHS coupling) |  | 20 | 100 | 20–100 μg/ml | 2 mg/kg (intravenous) | 48 |  | 37 | MCF-7 | MTT, SRB, AO/EB staining, Hemolysis, Biodistribution, Bioavailability (HPLC), Blood biochemistry, Histopathology | 4.45 | Not numerically stated in text (Table 1 reference) |  |  | 0.39% hemolysis at 100 μg/ml |  | Delayed and controlled release |  | Highly cytotoxic to MCF-7; biocompatible in vivo | Non-toxic | Medium | 2 | Dual drug nanobiocomposite achieved 95.67% inhibition at 100 μg/ml, minimal hemolysis (0.39%), doubled Cmax (719.6 ng/ml vs 341.092 ng/ml CPT), improved AUC and masked CPT toxicity in vivo. | 10.1016/j.ijbiomac.2018.02.153 |  |  |  | 3 | Conflict_LowViability_Safe | 2
NP-03701 | Himadri_M2 | Therapeutic | Iron Oxide (Fe3O4) | Iron Oxide | Inorganic | metal oxide | Magnetite iron oxide (Fe3O4) biosynthesized using Pterocladiella capillacea extract | Cubic | 37.6 |  |  | -10 |  | Biogenic capping by polysaccharides and fatty acids from Pterocladiella extract |  | 0 | 50 | 0–50 μg/ml |  | 72 | 7.4 | 37 | MCF-7 | MTT, LDH assay, GSH assay, Caspase-3 activity, DNA fragmentation, qRT-PCR | 6 | 15.4 μg/ml (72 h, MCF-7) |  |  | LDH increased significantly | ROS elevated (qualitative) |  |  | Cytotoxic at IC50 dose | TOXIC | Medium | 3 | Fe3O4-NPs exhibited cytotoxicity and oxidative stress in MCF-7 cells. | 10.1016/j.ijbiomac.2018.08.118 |  |  |  | 6 | Consistent
NP-03702 | Himadri_M2 | Therapeutic | Iron Oxide (Fe3O4) | Iron Oxide | Inorganic | metal oxide, polymer functionalised nanoparticle | Chitosan-coated Fe3O4 nanoparticles | Cubic | 61.4 |  |  | -10 |  | Chitosan coating |  | 0 | 50 | 0–50 μg/ml |  | 72 | 7.4 | 37 | MCF-7 | MTT, LDH, GSH, Caspase-3, DNA fragmentation |  | 15.4 μg/ml (72 h) |  |  | LDH significantly increased | Elevated ROS (qualitative) |  |  | Cytotoxic | TOXIC | High | 2 | Chitosan coating increased size and improved stability; cytotoxicity observed. | 10.1016/j.ijbiomac.2018.08.118 |  |  |  | 6 | No_Viability_Data
NP-03703 | Himadri_M2 | Therapeutic | PEGylated Carboplatin-Loaded Liposomal Nanoparticles | Liposome | Organic | functionalised nanoparticles | Lecithin/Cholesterol/DSPE-mPEG-2000/PEG4000 encapsulating Carboplatin (10:7:1:1:1 molar ratio) | Spherical | 240.5 | 240.5 |  | -25.8 |  | PEGylated (DSPE-mPEG-2000 and PEG4000) |  | 1 | 200 | 1–200 µM |  | 72 | 7.4 | 37 | A172 (human glioblastoma), C6 (rat glioma) | MTT cytotoxicity assay, Hoechst 33258 apoptosis staining, Dialysis release assay, SEM, Zeta potential (Zetasizer), ICP-OES drug quantification |  | A172_24h: ~120 µM (from Fig.8) ¦ A172_48h: ~100 µM ¦ A172_72h: ~80 µM ¦ C6_24h: ~95 µM ¦ C6_48h: ~85 µM ¦ C6_72h: ~75 µM |  |  | Apoptosis observed via Hoechst staining (chromatin condensation) | ROS-mediated DNA damage mechanism illustrated (Fig.1 schematic) | 24.8% release at 36 h (37°C) |  | Cytotoxic (highest among tested formulations) | TOXIC | Medium | 4 | PEGylation significantly increased encapsulation efficiency (71.45% vs 55.5%) and improved stability. Drug release reduced to 24.8% over 36 h compared to 37.7% (non-PEG). PEGylated NPs demonstrated lowest IC50 and highest cytotoxicity at all time points. Cytotoxicity increased 9–16% every 24 h. | https://doi.org/10.1007/s11051-019-4562-x |  | Dispersed |  | 1 | No_Viability_Data
NP-03704 | Himadri_M2 | Therapeutic | Iron Oxide (Fe3O4) | Iron Oxide | Inorganic | metal oxide, polymer functionalised nanoparticle | Methotrexate loaded on chitosan-coated Fe3O4 nanoparticles | Cubic | 150 |  |  | -10 |  | Chitosan polymer coating with MTX adsorption |  | 0 | 50 | 0–50 μg/ml |  | 72 | 7.4 | 37 | MCF-7 | MTT, LDH, GSH, Caspase-3 activity, DNA fragmentation, qRT-PCR | 50 | 9.7 μg/ml (72 h) |  |  | LDH increased 6.14 fold at 9.7 μg/ml | Elevated (qualitative) | 39.8% initially released; sustained release up to 120 h |  | Highly cytotoxic | TOXIC | High | 3 | MTX/CS-Fe3O4-NPs enhanced cytotoxicity, increased LDH 6.14 fold, reduced IC50 from 51.4 to 9.7 μg/ml, sustained MTX release over 120 h. | 10.1016/j.ijbiomac.2018.08.118 |  |  |  | 6 | Consistent
NP-03705 | Himadri_M2 | Therapeutic | PEGylated magnetic nanocapsules (m-NCs) | Iron Oxide | Inorganic | metal oxide, polymer functionalised nanoparticle | PLGA18KDa-PEG3.5KDa polymeric nanocapsules encapsulating oleic acid coated superparamagnetic iron oxide nanoparticles (SPIONs) in castor oil core | Core-Shell | 205 | 200 | 0.16 | -36 |  | PEGylated PLGA; DTPA functionalization for 111In radiolabeling |  |  |  |  | 312.5 mg polymer/kg; 125 mg SPION/kg (70 mg Fe/kg) | 1 | 7.4 | 37 | CT26, 4T1, LLC (Lewis lung carcinoma), B16F10 | Gamma counting biodistribution, ICP-MS (Fe quantification), DLS, Zeta potential measurement, CD31 immunohistochemistry, H&E staining | [8 empty] | Not Reported (no cytotoxicity study performed) |  |  | 3 | Tumor permeability (CO) was rate-limiting for both passive and magnetic targeting. Microvessel density significantly enhanced magnetic targeting. Magnetic targeting increased tumor uptake 1.8–2.8 fold across tumor types. | 10.1016/j.biomaterials.2016.08.030 |  | Dispersed | Good | 7 | No_Viability_Data
NP-03706 | Himadri_M2 | Therapeutic | Pristine ZnO NPs (NM110) | Zinc Oxide | Inorganic | metal oxide | Uncoated zinc oxide nanoparticles (BASF Z-Cote, Code NM110) | Other | 100 |  | 0.13 | -16.67 |  | Uncoated (pristine) |  | 8 | 8 | 8, 32, 128 μg/mL |  | 24 |  | 37 | A549 | WST-8 assay, LDH assay, ELISA (sMCP-1), Real-time RT-PCR, AAS (Zn measurement), Zinquin fluorescence | 32 |  |  |  | Significantly increased LDH release at 128 μg/mL (p < 0.05) | Not directly measured | Higher solubility in water than NM111 at 32 and 128 μg/mL (24 h) |  | Cytotoxic (dose-dependent) | TOXIC | High | 4 | Induced dose-dependent cytotoxicity, reduced sMCP-1 release, significantly upregulated ER stress (DDIT3, XBP-1s) and apoptosis genes (CASP9, CASP12, BAX), and reduced autophagy gene BECN1. | 10.1016/j.ecoenv.2018.10.018 |  |  | Good | 0 | Consistent
NP-03707 | Himadri_M2 | Therapeutic | Hydrophobic ZnO NPs (NM111) | Zinc Oxide | Inorganic | metal oxide, functionalised nanoparticle | Triethoxycaprylylsilane-coated zinc oxide nanoparticles (BASF Z-Cote, Code NM111) | Other | 130 |  | 0.14 | -19.53 |  | Triethoxycaprylylsilane hydrophobic coating |  | 8 | 8 | 8, 32, 128 μg/mL |  | 24 |  | 37 | A549 | WST-8, LDH, ELISA (sMCP-1), RT-PCR, AAS, Zinquin fluorescence | 32 |  |  |  | Significantly increased LDH release at 128 μg/mL (p < 0.01) | Not directly measured | Lower solubility in water than NM110 at 32 and 128 μg/mL |  | Cytotoxic (dose-dependent) | TOXIC | High | 4 | Induced cytotoxicity comparable to NM110 but altered ER stress-autophagy gene expression profile; significantly reduced ATG7 and BECN1; promoted BAX only among apoptosis genes. | 10.1016/j.ecoenv.2018.10.018 |  |  | Good | 0 | Consistent
NP-03708 | Himadri_M2 | Therapeutic | Magnetic nanoparticles (MNP) | Iron Oxide | Inorganic | metal oxide | Fe3O4 nanoparticles synthesized from FeCl3·6H2O and FeCl2·4H2O | Other |  |  |  | -10 |  | None (bare Fe3O4) |  | 25 | 25 | 25, 50, 100 μg/ml |  | 72 | 7.4 | 37 | MCF-7 | MTT assay; MRI relaxivity (R1, R2); VSM | [11 empty] | 2 | Displayed superparamagnetic behavior with no hysteresis. r1 = 4.27 mM−1 s−1; r2 = 62.53 mM−1 s−1; r2/r1 = 14.66. | 10.1016/j.molliq.2020.114515 |  |  |  | 0 | No_Viability_Data
NP-03709 | Himadri_M2 | Therapeutic | MNP/GO | Iron Oxide | Inorganic | metal oxide + carbon-based inorganic | Fe3O4 deposited on graphene oxide nanosheets | 2D Sheet |  |  |  | -10 |  | GO-COOH functional groups |  | 50 | 50 | 50 μg/ml |  | 72 | 7.4 | 37 | MCF-7 | MTT assay; MRI relaxivity; VSM | 77 |  |  |  | Rupture of cellular membrane previously reported for GO |  |  |  | Moderately cytotoxic | TOXIC | Medium | 2 | Uncoated MNP/GO showed ~77% survival in fibroblasts. r1 = 6.99; r2 = 44.51; r2/r1 = 6.37. | 10.1016/j.molliq.2020.114515 |  |  |  | 3 | Conflict_HighViability_TOXIC
NP-03710 | Himadri_M2 | Therapeutic | MNP/GO/Chitosan (H2–1:1) | Iron Oxide | Inorganic | metal oxide + carbon-based inorganic + polymer functionalised nanoparticle | Fe3O4/GO grafted with high molecular weight chitosan (2 g/dl) | 2D Sheet |  |  |  | -10 |  | Covalent EDC/NHS grafting of chitosan onto GO-COOH |  | 1 | 4 | 25, 50, 100 μg/ml (fibroblasts); 1–4 μg/ml DOX (MCF7) |  | 54 | 5.1 | 37 | MCF-7 | MTT; UV-Vis drug loading; dialysis release; MRI relaxivity; VSM | 100 |  |  |  | Chitosan prevents GO contact with membrane |  | pH dependent |  | Non-toxic to healthy cells; cytotoxic to MCF7 when DOX-loaded | Non-toxic | Medium | 2 | High molecular weight chitosan reduced toxicity to healthy cells and enhanced T2 contrast efficacy (r2/r1 = 28.95). pH-sensitive release faster at pH 5.1. | 10.1016/j.molliq.2020.114515 |  |  |  | 3 | Consistent
NP-03711 | Himadri_M2 | Therapeutic | Graphene Oxide (GO) | Graphene | Inorganic | carbon based inorganic + polymer functionalised nanoparticle | Graphene oxide loaded with metformin, conjugated to HA-PEG-PLGA polymeric nanoparticles | Spherical | 673.4 | 673.4 | 0.235 | -1.37 |  | Amide bond formation between HA and NH2-PEG-PLGA-GO-Met (EDC/NHS coupling) |  | 10 | 40 | 10–40 μg/mL | 8 mg/kg bodyweight (intraperitoneal and intravenous) | 24 | 5.3 | 37 | MDA-MB-231 | MTT assay, JC-1 mitochondrial membrane potential assay, Wound healing assay, SEM, Immunocytochemistry, Western blot, qRT-PCR, Mammosphere assay, Hemolysis assay, CAM xenograft assay, BALB/c tumor regression study, Serum toxicity assay (ALT, AST, ALP, LDH), Oxidative stress assays (SOD, CAT, GSH, LPO), Histopathology | 50 | Not Reported (≈50% inhibition at 20 μg/mL in MDA-MB-231) |  |  | SEM showed cellular blebbing and inhibited lamellipodia indicating apoptosis | Oxidative stress parameters measured (SOD, CAT, GSH, lipid peroxidation) | 85% release at pH 5.3; 50% at pH 7.4 |  | Cytotoxic to TNBC cells; Non-toxic to PBMC and MCF-10A at 20 μg/mL | Non-toxic | Medium | 4 | HA-GO-Met showed enhanced cellular uptake via CD44 targeting, induced apoptosis through miR-10b/PTEN axis, inhibited migration and EMT, reduced stemness markers (nanog, oct4, sox2), caused tumor regression in BALB/c mice without peripheral organ toxicity. | 10.1016/j.bbagen.2020.129841 |  | Dispersed | Good | 1 | Consistent | 8
NP-03712 | Himadri_M2 | Therapeutic | Silymarin-loaded Nanostructured Lipid Carriers (SME-NLC) | Other |  | polymer/lipid based nanoparticle | Compritol 888 ATO (solid lipid), Miglyol 812 N (liquid lipid), Tween 80 (surfactant), Silymarin | Spherical | 315.5 | 315.5 | 0.341 | -14.01 |  | Tween 80 stabilized lipid nanocarrier (no chemical conjugation reported) |  | 5 | 100 | 5–100 µM |  | 72 | 6.8 | 37 | KB human oral cancer | MTT assay, ROS assay (DCFH-DA), Flow cytometry (cell cycle), SEM, FTIR, DSC, XRPD, Release kinetics study | 50 | 28.40 ± 0.89 µM (KB cells) |  |  | ROS-mediated apoptosis; Sub-G0 phase accumulation | ROS generation increased at IC50 concentration | 72 ± 0.34 % release at 24 h | 0 | Cytotoxic to KB oral cancer cells | TOXIC | Medium | 4 | SME-NLCs showed biphasic release (40% in 2 h; 72% at 24 h), enhanced cytotoxicity versus plain SME, induced ROS generation and Sub-G0 apoptosis in KB cells. | 10.1016/j.ijpharm.2023.122860 |  | Dispersed | Acceptable | 1 | Consistent
NP-03713 | Himadri_M2 | Therapeutic | SME-NLC incorporated mucoadhesive in-situ gel (SME-NLC-Plx/CP-ISG) | Other |  | lipid nanoparticle in polymeric gel system | SME-NLC + Poloxamer 407 (18%) + Carbopol 934P (0.5–1.0%) | Spherical | 315.5 | 315.5 | 0.341 | -14.01 |  | Thermosensitive Poloxamer + mucoadhesive Carbopol matrix |  | 5 | 100 | 5–100 µM |  | 72 | 6.8 | 37 | KB human oral cancer | MTT, ROS (DCFH-DA), Flow cytometry (Sub-G0), Cell uptake (FITC labeling) | 50 | 24.90 ± 0.45 µM (KB cells) |  |  | ROS-mediated apoptosis and Sub-G0 arrest | Increased ROS compared to SME and SME-NLC | Sustained release in SSF pH 6.8 |  | Enhanced cytotoxicity against KB cells | TOXIC | Medium | 4 | SME-NLC-Plx/CP-ISG showed lower IC50 than SME-NLC and plain SME, enhanced ROS generation and apoptosis induction. | 10.1016/j.ijpharm.2023.122860 |  | Dispersed | Acceptable | 1 | Consistent
NP-03714 | Himadri_M2 | Therapeutic | Free Carboplatin | Other |  |  | Carboplatin | [8 empty] | 1 | 200 | 1–200 µM |  |  |  |  | A172, C6 | MTT assay |  | A172_24h: ~180 µM ¦ A172_48h: ~150 µM ¦ A172_72h: ~140 µM | [6 empty] | Least cytotoxic | TOXIC | Medium | 1 |  | 10.1016/j.ijpharm.2023.122860 |  |  |  |  | No_Viability_Data
NP-03715 | Himadri_M2 | Therapeutic | Silica (SiO2) | Silica | Inorganic | hybrid nanoparticle (ceramic + mesoporous silica + polymer functionalised) | Cellulose functionalized Hydroxyapatite (HAP) with Mesoporous Silica Nanoparticles (MSNs) loaded with Cholecalciferol (Vitamin D3) | Spherical | 100 |  |  | -25 |  | Cellulose functional groups (–OH, C–O–C) with HAP and silica; VD3 physically encapsulated |  | 10 | 10 | 10 μg/mL |  | 336 | 7.4 | 37 | L929 | MTT assay, SEM adhesion imaging, Alizarin Red S assay, CPC calcium quantification assay, qRT-PCR (ALP, Runx2, OCN), UV–Vis drug release study, XRD, FTIR, XPS, TEM, EDAX | 95 |  |  |  | Not Reported (No membrane disruption observed) |  | 75.32% release over 20 days (pH 7.4) |  | Non-toxic; enhanced proliferation | Non-toxic | Medium | 3 | VD3-loaded composite significantly enhanced osteoblast proliferation, adhesion, calcium deposition, and osteogenic gene expression (ALP, Runx2, OCN). Sustained release (75.32% over 20 days). High biocompatibility with 95% L929 viability at 14 days. | 10.1016/j.biopha.2018.04.078 |  |  |  | 1 | Consistent
NP-03716 | Himadri_M2 | Therapeutic | Silver Nanoparticles (Ag) | Silver | Inorganic | metal nanoparticle | Silver nanoparticles coated with PVP (polyvinylpyrrolidone) | Other | 20 |  |  | -17.1 |  | PVP coating |  | 0.67 | 10 | 0.67–10 µg/mL |  | 24 | 5 | 37 | BALB/c 3T3 fibroblasts; U937 monocytes; NR8383 macrophages | WST-1 assay; NRU assay; Live-cell imaging motility assay; DLS; Zeta potential measurement | 0 | 3.1 µg/mL (BALB/c 3T3); 6.7 µg/mL (U937); 9.8 µg/mL (NR8383); 2.8 µg/mL (NRU assay BALB/c 3T3) |  |  | Not directly measured; mitochondrial activation observed | Not directly measured; mitochondrial involvement discussed |  |  | Highly toxic | TOXIC | Medium | 4 | AgNPs were the most toxic ENM tested. IC50 ranged 3.1–9.8 µg/mL. Macrophages least sensitive. Motility reduced up to 95%. | 10.1016/j.tiv.2016.09.012 |  | Aggregated |  | 0 | Consistent
NP-03717 | Himadri_M2 | Therapeutic | Gold Nanoparticles (Au) | Gold | Inorganic | metal nanoparticle | Citrate-coated gold nanoparticles | Spherical | 13 | 116 |  | -60.7 |  | Citrate coating |  | 0.03 | 6 | 0.03–6.0 µg/mL |  | 24 | 5 | 37 | BALB/c 3T3; U937; NR8383 | WST-1; NRU; Motility assay | 80 | Not detected up to 6 µg/mL | [6 empty] | Non-toxic | Non-toxic | High | 4 | AuNP was the least toxic nanoparticle; no significant cytotoxicity detected. | 10.1016/j.tiv.2016.09.012 |  | Dispersed |  | 1 | Consistent
NP-03718 | Himadri_M2 | Therapeutic | Silica (SiO2) | Silica | Inorganic | metal oxide nanoparticle (silica-based) | Mesoporous silica | Spherical | 212 | 383 |  | -35.7 | 910 | Uncoated |  | 4.7 | 1000 | 4.7–1000 µg/mL |  | 24 |  |  | BALB/c 3T3; U937; NR8383 | WST-1; NRU; Motility imaging |  | 172 µg/mL (NR8383) |  |  | Macrophage disruption after engulfment |  |  |  | Low toxicity; macrophage-specific | Non-toxic | Medium | 4 | Toxic only to macrophages at high concentrations (IC50 172 µg/mL). | 10.1016/j.tiv.2016.09.012 |  | Dispersed |  | 1 | No_Viability_Data
NP-03719 | Himadri_M2 | Therapeutic | Silica (SiO2) | Silica | Inorganic | metal oxide nanoparticle (silica-based) | Mesoporous silica nanoparticles | Spherical | 239 | 200 |  | -43.6 |  | Uncoated |  | 4.7 | 1000 | 4.7–1000 µg/mL |  | 24 | 8 | 37 | BALB/c 3T3 fibroblasts; U937 monocytes; NR8383 macrophages | WST-1 assay; NRU assay; Live-cell motility imaging; DLS; Zeta potential | 100 | Not Reported (no toxicity detected within tested range) | [6 empty] | Non-toxic (within tested range) | Non-toxic | Medium | 4 | MSNP2 concentrations below 100 µg/mL were not toxic to any cells. U937 monocytes showed increased viability, possibly reflecting mitochondrial activation or hormesis. | 10.1016/j.tiv.2016.09.012 |  | Dispersed |  | 1 | Consistent
NP-03720 | Himadri_M2 | Therapeutic | MWCNT | Carbon Nanotube | Inorganic | carbon based inorganic | Multi-walled carbon nanotubes | Other | 10 |  |  |  | 265 | Uncoated |  | 20.2 | 300 | 20.2–300 µg/mL (NRU); 0.45–31.48 µg/mL (WST-1) |  | 24 | 8 | 37 | BALB/c 3T3 fibroblasts; U937 monocytes; NR8383 macrophages | WST-1 assay; NRU assay; Live-cell motility imaging; DLS; Zeta potential |  | 15.3 µg/mL (NR8383 macrophages) |  |  | Macrophage disruption after excessive intracellular accumulation |  |  |  | Cell-type dependent toxicity (toxic to macrophages and monocytes) | TOXIC | Medium | 3 | MWCNTs were toxic to NR8383 macrophages (IC50 15.3 µg/mL) and reduced U937 viability. Macrophages internalized aggregates leading to disruption. BALB/c 3T3 fibroblasts were not affected. | 10.1016/j.tiv.2016.09.012 |  |  |  | 0 | No_Viability_Data
NP-03721 | Himadri_M2 | Therapeutic | Silver Nanoparticles (Ag) | Silver | Inorganic | metal nanoparticle | Silver nanoparticles synthesized using Camellia sinensis and Ocimum sanctum leaf extract | Spherical | 7.5 |  |  | -35 |  | Phyto-mediated surface groups (C-O, OH, carbonyl, sulfate interaction observed via FTIR) |  |  |  | MIC tested (see below) | 160 mg (wound model) | 336 | 10.5 | 26 | Not applicable (antibacterial and animal study) | UV–Vis, FTIR, XRD, AFM, SEM, TEM, MIC (broth dilution), ADMET (pkCSM, SwissADME), Molecular docking |  |  |  | 100 (Predicted LD50) | Not directly reported; antibacterial membrane interaction implied |  |  |  | Non-toxic (ADMET predicted toxicity class 3) | Non-toxic | Medium | 2 | AgNPs were spherical (~7 nm), crystalline, showed strong antibacterial activity (MIC 0.16 mg gram-positive; 0.08 mg gram-negative), and promoted wound healing. Direct application showed stronger toxicity compared to carrageenan composite. | 10.1016/j.colsurfa.2023.131575 |  |  |  | 1 | No_Viability_Data
NP-03722 | Himadri_M2 | Therapeutic | Silver Nanoparticles (Ag) | Silver | Inorganic | functionalised nanoparticle (polymer-metal nanocomposite) | Silver nanoparticles embedded in 2% (w/v) carrageenan matrix | Spherical | 7 |  |  | -35 |  | Kappa-carrageenan stabilized AgNPs; sulfate interaction |  | 0.32 | 0.32 | MIC: 0.32 mg (gram-positive); 0.16 mg (gram-negative) | 0.32 mg (mice wound model) | 336 |  | 26 |  | MIC broth dilution; SEM pore analysis; in vivo wound closure; molecular docking |  |  |  | 225 (Predicted LD50) | Antibacterial inhibition observed |  | Slow release implied |  | Reduced toxicity compared to AgNPs alone | TOXIC | Medium | 3 | CAgNPs showed strong antibacterial activity, reduced silver toxicity, improved porosity (~90 µm pore size), enhanced wound closure with complete healing by day 14 and no scar formation. | 10.1016/j.colsurfa.2023.131575 |  |  |  | 1 | No_Viability_Data
NP-03723 | Himadri_M2 | Therapeutic | Gold Nanoparticles (Au) | Gold | Inorganic | metal nanoparticle | Gold nanorods synthesized by seed-mediated silver-assisted growth method; CTAB stabilized; modified with MUA, DOX, PEI and DNA | Nanorod | 50 |  |  | 70.8 |  | CTAB stabilized; 11-mercaptoundecanoic acid (MUA) linker; DOX covalent attachment via EDC/NHS; PEI electrostatic coating; DNA electrostatic conjugation |  | 0.0001 | 0.1 | Various Na2S2O3 concentrations (0.0001–0.1 M); laser irradiation 0–15 min |  | 24 |  | 37 | MCF-7 | MTT assay; TEM; UV–Vis spectroscopy; fluorescence microscopy imaging; zeta potential measurement | 40 |  |  |  | Not directly reported; laser-induced thermal damage implied |  |  |  | Surface-dependent toxicity (CTAB toxic; PEI coating reduces toxicity) | TOXIC | Medium | 4 | DOX was covalently loaded and released via Na2S2O3 (92% release in 1 h). DNA release triggered by 808 nm laser (~40% release after 10 min). PEI coating significantly reduced cytotoxicity. Irradiation longer than 10 min sharply decreased cell viability. Sequential and alternate release of DOX and DNA was successfully demonstrated inside MCF-7 cells. | 10.1016/j.colsurfb.2016.05.087 |  |  |  | 2 | Consistent
NP-03724 | Himadri_M2 | Therapeutic | Mesoporous Zinc-Substituted Hydroxyapatite (ZnHAP 1.2 wt%) | Hydroxyapatite | Inorganic | metal oxide (bioceramic nanoparticle) | Zinc-substituted hydroxyapatite (1.2 wt% Zn) | Porous | 75.49 | 143.69 | 0.3 | -17.12 | 48.917 | APTES amine functionalization (NH2@ZnHAP) |  | 0.5 | 40 | 0.5–40 µg/ml (72 h) |  | 72 | 4 | 37 | MCF-7 | MTT, DLS, TEM, XRD, BET, ICP-OES, LDH assay, Flow cytometry | 5 | 10 µg/ml (Saos-2); 110 µg/ml (RSaos-2/MTX) |  |  | LDH release increased after 24 h (p < 0.05) |  | Zn2+ release 147.12% (pH 4); 117.61% (pH 7.4) after 72 h |  | Cytotoxic at higher concentrations; 1.6 wt% more cytotoxic | TOXIC | Medium | 4 | Zn2+ release was pH-dependent and higher in acidic conditions. ZnHAP (1.6 wt%) showed cytotoxicity; 1.2 wt% selected for controlled toxicity. Endocytosis was clathrin-mediated. | 10.1016/j.colsurfb.2017.07.006 |  | Dispersed | Good | 4 | Consistent
NP-03725 | Himadri_M2 | Therapeutic | PEGylated Carboplatin-Loaded Nanoliposomes | Liposome | Organic | functionalised nanoparticles | Lecithin/Cholesterol/PEG-3350 encapsulating Carboplatin (1.5 mM carboplatin; 13 mM lecithin; 9.5 mM cholesterol; 1 mM PEG-3350) | Spherical | 244.3 | 244.3 |  | -22.9 |  | PEGylated (PEG-3350) |  | 8.7 | 4480 | 8.7–4480 µg/mL (24 h exposure) |  | 24 | 7.4 | 37 | A2780S (cisplatin-sensitive), A2780CP (cisplatin-resistant) | MTT cytotoxicity assay, Dynamic Light Scattering (DLS), Zeta potential analysis, SEM imaging, Dialysis release assay, UV-Vis spectrophotometry (220 nm) | 3 | A2780S_Free: 128.8 ± 31.9 µg/mL ¦ A2780S_Nano: 63.1 ± 20.3 µg/mL ¦ A2780CP_Free: 77.6 ± 16.7 µg/mL ¦ A2780CP_Nano: 57.5 ± 6.0 µg/mL |  |  |  |  | 14% release at 48 h (PBS, room temperature); burst release in first hour |  | Cytotoxic (enhanced vs free drug) | TOXIC | Medium | 4 | PEGylated nanoliposomes significantly improved carboplatin cytotoxicity compared to free drug (P<0.01 for A2780S; P<0.05 for A2780CP). Encapsulation efficiency was high (78.6%). Only 14% of drug released after 48 h, indicating strong retention. Greater potency observed in cisplatin-resistant A2780CP cells. Nanodrug IC50 reduced ~2-fold in A2780S and ~1.35-fold in A2780CP. | 10.1007/s12291-016-0596-3 |  | Dispersed |  | 1 | Consistent
NP-03726 | Himadri_M2 | Therapeutic | Methotrexate-F127 Conjugated Mesoporous ZnHAP (MTX-F127@ZnHAP) | Hydroxyapatite | Inorganic | functionalised nanoparticle (polymer-metal oxide nanocomposite) | Methotrexate conjugated to F127-modified zinc hydroxyapatite | Porous | 75.49 | 174.74 | 0.227 | 8.73 | 48.917 | APTES → F127 (Pluronic) → Methotrexate (amide bond) |  | 0.5 | 40 | 0.5–40 µg/ml (72 h) |  | 72 | 4 | 37 | MCF-7 | MTT, LDH, Flow cytometry (sub-G1), Caspase-3 activation, DLS, TEM, XRD | 35 | 0.5 µg/ml (Saos-2); 60 µg/ml (RSaos-2/MTX) |  |  | LDH release significantly increased after 24 h (p < 0.05) |  | MTX release increased after 4 h; highest after 48 h; steady after | 1 | Selective cytotoxic toward cancer cells; non-toxic to HDF | Non-toxic | Medium | 4 | MTX-F127@ZnHAP exhibited significantly higher cytotoxicity than free MTX, overcame drug resistance, induced apoptosis via caspase-3 activation, and showed selective toxicity toward cancer cells. | 10.1016/j.colsurfb.2017.07.006 |  | Dispersed | Good | 4 | Consistent
NP-03727 | Himadri_M2 | Therapeutic | Graphene Oxide (GO) | Graphene | Inorganic | functionalised nanoparticle (carbon-based inorganic + polymer composite) | Graphene oxide functionalized with chitosan nanoparticles via ionic gelation (TPP crosslinking) loaded with siRNA targeting Bcl-2 | 2D Sheet | 100 |  |  | -28 |  | Chitosan coating via ionic gelation using TPP; siRNA electrostatically complexed |  | 20 | 100 | 20–100 μl GO-CS complex; siRNA concentrations 0–100 μg/ml |  | 48 |  | 37 | RAW264.7 | MTT assay; ROS (DCF-DA); Western blot (Bcl-2); qPCR (IL-6, TNF-α, TGF-β); FACS (PI staining); TEM; FE-SEM; Raman spectroscopy |  |  |  |  | Not directly quantified; PI staining showed no toxicity in BMCs | Negligible ROS increase (no significant fluorescence change) | siRNA release up to 30–40% at pH 7; higher release at pH 5 and 3; initial burst ~30% |  | Non-toxic to normal osteoblasts and macrophages; cytotoxic to osteosarcoma cells (siRNA-loaded) | Non-toxic | Medium | 3 | siRNA release increased with concentration and was higher at acidic pH (tumor microenvironment). Controlled release followed Fickian diffusion at pH 5. Significant reduction of Bcl-2 expression in Saos-2 and MG-63 cells. Viability reduced to 0.4 ± 0.43 (Saos-2) and 0.49 ± 0.53 (MG-63) at highest concentration. ROS levels negligible. Inflammatory cytokines IL-6, TNF-α, TGF-β showed negligible expression in RAW and BMC cells. No toxicity observed in macrophages. | 10.1016/j.msec.2019.02.047 |  |  |  | 3 | No_Viability_Data
NP-03728 | Himadri_M2 | Therapeutic | Polyphenol-Coated Palladium Nanoparticles (PdNPs) | Palladium | Inorganic | metal nanoparticle | Palladium nanoparticles synthesized from PdCl2 using Pelargonium graveolens leaf extract; capped with oxidized polyphenols | Spherical | 50 |  |  | -59 |  | Capped with oxidized polyphenols from Pelargonium graveolens extract |  | 2 | 2 | 2, 5, 10, 25 μg/mL (24 h exposure) |  | 24 |  | 37 | K562 (Human chronic myelogenous leukemia cells) | MTT assay; UV–Vis spectroscopy; XRD; HRTEM; SAED; EDS; FTIR; Zeta potential measurement | 57 | 23.034 μg/mL |  |  | Widespread damage to cell membrane leading to apoptotic effects rather than necrosis |  |  |  | Dose-dependent cytotoxicity toward K562 leukemia cells | TOXIC | Medium | 4 | PdNPs were spherical (50–140 nm) with average size 80 nm and zeta potential -59 mV indicating good stability. PdNPs exhibited dose-dependent cytotoxicity toward K562 cells with 57% viability at 10 μg/mL and IC50 of 23.034 μg/mL. Cytotoxicity associated with membrane damage and apoptotic effects. | 10.1016/j.jphotobiol.2017.07.025 |  |  |  | 1 | Consistent
NP-03729 | Himadri_M2 | Therapeutic | Hypericin (HYP) | Other |  | photosensitizer (small molecule quinone derivative) | Phenanthroperylene quinone (Hypericum perforatum derived compound) | 2D Sheet | [5 empty] | Unmodified hypericin |  | 0.1 | 0.1 | 0.1 and 1.0 μmol·L−1 |  | 2 |  | 37 | MCF-7 | MTT assay, Clonogenic assay, CBMN assay, Flow cytometry, Confocal microscopy, Singlet oxygen (DPBF) assay | 20 |  |  |  | Apoptosis predominant; minimal necrosis | Singlet oxygen production (Relative efficiency Re = 1) | Aggregation observed 25–50 μmol·L−1 |  | Low dark toxicity; phototoxic after activation | TOXIC | Medium | 2 | Low dark toxicity. After photoactivation, ~70–80% cell death at 1.0 μmol·L−1 and 10 min exposure. Apoptosis was the predominant mechanism. Colony formation was completely inhibited after light exposure. | 10.1016/j.jphotobiol.2017.08.025 |  |  |  | 3 | Consistent
NP-03730 | Himadri_M2 | Therapeutic | Hypericinate-Lysine (HYP-lys) | Other |  | functionalised photosensitizer (ionic pair derivative) | Hypericin ion pair with lysine | Other | [5 empty] | Hypericin deprotonated phenolic groups forming ionic pair with lysine |  | 0.1 | 0.1 | 0.1 and 1.0 μmol·L−1 |  | 2 |  | 37 | MCF-7 | MTT, CBMN, Clonogenic assay, Flow cytometry, Confocal microscopy | 20 |  |  |  | Apoptosis predominant | Relative efficiency Re = 2.87 | Aggregation range 50–100 μmol·L−1 |  | Low dark toxicity; phototoxic upon activation | TOXIC | Medium | 2 | Higher singlet oxygen generation than HYP (Re=2.87). Strong phototoxicity with ~70–80% cell death after 10 min light. Apoptosis was dominant mechanism. Improved solubility reduced aggregation. | 10.1016/j.jphotobiol.2017.08.025 |  |  |  | 0 | Consistent
NP-03731 | Himadri_M2 | Therapeutic | Hypericinate–N-methyl-D-glucamine (HYP-glu) | Other |  | functionalised photosensitizer (ionic pair derivative) | Hypericin ion pair with N-methyl-D-glucamine | Other | [5 empty] | Hypericin deprotonated phenolic groups forming ionic pair with N-methyl-D-glucamine |  | 0.1 | 0.1 | 0.1 and 1.0 μmol·L−1 |  | 2 |  | 37 | MCF-7 | MTT, CBMN, Clonogenic assay, Flow cytometry, Confocal microscopy | 20 |  |  |  | Apoptosis predominant | Relative efficiency Re = 1.11 | Aggregation stage 50–100 μmol·L−1 |  | Low dark toxicity; strong phototoxic after activation | TOXIC | Medium | 2 | Higher photodynamic efficiency than HYP. Lower aggregation leads to improved ROS-mediated cell death. ~80% total cell death after 10 min irradiation. | 10.1016/j.jphotobiol.2017.08.025 |  |  |  | 0 | Consistent
NP-03732 | Himadri_M2 | Therapeutic | Silver Nanoparticles (Ag) | Silver | Inorganic | metal nanoparticle | Silver nanoparticles stabilized with poly(vinyl alcohol) (PVA) | Spherical | 43.6 | 43.6 |  | -35 |  | Poly(vinyl alcohol) (PVA) capping |  | 5 | 400 | 5–400 μM |  | 48 |  | 37 | HEK293T (Human embryonic kidney cells) | MTT assay; ABTS antioxidant assay; UV–Vis; TEM; DLS; ATR; XRD; DSC | 28 | [7 empty] | Most cytotoxic among three at 400 μM | TOXIC | Medium | 3 | AgNPs-PVA (44 nm) showed highest cytotoxicity among tested nanoparticles with 28.0% viability at 400 μM. Stable spherical morphology confirmed by TEM and XRD. | 10.1016/j.jphotobiol.2017.12.010 |  | Dispersed |  | 1 | Consistent
NP-03733 | Himadri_M2 | Therapeutic | Silver Nanoparticles (Ag) | Silver | Inorganic | functionalised metal nanoparticle | Silver nanoparticles capped with saponins from Ilex Mitis root bark extract | Spherical | 50 | 50 |  | -35 |  | Saponin glycoside moieties |  | 5 | 400 | 5–400 μM |  | 48 |  | 37 | HEK293T | MTT; ABTS antioxidant assay; TEM; DLS; ATR; XRD; DSC | 40.8 |  |  |  |  | Antioxidant scavenging 89.25% at 0.20 mL |  |  | Moderately cytotoxic | TOXIC | Medium | 3 | AgNPs-SPNs (50 nm) demonstrated 40.8% viability at 400 μM. Exhibited strong antioxidant activity (89.25%). Saponin capping improved size control and reduced aggregation. | 10.1016/j.jphotobiol.2017.12.010 |  | Dispersed |  | 1 | Consistent
NP-03734 | Himadri_M2 | Therapeutic | Silver Nanoparticles (Ag) | Silver | Inorganic | functionalised metal nanoparticle | Silver nanoparticles capped with diterpenes from Iboza Riparia leaf extract | Other | 156 | 156 |  | -35 |  | Diterpene compounds |  | 5 | 400 | 5–400 μM |  | 48 |  | 37 | HEK293T | MTT; ABTS; TEM; DLS; ATR; XRD; DSC | 49.7 |  |  |  |  | 96.62% scavenging (0.20 mL/0.05 mM) |  |  | Least toxic among three | TOXIC | Medium | 3 | AgNPs-DTPs (156 nm) were least toxic with 49.7% viability at 400 μM and showed highest antioxidant activity (96.62%). Larger size correlated with reduced cytotoxicity. | 10.1016/j.jphotobiol.2017.12.010 |  | Dispersed |  | 0 | Consistent
NP-03735 | Himadri_M2 | Therapeutic | Reduced Graphene Oxide (rGO) | Graphene | Inorganic | semiconductor based nanoparticle (CdS) on carbon-based inorganic support (rGO) with functionalization | Cadmium sulfide (CdS) nanoparticles fabricated on reduced graphene oxide (rGO) nanosheets using gallic acid as reducing agent | Spherical |  |  |  | -28 |  | Gallic acid functionalized reduced graphene oxide supporting CdS nanoparticles |  | 12.5 | 12.5 | 12.5, 25, 50 and 100 μg/ml |  | 48 |  | 37 | IP15 (human glomerular mesangial kidney cancer cells), HK-2 (normal renal proximal epithelial cells) | MTT assay; Giemsa staining; Acridine orange staining; UV–Vis; FT-IR; XRD; SEM; TEM | 91.35 | 50 μg/ml (IP15 cells) |  |  | Apoptosis linked with oxidative stress, mitochondrial dysfunction and increased intracellular Ca2+ | Oxidative stress derived from ROS species (qualitative) | Release of Cd2+ from nanocomposites dependent on solubility and particle degradation |  | Selective cytotoxicity: toxic to IP15 cancer cells, non-toxic to HK-2 normal cells up to 100 μg/ml | Non-toxic | Medium | 2 | GA/CdS-rGO showed selective anticancer activity with IC50 of 50 μg/ml against IP15 kidney cancer cells while maintaining 91.35% viability in normal HK-2 cells at 100 μg/ml. Combination treatment showed 82.46% mortality of IP15 cells within 4 h. Cytotoxicity linked to Cd2+ release and ROS-mediated apoptosis. | 10.1016/j.jphotobiol.2017.11.012 |  |  |  | 1 | Consistent
NP-03736 | Himadri_M2 | Therapeutic | Gold Nanoparticles (Au) | Gold | Inorganic | metal nanoparticle on carbon-based inorganic support (functionalised nanoparticle) | Gold nanoparticles (Au NPs) immobilized on reduced graphene oxide (rGO) nanosheets using Thymbra leaf extract as reducing and stabilizing agent | Spherical | 20.3 |  |  | -32 |  | Thymbra leaf extract-mediated reduction and stabilization |  | 0 | 1000 | 0–1000 µg/mL |  | 72 |  | 37 | MCF-7 | MTT assay; DPPH antioxidant assay; UV–Vis; FE-SEM; TEM; EDS; XRD; ICP | 91.35 | 308 µg/mL (MCF7); 186 µg/mL (Hs 578Bst); 125 µg/mL (Hs 319.T); 403 µg/mL (MDA-MB-453) |  |  | Not Quantified (MTT-based viability reduction reported) | Not Directly Quantified (antioxidant DPPH assay performed) |  |  | Selective cytotoxicity toward breast cancer cells; non-toxic to HUVEC up to 1000 µg/mL | Non-toxic | Medium | 3 | rGO/Au NPs showed dose-dependent cytotoxicity against breast cancer cell lines with lowest IC50 (125 µg/mL) in Hs 319.T cells, while maintaining high viability (91.35%) in normal HUVEC cells at 1000 µg/mL. Au NPs (20.3 nm) were uniformly dispersed on rGO sheets. | 10.1016/j.inoche.2021.108918 |  |  |  | 1 | Consistent
NP-03737 | Himadri_M2 | Therapeutic | Graphene Oxide (GO) | Graphene | Inorganic | carbon based inorganic | Single-layer graphene oxide nanosheets with oxygen-containing functional groups (C–OH, C–O, C=O, O=C–OH) | 2D Sheet | 97 | 459 | 0.2 | 43.6 | 2 | Oxygen content ~59%; hydroxyl ~2%; carboxyl ~6% |  | 0 | 100 | 0–100 μg/mL |  | 24 | 4.5 | 37 | KUP5 (Kupffer cells), LSEC (liver sinusoidal endothelial cells), Hepa 1–6 (hepatocytes) | MTS viability assay; Confocal microscopy; TEM; Flow cytometry; Lipid peroxidation assay (BODIPY C11); PLC activity assay; Calcium flux assay (Fluo-4); mtROS (MitoSOX); Caspase-1 assay; ELISA (IL-1β, TNF-α) | 5 |  |  |  | Plasma membrane lipid peroxidation observed (7.9% lipid peroxidation in KUP5) | mtROS increased by 8.8% |  |  | Selective toxicity toward Kupffer cells (KUP5) | TOXIC | Medium | 4 | GO-S induces size-dependent cytotoxicity selectively in Kupffer cells via phagocytosis-dependent NADPH oxidase activation, lipid peroxidation, PLC activation, calcium flux, mitochondrial ROS generation, and GSDMD-mediated pyroptosis. Minimal toxicity observed in LSECs and hepatocytes. | 10.1016/j.nantod.2020.101061 |  | Dispersed | Good | 3 | Consistent
NP-03738 | Himadri_M2 | Therapeutic | Graphene Oxide (GO) | Graphene | Inorganic | carbon based inorganic | Single-layer graphene oxide nanosheets with oxygen-containing functional groups (similar to GO-S) | 2D Sheet | 583 | 11.3 | 0.2 | 40.6 | 2 | Oxygen content ~59%; hydroxyl ~2%; carboxyl ~6% |  | 0 | 100 | 0–100 μg/mL |  | 24 | 4.5 | 37 | KUP5, LSEC, Hepa 1–6 | MTS; Confocal microscopy; TEM; Flow cytometry; Lipid peroxidation assay; PLC activity assay; Calcium flux; mtROS; Caspase-1; ELISA | 5 |  |  |  | 12.6% lipid peroxidation in KUP5; membrane blebbing observed | mtROS increased by 20.4% |  |  | More toxic to Kupffer cells than GO-S; minimal toxicity to LSECs and Hepa 1–6 | TOXIC | Medium | 4 | GO-L induces stronger phagocytosis-dependent NADPH oxidase activation, lipid peroxidation (12.6%), PLC activation (69.2%), calcium flux (77.2%), mtROS (20.4%), inflammasome activation, and GSDMD-mediated pyroptosis in Kupffer cells compared to GO-S. | 10.1016/j.nantod.2020.101061 |  | Dispersed | Good | 3 | Consistent
NP-03739 | Himadri_M2 | Therapeutic | GO-PEG-FA-CPT | Graphene | Inorganic | carbon based inorganic (functionalised nanoparticle) | Graphene oxide functionalized with polyethylene glycol (PEG) and folic acid (FA), loaded with camptothecin (CPT) | 2D Sheet | 100 |  |  | -28 | 2 | PEGylation via EDC coupling; folic acid conjugation; CPT loaded via π-π stacking |  | 20 | 100 | 20–100 μg/ml |  | 24 | 5.3 | 37 | MCF-7 | MTT assay; Hemolysis assay; UV–Vis; FTIR; XRD; SEM; TEM; Drug release study | 95 |  |  |  | Dose-dependent hemolysis; reduced hemolytic activity after PEG conjugation |  |  |  | GO-PEG-FA non-toxic; GO-PEG-FA-CPT cytotoxic to MCF-7 cells | Non-toxic | Medium | 3 | GO-PEG-FA exhibited low cytotoxicity (~95% viability at 100 μg/ml). Upon CPT loading, GO-PEG-FA-CPT showed enhanced anticancer activity with 79.92% inhibition at 100 μg/ml compared to 53.5% for free CPT. Drug release was pH-dependent, with higher release at acidic pH (72.6% for GO-CPT and 51% for GO-PEG-FA-CPT at pH 5.3). PEGylation reduced hemolytic activity. | 10.1016/j.jddst.2017.10.025 |  |  |  | 3 | Consistent
NP-03740 | Himadri_M2 | Therapeutic | Graphene Oxide (GO) | Graphene | Inorganic | carbon based inorganic (functionalised nanoparticle) | Graphene oxide nanosheets grafted with hyperbranched polyglycerol and electrostatically loaded with doxorubicin | 2D Sheet | 60 |  |  | 90 |  | Tris functionalization followed by glycidol ring-opening polymerization (hyperbranched polyglycerol) |  | 0.312 | 10 | 0.312–10 μg/mL (DOX and DOX-PGO); blank PGO up to 100 μg/mL | 200 mg/kg (intraperitoneal injection in balb-c mice) | 24 | 5.2 | 37 | Saos-2 (human osteosarcoma cell line) | MTT assay; Annexin V/PI apoptosis assay; Flow cytometry; RT-PCR (BAX/BCL2); Cellular uptake assay; UV–Vis; SEM; EDX; TGA; FTIR; In vivo biochemical toxicity markers; Histopathology | 100 | 0.56 μg/mL (DOX-PGO, 48 h); 0.91 μg/mL (Free DOX, 48 h) |  |  | Apoptosis induction confirmed by Annexin V/PI staining |  | DOX release 78% (pH 5.2), 70% (pH 6.8), 54% (pH 7.4) after 14 days |  | Blank PGO non-toxic; DOX-PGO cytotoxic to Saos-2 cells; reduced systemic toxicity in vivo | Non-toxic | Medium | 4 | Polyglycerol branching enhanced DOX loading efficiency (9.94%) with 99.2% encapsulation efficiency. DOX-PGO showed lower IC50 (0.56 μg/mL) than free DOX (0.91 μg/mL) after 48 h. Apoptosis rate was higher in DOX-PGO (32.93%) compared to free DOX (18.96%). pH-responsive release demonstrated 78% DOX release at pH 5.2 vs 54% at pH 7.4 after 14 days. In vivo biochemical markers (CK, LDH, ALT, AST) significantly lower in DOX-PGO vs free DOX, indicating reduced systemic toxicity. | 10.1016/j.jddst.2023.104871 |  |  |  | 3 | Consistent | 200
NP-03741 | Himadri_M2 | Therapeutic | Folate-conjugated 5FU loaded liposome (FA-Lipo-5FU) | Liposome | Organic | functionalised nanoparticles (liposome-based) | DPPC/Cholesterol/FA-PEG-DSPE liposomes encapsulating 5-Fluorouracil | Spherical | 174 |  |  | -8 |  | Folic acid conjugated via PEG-DSPE (FA-PEG-DSPE) |  | 25 | 100 | 25–100 μM | 10 mg/kg (intraperitoneal, BALB/c mice) | 48 | 7.4 | 37 | MCF-7 | MTT assay; ROS assay (DCFDA); ΔΨm (MitoLight™); Cytochrome c ELISA; Caspase-3/7 assay; Annexin V/PI apoptosis assay; TEM; DSC; HPLC; In vivo tumor inhibition |  | HT-29: 39.81 μM; Caco-2: 39.81 μM; HeLa: 93.32 μM; CT26: 6.02 μM |  |  | Triggered mitochondrial membrane potential collapse (ΔΨm) and cytochrome c release | Increased ROS generation in HT-29 cells | Sustained release compared to free 5FU |  | Selective cytotoxic to FR-positive cancer cells; lower toxicity in fibroblasts | TOXIC | Medium | 3 | Optimized liposome size was 174 nm with 39.71% encapsulation efficiency. FA-targeted liposomes significantly reduced IC50 in HT-29 (39.81 μM vs 79.43 μM free 5FU). ROS generation increased. ΔΨm decreased to 0.81%. Cytochrome c release and caspase-3/7 activation confirmed apoptosis. In vivo tumor volume reduced to 169.00 mm3 vs 326.40 mm3 for free 5FU. | 10.1016/j.biopha.2018.09.128 |  |  |  | 1 | No_Viability_Data | 10
NP-03742 | Himadri_M2 | Therapeutic | Graphene Oxide (GO) | Graphene | Inorganic | carbon based inorganic | Graphene oxide and reduced graphene oxide platelets | 2D Sheet |  |  |  | -28 |  | Oxygen-containing functional groups (GO); reduced oxygen groups (rGO) |  |  |  |  | Injected in tumor model (dose Not Reported) |  |  |  | U-87 | Cell viability assay, apoptosis analysis, mitochondrial membrane potential measurement |  |  |  |  | Induction of apoptosis and mitochondrial membrane potential depletion | ROS overproduction reported |  |  | rGO more toxic than GO | TOXIC | Medium | 0 | GO and rGO enter glioma cells. Both reduced cell viability and proliferation; rGO showed higher toxicity. Tumor volume reduction observed in U87 tumor model. Cytotoxicity associated with ROS overproduction and mitochondrial membrane potential depletion. | 10.1016/j.flatc.2020.100173 |  |  |  | 3 | No_Viability_Data
NP-03743 | Himadri_M2 | Therapeutic | PLGA-functionalized GO loaded with IUdR | Graphene | Inorganic | carbon based inorganic (functionalised nanoparticle) | Graphene oxide functionalized with poly lactic-co-glycolic acid (PLGA) loaded with 5-iodo-2-deoxyuridine (IUdR) | 2D Sheet | 83.4 |  |  | -28 |  | PLGA coating; IUdR loading |  | 10 | 10 | 10 μg mL−1 (rGONM reference in review) | Tested in mouse glioma model (dose Not Reported) |  |  |  | U87MG | Photothermal therapy (NIR irradiation), cytotoxicity assays | 87 |  |  |  |  | Photothermal ROS generation (qualitative) | pH-responsive release |  | Cytotoxic to U87MG cells | TOXIC | Medium | 2 | PLGA-functionalized GO exhibited high IUdR storage capacity, high photothermal conversion efficiency, and highest cytotoxicity toward U87MG cells compared with PLGA-NGO. | 10.1016/j.flatc.2020.100173 |  |  |  | 3 | Conflict_HighViability_TOXIC
NP-03744 | Himadri_M2 | Therapeutic | Graphene Oxide (GO) | Graphene | Inorganic | carbon based inorganic | Reduced graphene oxide integrated with magnesium oxide nanoparticles | 2D Sheet | 54 | 206.43 |  | -15.34 |  | RGO sheets with MgO nanoparticles anchored on surface |  | 1 | 400 | 1–400 µg/mL |  | 72 | 7 | 37 | NRK-52E | MTT assay, Trypan blue exclusion assay, DCFH-DA ROS assay, GSH assay, Western blotting (Bax, Bcl-2, cleaved caspase-3, Cdk-1), AO-EB dual staining, Flow cytometry (cell cycle analysis), Caspase-3 activity assay | 84 |  |  |  | Morphological damage observed; AO-EB staining confirmed apoptosis | 132% (50 µg/mL) and 147% (100 µg/mL) relative to control |  | 1 | Toxic | TOXIC | High | 4 | RGO/MgO nanocomposites induced concentration- and time-dependent cytotoxicity in NRK-52E cells. Increased ROS production and altered Bax/Bcl-2 ratio triggered apoptosis. Cell cycle arrest observed in SubG1 phase. Caspase-3 activation confirmed apoptotic mechanism. | 10.1016/j.rineng.2025.107859 |  | Dispersed |  | 3 | Conflict_HighViability_TOXIC
NP-03745 | Himadri_M2 | Therapeutic | Self-Emulsifying Drug-Delivery Systems (SEDDS) | Other |  | polymer | Lipid-based formulations consisting of oils, surfactants, and cosurfactants (e.g., Capmul MCM, Cremophor EL, Labrasol, Transcutol, TPGS, PEG 400, etc.) | Other |  | 230 | [8 empty] | Varies per drug (e.g., 3.33 mg/kg, 10 mg/kg, 50 mg/kg) |  |  | 37 | MCF-7 | MTT assay, pharmacokinetic AUC/Cmax analysis, in vitro dissolution studies | [6 empty] | Enhanced (e.g., GLM-7: 83% vs <1.4%) |  |  |  |  | 0 | SEDDS enhance oral bioavailability by improving solubilization, inhibiting efflux transporters (P-gp), increasing membrane fluidity, and promoting lymphatic transport. Significant increases in AUC and Cmax reported across multiple chemotherapeutic agents. | 10.1016/B978-0-323-47347-7.00014-8 |  | Dispersed |  | 0 | No_Viability_Data | 50
NP-03746 | Himadri_M2 | Therapeutic | Iron Oxide (Fe3O4) | Iron Oxide | Inorganic | hybrid nanoparticle | Superparamagnetic iron oxide core (SPION) coated with mesoporous silica shell, capped with soybean phosphatidylcholine/cholesterol liposome, loaded with Doxorubicin (DOX) | Spherical | 113 | 113 | 0.32 | -10 |  | Liposome-capped (soybean phosphatidylcholine + cholesterol) |  | 4.31 | 4.31 | 4.31, 8.62, 12.93, 17.24 µM DOX equivalents |  | 72 | 7.4 | 37 | MCF-7 | PrestoBlue viability assay, DLS, TEM, SCM stability measurement, UV-Vis drug quantification (λ485 nm), Magnetic hyperthermia (406 kHz, 200 G), Drug release (pH 7.4 & 5.5) | 7 | MCF7_24h_Free_DOX: 6.68 µM ¦ MCF7_48h_Protocell: 4.77 µM ¦ MCF7_72h_Protocell: 2.44 µM ¦ U87_24h_Free_DOX: 11.39 µM ¦ U87_48h_Protocell: 3.48 µM ¦ U87_72h_Protocell: 2.69 µM |  |  | Apoptosis suggested via cytoskeletal disruption after AMF |  | pH_7.4: 12.89% ¦ pH_5.5: 21.9% ¦ Under_AMF_43C: Slow linear increase |  | Bare nanoparticles non-toxic; DOX-loaded + AMF highly cytotoxic | Non-toxic | Medium | 3 | Liposome capping improved nanoparticle stability and reduced premature drug release (53% reduction at pH 7.4). Drug release was higher at acidic pH (21.9% vs 12.89%). Magnetic hyperthermia at 43°C significantly enhanced cytotoxicity. Cell viability reduced to ~24% (MCF7) and ~22.7% (U87) 24 h after AMF. Bare nanoparticles were biocompatible. Dual therapy (heat + drug) showed synergistic cytotoxicity. | https://pubmed.ncbi.nlm.nih.gov/27759497/ |  | Dispersed | Acceptable | 1 | Conflict_LowViability_Safe
NP-03747 | Himadri_M2 | Therapeutic | Gold Nanoparticles (Au) | Gold | Inorganic | metal nanoparticle | Gold nanostructures including nanoshells, nanorods, nanospheres, nanocages, hollow gold nanospheres, gold–gold sulfide nanoparticles, silica–gold nanoshells | Spherical | 13 | 70 |  | -32 |  | PEGylated; anti-HER2 conjugated; anti-EGFR conjugated; RGD peptide conjugated; silica core–gold shell; SPIO@Au; CTAB-coated; antibody-conjugated |  | 20 | 36 | Laser-dependent exposure (e.g., 808 nm; 4 W/cm2 for 2 min; 20–36 W/cm2; 3–15 min depending on study) | Intravenous or intratumoral injection (varies by study) | 2 |  |  | A549 | Photothermal therapy evaluation, PET imaging, fluorescence imaging, histological tumor necrosis analysis, in vitro laser irradiation cytotoxicity assessment | 90 |  |  |  | Membrane blebbing, thermal ablation, necrosis and apoptosis depending on laser mode | ROS-mediated apoptosis reported in targeted AuNP studies |  | 50 | Laser-activated cytotoxicity; selective tumor cell ablation reported | TOXIC | Medium | 3 | Gold nanoparticles combined with NIR laser irradiation induce selective photothermal ablation of cancer cells. Cytotoxicity is laser-dependent and enhanced by antibody targeting. Tumor necrosis, apoptosis, and complete tumor resorption were reported in several animal studies. Smaller nanoclusters showed reduced systemic toxicity and renal clearance. | 10.1016/B978-0-323-47347-7.00022-7 |  | Dispersed |  | 1 | Conflict_HighViability_TOXIC
NP-03748 | Himadri_M2 | Therapeutic | Gold Nanoparticles (Au) | Gold | Inorganic | metal nanoparticle | Gold nanoparticles | Spherical | 15 | 20 | 0.15 | -10 |  | VEGF antibody or ligand conjugation, PEG stabilization |  | 5 | 100 | 5–100 µg/mL |  | 72 | 7.4 | 37 | HT-29 | Endothelial proliferation inhibition assays (described narratively) | 40 | ≈10–25 µg/mL |  |  | Antiangiogenic activity through VEGF inhibition and apoptosis induction | Possible oxidative stress at higher doses |  |  | Moderate cytotoxicity toward tumor cells | TOXIC | Medium | 4 | Gold nanoparticles specifically bind to VEGF and cause inhibition of endothelial cell proliferation. | 10.1016/B978-0-323-47347-7.00025-2 |  | Dispersed | Good | 1 | Consistent
NP-03749 | Himadri_M2 | Therapeutic | Silver Nanoparticles (Ag) | Silver | Inorganic | metal nanoparticle | Elemental silver nanoparticles | Spherical | 10 | 20 | 0.2 | -15 |  | Often citrate or polymer stabilized |  | 1 | 50 | 1–50 µg/mL |  | 72 | 7.4 | 37 | HT-29 | Cell proliferation, migration and capillary-like tube formation assays | 20 | ≈5–15 µg/mL |  |  | ROS generation, mitochondrial dysfunction, and apoptosis | Strong ROS generation |  |  | High cytotoxicity toward cancer cells | TOXIC | Medium | 4 | Silver nanoparticles inhibit VEGF-induced cell proliferation, migration and capillary-like tube formation. | 10.1016/B978-0-323-47347-7.00025-2 |  | Dispersed | Good | 1 | Consistent
NP-03750 | Himadri_M2 | Therapeutic | Quantum Dot | Quantum Dot | Inorganic | quantum dots | Cadmium selenide core capped with zinc sulfide | Other | 5 | 10 | 0.1 | -10 |  | Polymer or PEG coating |  | 5 | 100 | 5–100 µg/mL | Near-infrared imaging applications | 72 | 7.4 | 37 | HT-29 | Immunofluorescence imaging | 50 | ≈20–60 µg/mL |  |  | Cadmium ion release and oxidative stress | Possible due to cadmium leakage |  |  | Moderate toxicity | TOXIC | Medium | 4 | Quantum dots enable rapid and multiplex cancer diagnosis using fluorescence imaging. | 10.1016/B978-0-323-47347-7.00025-2 |  | Dispersed | Good | 0 | Consistent
NP-03751 | Himadri_M2 | Therapeutic | Graphene Oxide (GO) | Graphene | Inorganic | carbon based inorganic (functionalised nanoparticle) | Graphene oxide functionalized with chitosan and grafted with xyloglucan | Porous | 271.8 | 271.8 | 0.234 | -20.4 |  | Amide bond formation between GO and CS; Xn grafted via amidation |  | 20 | 100 | 20–100 μg/mL |  | 24 | 5.3 | 37 | U-87 | MTT assay; Hemolysis assay; UV-Vis release study | 80 |  |  |  | 10% hemolysis at 100 μg/mL |  |  |  | Very low cytotoxicity | TOXIC | Medium | 4 | GO-CS-Xn exhibited 10% hemolysis at 100 μg/mL indicating low toxicity and good hemocompatibility. | 10.33263/BRIAC123.34293445 |  | Dispersed | Good | 4 | Conflict_HighViability_TOXIC
NP-03752 | Himadri_M2 | Therapeutic | Graphene Oxide (GO) | Graphene | Inorganic | carbon based inorganic (functionalised nanoparticle) | Graphene oxide functionalized with chitosan and xyloglucan loaded with doxorubicin | Other | 271.8 |  |  | -19.8 |  | CS and Xn functionalization; DOX π-π stacking and hydrogen bonding |  | 20 | 100 | 20–100 μg/mL |  | 24 | 5.3 | 37 | U-87 | MTT assay; Hemolysis assay; UV-Vis drug release kinetics | 48 |  |  |  | 1.4% hemolysis at 100 μg/mL |  | 70% release at pH 5.3 in 70 h; 28% at pH 7.4 in 70 h |  | Cytotoxic to U87 tumor cells | TOXIC | Medium | 4 | GO-CS-Xn-DOX reduced cell growth by 48 ± 1.02% at 100 μg/mL. Exhibited pH-responsive drug release (70% at pH 5.3 vs 28% at pH 7.4 in 70 h). Demonstrated low hemolysis (1.4%). | 10.33263/BRIAC123.34293445 |  |  |  | 0 | Consistent
NP-03753 | Himadri_M2 | Therapeutic | PEGylated Liposomal Paclitaxel (L-PTX) | Liposome | Organic | lipid-based nanoparticle | Paclitaxel encapsulated in liposomes composed of lecithin, cholesterol and PEG 3350 (molar ratio 12:8:1:1 lecithin:cholesterol:paclitaxel:PEG) | Other | 285 | 285 | 0.44 | -22 |  | PEGylation using PEG 3350 |  | 0 | 175 | 0–175 µM |  | 24 | 7.2 | 37 | AGS gastric cancer cell line | MTT assay; Zetasizer size/zeta analysis; Dialysis drug release study; Spectrophotometry | 2 | 30.7 ± 2.8 µM (24 h); 22.1 ± 1.1 µM (48 h) |  |  |  |  | 39% cumulative release after 72 h |  | Cytotoxic (greater than free paclitaxel) | TOXIC | Medium | 4 | PEGylated liposomal paclitaxel exhibited significantly enhanced cytotoxicity compared to free paclitaxel. IC50 values were reduced by approximately 2-fold. Sustained drug release observed with only 39% release at 72 h. | 10.31557/APJCP.2023.24.9.3291 |  | Dispersed | Acceptable | 0 | Consistent
NP-03754 | Himadri_M2 | Therapeutic | Curcumin-Loaded Liposomes (CUR-Liposomes) | Liposome | Organic | lipid-based nanoparticle | Soy lecithin and cholesterol liposomes encapsulating curcumin (molar ratio 6.15:2.5:0.6) | Other | 105.7 | 105.7 | 0.201 | -49.9 |  | None (non-PEGylated soy lecithin liposomes) |  | 300 | 300 | 300, 100, 30, 10, 3, 1, 0.3 µg/mL |  | 24 |  | 37 | A549 | MTT assay, DLS, TEM, FTIR, DSC, HPLC |  | MCF-7/ADR: 87.43 ± 1.18 µg/mL ¦ A549: 44.43 ± 0.38 µg/mL ¦ Caco-2: 2.44 ± 0.01 µg/mL ¦ PANC-1: 1.89 ± 0.02 µg/mL ¦ PC3: 2.88 ± 0.05 µg/mL ¦ Vero (normal): 15.49 ± 0.05 µg/mL |  |  | Morphological changes observed at higher concentrations |  |  |  | Selective cytotoxic (to cancer cells); low additional toxicity in normal cells | TOXIC | Medium | 4 | Liposomal encapsulation significantly reduced IC50 values across all cancer cell lines compared to free CUR, while maintaining similar IC50 in normal Vero cells, indicating improved selectivity. | 10.1038/s41598-026-36607-x |  | Dispersed | Good | 0 | No_Viability_Data
NP-03755 | Himadri_M2 | Therapeutic | D2CH siRNA Lipoplexes | Other |  | lipid-based nanoparticle | DOTAP/DOPE/HSPC/Cholesterol (1:1:3.3:2.6 molar ratio) with 5 mol% mPEG2000-DSPE; complexed with RRM1-targeted siRNA | Spherical | 147.5 | 147.5 | 0.164 | 12.26 |  | PEGylated (5 mol% mPEG2000–DSPE) |  | 100 | 100 | 100 nM siRNA (cytotoxicity assay); gene silencing tested at 5 nM, 500 pM, 50 pM | 0.75 mg/kg siRNA; up to 300 mg/kg lipid (placebo) | 6 |  | 37 | A549 | MTT assay, Hemolysis assay, Serum stability assay, Gel electrophoresis, DLS, Zeta potential, Cryo-TEM, RT-PCR (gene expression), In vivo acute toxicity (OECD 420) | 85.6 |  |  | Not Determined (No mortality at 0.75 mg/kg siRNA; 300 mg/kg lipid) | Hemolysis 2.00 ± 0.10% to 9.15 ± 0.25% (PEGylated D2CH, 0.01–5 mM lipid) |  |  |  | Low toxicity relative to lipofectamine-2000 | Non-toxic | Medium | 4 | Optimized D2CH lipoplexes formed stable siRNA complexes (98.2% complexation), maintained particle size <150 nm, showed low cytotoxicity compared to lipofectamine-2000, demonstrated efficient cellular uptake (~83.83% in A549), strong gene knockdown (~27% gene expression at 5 nM), low hemolytic potential, and were non-toxic in vivo up to 0.75 mg/kg siRNA. | 10.1208/s12249-014-0193-9 |  | Dispersed | Good | 1 | Consistent | 300
NP-03756 | Himadri_M2 | Therapeutic | H5 PEGylated Curcumin-Loaded Liposomes | Liposome | Organic | functionalised nanoparticles | Hydrogenated soya phosphatidylcholine (HSPC):DSPE-PEG2000:Curcumin (9.0:0.5:0.5 molar ratio) | Spherical | 101 | 101 | 0.046 | -3.5 |  | PEGylated (DSPE-PEG2000) |  | 5 | 50 | 5–50 µM (72 h exposure) |  | 72 |  | 37 | AsPC-1, BxPC-3 (pancreatic adenocarcinoma); NHDF (normal dermal fibroblasts) | MTT assay, ATP luminescence assay, ROS (H2DCFDA), Caspase 3/7 activity (live-cell imaging), Annexin V-FITC/PI apoptosis assay, TEM, DLS, Zeta potential, Plasma stability (Sepharose CL-4B separation) | 10 | BxPC-3_MTT: 1.92 µM ¦ BxPC-3_ATP: 3.37 µM ¦ AsPC-1_MTT: 9.46 µM ¦ AsPC-1_ATP: 14.72 µM |  |  | Phosphatidylserine externalization observed (Annexin V positive cells) | ROS increased up to 1.5-fold (time-dependent) | 13% release after 48 h in 50% human plasma |  | Cytotoxic (highest potency among tested formulations) | TOXIC | Medium | 4 | H5 formulation achieved 96% incorporation efficiency and exhibited highest plasma stability (only 13% release at 48 h). It showed strongest cytotoxicity among formulations (H5>H10>SCh10>SCh5>Free Cur). ROS generation increased up to 1.5-fold and caspase-3/7 activation confirmed apoptosis. Morphological changes included cell shrinkage, cytoplasmic blebbing and irregular shape. Lower toxicity observed in normal NHDF cells compared to free Cur. | 10.1371/journal.pone.0167787 |  | Dispersed | Good | 1 | Consistent
NP-03757 | Himadri_M2 | Therapeutic | Carboplatin-Loaded PEGylated Liposomal Nanoparticles | Liposome | Organic | lipid-based nanoparticle | Lecithin, cholesterol, PEG 4000, DSPE-mPEG-2000 with carboplatin (molar ratio 10:7:1:1:1) | Spherical | 240.5 | 240.5 |  | -25.8 |  | PEGylated (DSPE-mPEG-2000) |  | 1 | 200 | 1–200 µM |  | 24 | 7.4 | 37 | A172 (human glioblastoma), C6 (rat glioma) | MTT assay; Hoechst 33258 nuclear staining; SEM; DLS; Zetasizer; ICP-OES; Dialysis drug release study |  | A172_24h: ~120 µM ¦ A172_48h: ~100 µM ¦ A172_72h: ~80 µM ¦ C6_24h: ~95 µM ¦ C6_48h: ~85 µM ¦ C6_72h: ~75 µM |  |  | Apoptosis confirmed via nuclear condensation (Hoechst 33258 staining) | Not Directly Quantified (schematic suggests ROS-mediated DNA damage) | 24.8% release at 36 h (PEGylated); 37.7% (non-PEGylated); 98% release for free drug at 15 h |  | Cytotoxic (enhanced compared to free carboplatin) | TOXIC | Medium | 4 | PEGylated liposomal nanoparticles significantly enhanced carboplatin cytotoxicity in glioblastoma cell lines compared to free drug and non-PEGylated liposomes. Sustained release behavior (24.8% over 36 h) improved retention and therapeutic efficacy. IC50 decreased in time-dependent manner. | 10.1007/s11051-019-4562-x |  | Dispersed |  | 1 | No_Viability_Data
NP-03758 | Himadri_M2 | Therapeutic | PEGylated Cisplatin-Loaded Nanoliposomes (F5) | Liposome | Organic | lipid-based nanoparticle | SPC80 (soybean phospholipids 75% phosphatidylcholine) : cholesterol : DSPE-mPEG2000 (85.5:9.5:5 molar ratio) encapsulating cisplatin | Spherical | 119.7 | 119.7 | 0.203 | -26.03 |  | PEGylated (5% DSPE-mPEG2000) |  | 6.25 | 100 | 6.25–100 μg/mL |  | 48 |  | 37 | MCF-7 | MTT assay; DLS; Zeta potential; SEM; FTIR; Dialysis drug release; Fluorescence microscopy (cellular uptake) |  | 34.70 μg/mL (liposomal); 56.47 μg/mL (free cisplatin) |  |  |  |  | 13.9% (37°C, 48 h); 18.4% (42°C, 48 h) |  | Cytotoxic (enhanced compared to free drug) | TOXIC | Medium | 4 | PEGylated nanoliposomes significantly enhanced cisplatin cytotoxicity (~1.62-fold increase vs free drug). Optimized formulation (F5) showed reduced particle size, improved encapsulation efficiency (96.65%), sustained thermo-sensitive release, and enhanced cellular uptake in MCF-7 cells. | 10.1002/jcb.29651 |  | Dispersed | Good | 1 | No_Viability_Data
NP-03759 | Himadri_M2 | Therapeutic | PEGylated Liposomal Trans-Anethole Nanoparticles | Liposome | Organic | lipid-based nanoparticle | Cholesterol : PEG 3350 : trans-anethole : phosphatidylcholine (1:1.9:7.7:7.7 w/w), prepared by reverse-phase evaporation | Spherical | 257 | 257 | 0.23 | -28 |  | PEGylated (PEG 3350) |  | 0 | 0 | 0, 0.17, 0.34, 0.69, 1.38, 2.75, 5.5, 11, 22, 44, 88 μM |  | 24 | 7.4 | 37 | MCF-7 | MTT assay; DLS; Zetasizer; SEM; Dialysis release study | 24 | Exact numeric IC50 not reported in text (nanoparticle form showed ~8–9 fold lower IC50 vs free drug) |  |  |  |  | 26.7% release at 48 h (nanodrug); 51% release at 48 h (free drug); burst release within first 6 h |  | Cytotoxic (significantly enhanced vs free trans-anethole) | TOXIC | Medium | 4 | PEGylated liposomal trans-anethole significantly enhanced cytotoxicity compared to free drug (~9-fold for MCF-7 and ~8-fold for T47D). Encapsulation efficiency was 78 ± 2.5% with sustained release profile (26.7% at 48 h). PEG improved retention and stability. | 10.1007/s10529-015-1813-5 |  | Dispersed | Good | 1 | Consistent
NP-03760 | Himadri_M2 | Therapeutic | Citron Liposome Nanoparticles (Citronliposome) | Liposome | Organic | lipid-based nanoparticle | Citron extract + fish-skin peptide (60 g/0.5 L) + liposome (1 g/0.5 L); 2% lecithin + 0.5% peptide; spray-dried powder | Spherical | 174.11 | 174.11 |  | -8 |  | Lecithin-based liposome + fish collagen peptide incorporation |  | 0 | 5 | 0–5 mg/mL |  | 24 |  | 37 | HepG2 | MTT assay; Live/Dead fluorescence assay; LDH release assay; Comet assay; SEM; Nano Size Analyzer | 4 |  |  |  | LDH release up to ~50% in hCPCs and hEPCs at 5 mg/mL |  |  | 50 | Cell-type dependent toxicity (toxic to hCPCs and hEPCs at high concentration) | TOXIC | Medium | 3 | Citronliposome exhibited significant cytotoxicity in primary hCPCs (only 4% survival at 5 mg/mL) and hEPCs (~50% viability). No cytotoxicity in HepG2, NIH-3T3, or Caco-2 cells. No detectable genotoxicity in hCPCs or hEPCs. Liposome suppressed peptide-induced genotoxicity. | 10.3390/ijms19020626 |  | Dispersed |  | 1 | Consistent
NP-03761 | Himadri_M2 | Therapeutic | Citron Peptide Nanoparticles (Citronpeptide) | Other |  | polymer-based nanoparticle | Citron extract + fish-skin collagen peptide (60 g/0.5 L); spray-dried | Other | 100 |  |  |  |  | Fish collagen peptide incorporation |  | 0 | 5 | 0–5 mg/mL |  | 24 |  | 37 | HepG2 | MTT assay; Live/Dead assay; LDH assay; Comet assay; SEM |  |  |  |  | Mild LDH increase in H9C2 |  |  |  | Genotoxic but minimally cytotoxic in some lines | TOXIC | Medium | 3 | Citronpeptide selectively caused gene damage in NIH-3T3 and H9C2 cells (increased tail DNA%), but no detectable genotoxicity in primary hCPCs. Liposome incorporation abolished genotoxicity. | 10.3390/ijms19020626 |  |  |  | 0 | No_Viability_Data
NP-03762 | Himadri_M2 | Therapeutic | PEGylated Nanoliposomal Carboplatin (NL-CP) | Liposome | Organic | lipid-based nanoparticle | Carboplatin + lecithin + cholesterol + polyethylene glycol 3350 (molar ratio 1:10:7:0.8 mM); prepared by thin film hydration | Spherical | 244.3 | 244.3 |  | -22.9 |  | PEGylated (PEG 3350) |  | 8.7 | 4480 | 8.7–4480 µg/mL |  | 24 | 7.4 | 37 | A2780S (cisplatin-sensitive ovarian cancer), A2780CP (cisplatin-resistant ovarian cancer) | MTT assay; DLS; Zeta potential; SEM; Dialysis release study; UV spectrophotometry |  | A2780S_Free: 128.8 ± 31.9 µg/mL ¦ A2780S_Nano: 63.1 ± 20.3 µg/mL ¦ A2780CP_Free: 77.6 ± 16.7 µg/mL ¦ A2780CP_Nano: 57.5 ± 6.0 µg/mL |  |  |  |  | 14% release after 48 h; burst release within first hour |  | Cytotoxic (enhanced vs free carboplatin) | TOXIC | Medium | 4 | PEGylated nanoliposomal carboplatin significantly enhanced cytotoxicity compared to free carboplatin in both ovarian cancer cell lines. IC50 was reduced approximately 2-fold in A2780S and moderately reduced in A2780CP. Sustained drug retention observed (only 14% release after 48 h). A2780CP cells were more sensitive than A2780S. | 10.1007/s12291-016-0596-3 |  | Dispersed |  | 1 | No_Viability_Data
NP-03763 | Himadri_M2 | Therapeutic | Silver Nanoparticles (Ag) | Silver | Inorganic | metal nanoparticle | Elemental silver (Ag0) synthesized by reduction of AgNO3 with NaBH4 | Spherical | 21.14 | 66.67 | 0.23 | -26.5 |  | None (uncoated) |  | 0.3 | 5 | 0.3–5 µg/mL (viability); 2 µg/mL (flow cytometry/confocal) |  | 24 | 6.5 | 37 | THP-1 | DLS; Zeta potential; SEM/STEM; UV-Vis; Alamar Blue assay; Flow cytometry (Calcein-AM/PI); Confocal microscopy | 5 |  |  |  | PI-positive cells observed (flow cytometry) |  |  |  | Cytotoxic (dose-dependent) | TOXIC | High | 4 | Free AgNP showed dose-dependent cytotoxicity, significant reduction in viability at 5 µg/mL. | 10.1080/00914037.2019.1626390 |  | Dispersed | Good | 1 | Consistent
NP-03764 | Himadri_M2 | Therapeutic | Silver Nanoparticles (Ag) | Silver | Inorganic | liposome-encapsulated metal nanoparticle | AgNP encapsulated in DPPC/cholesterol liposome (7:3 molar ratio) | Spherical | 143.7 | 334 | 0.305 | -25.9 |  | DPPC/cholesterol liposomal coating |  | 0.3 | 5 | 0.3–5 µg/mL; 2 µg/mL |  | 24 | 6.5 | 37 | THP-1 | DLS; Zeta potential; SEM/STEM; UV-Vis; Alamar Blue; Flow cytometry; Confocal microscopy; Dialysis release | 5 |  |  |  | 22.6% cellular debris (flow cytometry) |  | Burst release: >25% in first 2 h (pH 6.5) |  | Cytotoxic (less than Ex-Lipo-AgNP) | TOXIC | Medium | 4 | Exhibited burst release and lower stability; less cytotoxic than Ex-Lipo-AgNP. | 10.1080/00914037.2019.1626390 |  | Dispersed | Acceptable | 1 | Consistent
NP-03765 | Himadri_M2 | Therapeutic | Silver Nanoparticles (Ag) | Silver | Inorganic | liposome-encapsulated metal nanoparticle | AgNP encapsulated in DPPC/cholesterol liposome (7:3 molar ratio), extruded through 100 nm membrane | Spherical | 140.1 | 174.7 | 0.105 | -31.9 |  | DPPC/cholesterol liposomal coating |  | 0.3 | 5 | 0.3–5 µg/mL; 2 µg/mL |  | 24 | 6.5 | 37 | THP-1 | DLS; Zeta potential; SEM/STEM; UV-Vis; Alamar Blue; Flow cytometry; Confocal microscopy; Dialysis release | 1.25 |  |  |  | Early apoptotic 9.7%; Late apoptotic 26.4% |  | 15% release at 6 h (pH 6.5); 3.5% at 6 h (pH 7.45); 70% at 24 h | 26.4 | Highly cytotoxic | TOXIC | High | 4 | Extrusion method produced stable liposomes with enhanced cytotoxicity and reduced burst release. Significantly higher apoptosis induction compared to free AgNP and PB-Lipo-AgNP. | 10.1080/00914037.2019.1626390 |  | Dispersed | Good | 1 | Consistent
NP-03766 | Himadri_M2 | Therapeutic | Pegylated STEALTH Liposomal Doxorubicin (Doxil/Caelyx) | Liposome | Organic | lipid-based nanoparticle | Doxorubicin encapsulated in PEGylated liposome | Other |  |  |  | -8 |  | PEGylated (sterically stabilized) |  |  |  |  | 440–840 mg/m2 cumulative discussed |  |  |  | Not Applicable (clinical and preclinical review) | [7 empty] | Release kinetics discussed qualitatively |  | Reduced cardiotoxicity compared to conventional doxorubicin | TOXIC | Medium | 0 | Pegylated liposomal doxorubicin prolongs circulation (t1/2 > 40 h), reduces liver accumulation compared to conventional liposomes, and significantly reduces cardiotoxicity while maintaining efficacy. | 10.1158/1078-0432.CCR-05-1895 |  |  |  | 0 | No_Viability_Data
NP-03767 | Himadri_M2 | Therapeutic | Free Doxorubicin (DOXS) | Other |  |  | Doxorubicin hydrochloride | Other | [7 empty] | 0.001 | 1000 | 0.001–1000 µM |  | 72 |  | 37 | MCF-7 | Resazurin viability assay, UPLC-MS intracellular quantification, PBPK modeling, Cell counting, DMSO toxicity control | 50 | HepG2_72h: 0.478 ± 0.031 µM ¦ Huh7_72h: 0.943 ± 0.78 µM ¦ MCF7_72h: 0.267 ± 0.11 µM ¦ SNU449_72h: 12.2 ± 11 µM |  |  | Apoptosis-related DNA damage (mechanistic description) | Reactive oxygen species generation described as mechanism |  |  | Cytotoxic (strong intracellular accumulation) | TOXIC | Medium | 2 | Intracellular DOX concentrations were median 230-fold higher than extracellular exposure concentrations. Intracellular uptake ratio (ICUR) ranged from 4.5 to 1500. Sensitive cell lines (HepG2, Huh7, MCF7) had 10–40× higher intracellular accumulation than resistant SNU449. PBPK modeling predicted insufficient intracellular exposure in SNU449-like tumors at clinical dose (50 mg/m2). | https://doi.org/10.3390/cells10071717 |  |  |  | 0 | Consistent
NP-03768 | Himadri_M2 | Therapeutic | Albumin-Stabilized Paclitaxel Nanoparticle (ABI-007, Abraxane) | Polymer Nanoparticle | Organic | protein-based nanoparticle | Paclitaxel bound to albumin nanoparticles | Other |  | 130 | 0.15 | -10 |  | Albumin-bound |  | 1 | 100 | 1–100 nM | 260 mg/m2 IV over 30 minutes | 3 |  |  |  | Clinical pharmacokinetic studies | 10 | ≈5–20 nM paclitaxel equivalent |  |  | Microtubule stabilization leading to mitotic arrest |  | Drug release after albumin degradation |  | Highly toxic to cancer cells | TOXIC | Medium | 3 | Albumin nanoparticle formulation eliminates need for Cremophor, increases tumor targeting via albumin receptor-mediated transport, allows higher dose (260 mg/m2) with lower myelosuppression. | 10.1158/1078-0432.CCR-05-1895 |  | Dispersed | Good | 0 | Consistent
NP-03769 | Himadri_M2 | Therapeutic | Silver Nanoparticles (Ag) | Silver | Inorganic | metal nanoparticle | Metallic silver (Ag0) synthesized via NaBH4 reduction of AgNO3 | Spherical | 21.14 | 66.67 | 0.23 | -26.5 |  | Uncoated |  | 0.3 | 5 | 0.3–5 μg ml–1 (24 h, 48 h) |  | 24 |  | 37 | THP-1 | Alamar Blue assay, Flow cytometry (Calcein-AM/PI), ROS assay (carboxy-DCFDA), Caspase 3/7 assay, Cell cycle analysis | 5 | 4.991 μg ml–1 (24 h) |  |  | Not directly reported | 1.5-fold induction (0.3 μg ml–1) | AgNP ionization into Ag+ discussed qualitatively | 0.5 | Toxic (dose-dependent cytotoxicity) | TOXIC | High | 4 | AgNP induced dose-dependent cytotoxicity with ROS generation; apoptosis primarily via ROS-dependent pathway; less cytotoxic than Lipo-AgNP. | 10.1002/jat.3566 |  | Dispersed | Good | 1 | Consistent
NP-03770 | Himadri_M2 | Therapeutic | Silver Nanoparticles (Ag) | Silver | Inorganic | functionalised nanoparticles (lipid-encapsulated metal NP) | Silver nanoparticles encapsulated in DPPC/cholesterol liposome (7:3 molar ratio) | Spherical | 140.1 | 54.93 | 0.105 | -31.9 |  | Encapsulated in DPPC/cholesterol liposome |  | 0.3 | 5 | 0.3–5 μg ml–1 (24 h, 48 h) |  | 24 |  | 37 | THP-1 | Alamar Blue, Flow cytometry, ROS assay, Caspase 3/7 assay, Cell cycle analysis | 66.75 | 3.045 μg ml–1 (24 h) |  |  | Not directly reported | Suppressed at early time points; ~3-fold increase at 24 h (0.3 μg ml–1) | Ionization suppression hypothesized | 32.5 | Toxic (enhanced cytotoxicity vs AgNP) | TOXIC | Medium | 4 | Encapsulation enhanced cytotoxicity at lower dose; induced DNA fragmentation (8.4% sub-G1); apoptosis via caspase 3/7 activation; ROS-independent apoptosis mechanism. | 10.1002/jat.3566 |  | Dispersed | Good | 1 | Consistent
NP-03771 | Himadri_M2 | Therapeutic | Carboplatin Liposomal Nanoparticles | Liposome | Organic | functionalised nanoparticles (PEGylated liposome drug delivery system) | Carboplatin encapsulated in PEGylated liposomes composed of lecithin, cholesterol, and polyethylene glycol (PEG3350) | Spherical | 244.3 | 254.3 |  | -22.9 |  | PEGylated (PEG3350); lecithin/cholesterol lipid bilayer |  | 0.0087 | 4.48 | 0.0087–4.48 µg/ml |  | 48 | 7.4 | 37 | A2780S, A2780CP (ovarian cancer), TC1 (lung cancer) | MTT assay, Light microscopy, Spectrophotometry (220 nm), Drug release dialysis method |  | A2780S: 63.1 ± 22.7 µg/ml; A2780CP: 57.5 ± 6.0 µg/ml; TC1: 63.3 ± 14.4 µg/ml (Production time) |  |  |  |  | Burst release 27% followed by sustained release; maximum 16.4% release at 48 h |  | Toxic (enhanced cytotoxicity compared to free carboplatin) | TOXIC | Medium | 4 | Nano liposomal carboplatin significantly enhanced cytotoxicity compared to free carboplatin (P<0.05). High encapsulation efficiency (78.6 ± 3.7%) and stable zeta potential confirmed formulation stability. | 10.22034/APJCB.2016.1.1.9 |  | Dispersed |  | 1 | No_Viability_Data
NP-03772 | Himadri_M2 | Therapeutic | PEGylated Liposomal Doxorubicin (L-DOX) | Liposome | Organic | functionalised nanoparticles (PEGylated liposome) | Egg phosphatidylcholine (EPC), Cholesterol (CHOL), DSPE-mPEG2000; encapsulated Doxorubicin hydrochloride | Spherical | 96 | 103 | 0.21 | -30 |  | PEGylated (DSPE-mPEG2000); natural phospholipid (EPC) |  | 0.1 | 10 | 0.1–10 μg/ml |  | 72 | 7 | 37 | MG-63, U2-OS, SaOS-2, SaOS-LM7 (osteosarcoma); Human primary osteoblasts | CyQUANT® cell viability assay; DLS; Cryo-TEM; UV-Vis spectrophotometry; Fluorescence microscopy (DAPI, Dil staining) | 100 | Free DOX: 5–10 μg/ml; L-DOX: 0.1–1 μg/ml |  |  | Not directly measured; enhanced nuclear penetration observed |  | 37% DOX release after 48 hours; <2% release within first 3 hours |  | Toxic (enhanced cytotoxicity vs free DOX) | TOXIC | Medium | 4 | L-DOX increased DOX toxicity by 1.8–4.6 times in osteosarcoma cell lines and only 1.3 times in normal osteoblasts. Encapsulation efficiency was 84%. Nanoparticles were stable for 14 days and showed controlled release. | 10.22074/cellj.2017.4502 |  | Dispersed | Good | 1 | Conflict_HighViability_TOXIC
NP-03773 | Himadri_M2 | Therapeutic | Curcumin-Loaded Liposomal Nanoparticles | Liposome | Organic | functionalised nanoparticles (lipid-based nanoparticle) | Lecithin (14 mM), Cholesterol (10 mM), PEG 200 (2 mM), Curcumin (2 mM) | Other | 220 | 220 |  | 28 |  | PEG 200 modified liposomal bilayer |  |  |  | Various concentrations (exact numerical concentration range Not Reported) |  | 48 | 7.2 | 37 | SCC-9, HN-5 (oral squamous cell carcinoma) | MTT assay; DLS; Zeta potential measurement; HPLC (drug release); Atomic absorption spectroscopy (encapsulation efficiency) | 20 | SCC-9_Liposomal: 85 µM ¦ SCC-9_Free: 65 µM ¦ HN-5_Liposomal: 70 µM ¦ HN-5_Free: 45 µM |  |  |  |  | 58% cumulative release at 48 h; biphasic (initial burst + sustained release) |  | Toxic (enhanced antiproliferative effect vs free curcumin) | TOXIC | Medium | 4 | Curcumin-loaded liposomes exhibited enhanced cytotoxicity compared to free curcumin. Encapsulation efficiency was 82 ± 3%. Sustained biphasic release observed with 58% release at 48 h. Liposomal formulation improved bioavailability and cellular uptake. | 10.31557/APJCB.2025.10.2.293 |  | Dispersed |  | 0 | Consistent
NP-03774 | Himadri_M2 | Therapeutic | PEGylated nano-phytosome loaded with cisplatin and glycyrrhizic acid | Other |  | functionalised nanoparticles (PEGylated liposomal nano-phytosome co-delivery system) | Cholesterol, lecithin, DPPC, DSPE-mPEG2000, PEG10000; cisplatin and glycyrrhizic acid (2.5:1 molar ratio) | Spherical | 81.6 | 95.5 |  | -30.7 |  | PEGylated (DSPE-mPEG2000, PEG10000) |  | 1 | 1 | 1, 10, 50, 100, 150 µM |  | 24 | 7.4 | 37 | DLD-1 (cisplatin-resistant colon cancer), LIM-2405 (colon cancer) | MTT assay; WST-1 proliferation assay; Immunocytochemistry (DNA/RNA damage); TEM; SEM; DLS; ICP-OES; HPLC |  | DLD-1: ≈150 µM (from Figure 5) ¦ LIM-2405: ≈40 µM (from Figure 5) |  |  | Not directly measured |  | 29.85% cisplatin released after 24 h (sustained release) |  | Toxic (higher cytotoxicity vs free cisplatin) | TOXIC | Medium | 4 | PEGylation improved encapsulation efficiency and stability. PEGylated formulation showed significantly lower IC50 and higher cytotoxicity than free cisplatin. DNA damage increased markedly compared to free cisplatin. Proliferation reduced by up to 95.6% in LIM-2405 at 150 µM. | 10.1007/s11051-020-04982-9 |  | Dispersed |  | 1 | No_Viability_Data
NP-03775 | Himadri_M2 | Therapeutic | Nano-phytosome loaded with cisplatin and glycyrrhizic acid (non-PEGylated) | Other |  | liposomal nano-phytosome co-delivery system | Cholesterol, lecithin, DPPC; cisplatin and glycyrrhizic acid | Spherical | 92.1 | 119.2 |  | -26.5 |  | Non-PEGylated |  | 1 | 150 | 1–150 µM |  | 24 | 7.4 | 37 | DLD-1, LIM-2405 | MTT, WST-1, Immunocytochemistry, TEM, SEM, DLS |  | DLD-1: ≈175 µM (from Figure 5) ¦ LIM-2405: ≈60 µM (from Figure 5) |  |  |  |  | 38.9% cumulative release after 24 h |  | Toxic | TOXIC | High | 4 | Higher IC50 and lower stability compared to PEGylated formulation. Lower encapsulation efficiency and higher drug release rate. | 10.1007/s11051-020-04982-9 |  | Dispersed |  | 1 | No_Viability_Data
NP-03776 | Himadri_M2 | Therapeutic | PEGylated liposome encapsulating caffeic acid derivative (7) | Liposome | Organic | functionalised nanoparticles (PEGylated liposome) | Soybean phosphatidylcholine (SPC) and DSPE-PEG2000 (95:5 mol/mol) encapsulating caffeic acid derivative (7) | Spherical |  |  |  | -8 |  | PEGylated with DSPE-PEG2000 |  | 18.75 | 150 | 18.75–150 µM |  | 72 |  | 37 | AsPC-1, BxPC-3, NHDF (normal human dermal fibroblasts) | MTT assay; Hemolysis assay; DLS; TEM; Zeta potential analysis; Encapsulation efficiency assay; Confocal microscopy (cellular uptake) |  | AsPC-1: 19.44 µM ¦ BxPC-3: 24.3 µM | [6 empty] | Toxic to pancreatic cancer cells; lower toxicity to NHDF | TOXIC | Medium | 2 | Liposomal formulation was stable, non-hemolytic and exhibited strong cytotoxic activity against pancreatic cancer cells with IC50 values 19.44 µM (AsPC-1) and 24.3 µM (BxPC-3), while being less toxic toward normal fibroblasts. PEGylation improved stability and delivery. | 10.3390/ma13245813 |  |  |  | 1 | No_Viability_Data
NP-03777 | Himadri_M2 | Therapeutic | Pegylated Liposomal Doxorubicin (DOXPL, Doxil®) | Liposome | Organic | functionalised nanoparticles | PEGylated liposome encapsulating doxorubicin (>90% encapsulation; diameter 80–100 nm) | Other | 80 | 80 |  | -8 |  | PEGylated (polyethylene glycol coating) |  | 0.1 | 1000 | 0.1–1000 µM |  | 72 |  | 37 | MCF-7 | Resazurin viability assay, UPLC-MS intracellular quantification, PBPK modeling | 50 | HepG2_72h: 111 ± 62 µM ¦ MCF7_72h: 136 ± 140 µM ¦ Huh7_72h: 256 ± 82 µM ¦ SNU449_72h: Not determinable |  |  | Not directly measured | Mechanistic DOX-dependent ROS (not liposome-specific) | Spontaneous liposome disintegration modeled in PBPK |  | Less cytotoxic than free DOX in vitro | TOXIC | Medium | 3 | Intracellular uptake of DOX from liposomal formulation was at least 10-fold lower than free DOX. ICUR ratio (DOXS/DOXPL) had a median value of 87. Despite 500-fold higher plasma exposure predicted for DOXPL, intracellular tumor exposure remained similar or lower compared to DOXS. Liposomal formulation improved systemic exposure but did not enhance in vitro cytotoxicity. | https://doi.org/10.3390/cells10071717 |  | Dispersed |  | 0 | Consistent
NP-03778 | Himadri_M2 | Therapeutic | Nanopropolis | Other |  | polymer/natural bioactive nanoparticle | Freeze-dried ethanolic extract of Qazvin propolis |  | 3.97 | 3.97 | 0.21 | -14.02 | [5 empty] | Not Reported separately |  | 24 | 5.4 | 37 | A375 (melanoma), HDF (human dermal fibroblast) | DLS, Zeta potential, MTT, Flow cytometry, AFM, Scratch assay, qRT-PCR |  | Not Reported (IC50 reported only for liposomal form) | [5 empty] | 3.66 | Not Reported independently |  |  | 3 | Nanopropolis size 3.97 nm with negative surface charge (-14.02 mV). | 10.1002/fsn3.70303 |  | Dispersed | Good |  | No_Viability_Data
NP-03779 | Himadri_M2 | Therapeutic | Nanopropolis-loaded PEGylated Liposome | Liposome | Organic | functionalised nanoparticles (PEGylated liposome) | HSPC:Cholesterol:DSPE-PEG2000 (70:25:5 mol%) encapsulating nanopropolis | Spherical | 186.2 | 186.2 | 0.17 | -14.8 |  | PEGylated with DSPE-PEG2000 |  | 10 | 10 | 10, 20, 40, 60, 80, 100 μg/mL |  | 24 | 5.4 | 37 | A375 melanoma, HDF normal fibroblast | DLS, Zeta potential, SEM, FTIR, Dialysis release, MTT, Flow cytometry (Annexin V/PI), AFM, Scratch assay, qRT-PCR |  | 44 μg/mL (24 h); 20 μg/mL (48 h) |  |  | Apoptotic and necrotic bodies observed via AFM |  | 75% release at pH 5.4 after 48 h | 3.66 | Toxic to A375 melanoma cells; non-toxic to HDF | Non-toxic | Medium | 4 | Liposomal nanopropolis showed selective cytotoxicity toward A375 cells in a dose- and time-dependent manner, induced apoptosis (27.46% at 24 h), inhibited migration, increased Young’s modulus, increased BAX and Caspase-3 expression, decreased Bcl-2 expression, and showed enhanced release in acidic pH (75% at pH 5.4 after 48 h). | 10.1002/fsn3.70303 |  | Dispersed | Good | 1 | No_Viability_Data
NP-03780 | Himadri_M2 | Therapeutic | Liposomal Cisplatin (Lipo-CDDP) | Liposome | Organic | functionalised nanoparticles (liposome, metal-based drug loaded) | DSPC:EPG (4:1 molar ratio) liposome encapsulating cisplatin | Spherical | 155.6 | 155.6 | 0.09 | -51.2 |  | DSPC and EPG phospholipid bilayer |  | 5 | 5 | 5 µM |  | 24 |  | 37 | A549 | DLS, Zeta potential, FESEM, ICP-MS, MTS assay | [6 empty] | 86.1 ± 4.3% (24 h release) |  | Toxic to NSCLC cells | TOXIC | Medium | 4 | Liposomal cisplatin showed significantly higher cytotoxicity than free cisplatin in NSCLC cells. | 10.3390/molecules24040801 |  | Dispersed | Good | 1 | No_Viability_Data
NP-03781 | Himadri_M2 | Therapeutic | Liposomal PEITC (Lipo-PEITC) | Liposome | Organic | functionalised nanoparticles (liposome, natural compound loaded) | DSPC:EPG (4:1 molar ratio) liposome encapsulating PEITC | Spherical | 165.6 | 165.6 | 0.16 | -54.5 |  | DSPC and EPG phospholipid bilayer |  | 15 | 15 | 15 µM |  | 24 |  | 37 | A549 | DLS, Zeta potential, BDT assay, MTS assay | [6 empty] | 40.2 ± 2.5% released within 8 h |  | Moderately toxic to NSCLC cells | TOXIC | Medium | 4 | Liposomal PEITC showed higher cytotoxicity than free PEITC. | 10.3390/molecules24040801 |  | Dispersed | Good | 1 | No_Viability_Data
NP-03782 | Himadri_M2 | Therapeutic | Liposomal PEITC-CDDP (Lipo-PEITC-CDDP) | Liposome | Organic | functionalised nanoparticles (liposome, co-loaded metal + organic drug) | DSPC:EPG (4:1 molar ratio) liposome co-encapsulating cisplatin (8.33 µmol) and PEITC (134 µmol) in 3:1 ratio | Spherical | 173.4 | 173.4 | 0.22 | -61.8 |  | DSPC and EPG phospholipid bilayer |  | 5 | 5 | 5 µM CDDP + 15 µM PEITC |  | 24 |  | 37 | A549 | DLS, Zeta potential, FESEM, ICP-MS, BDT assay, MTS assay | [6 empty] | CDDP: 91.1 ± 2.9% (24 h); PEITC: 44.8 ± 2.6% (8 h) |  | Highly toxic to NSCLC cells; less toxic to normal lung cells | TOXIC | Medium | 4 | Lipo-PEITC-CDDP showed significantly higher cytotoxicity toward NSCLC cells compared to free drugs and single-drug liposomes, while demonstrating reduced toxicity toward normal lung cells. | 10.3390/molecules24040801 |  | Dispersed | Good | 1 | No_Viability_Data
NP-03783 | Himadri_M2 | Therapeutic | Cisplatin-Loaded Liposomal Nanoparticles | Liposome | Organic | functionalised nanoparticles (PEGylated liposome; metal-based drug loaded) | Hydrogenated soy phosphatidylcholine (HSPC), Cholesterol, PEG (55:40:5 molar ratio) encapsulating cisplatin | Other | 170 | 170 | 0.18 | 30 |  | PEGylated liposome |  | 1.5 | 1.5 | 1.5, 3, 6, 12, 24, 48, 96, 192 μM |  | 48 | 7.4 | 37 | CAL-27 (human tongue squamous cell carcinoma) | DLS, Zeta potential analysis, UV–Vis spectroscopy (EE%), Dialysis drug release assay, Stability study, MTT assay |  | Liposomal_Cisplatin: 68 μM ¦ Free_Cisplatin: 114 μM |  |  |  |  | 30% cumulative release at 72 h |  | Toxic (enhanced cytotoxicity vs free cisplatin) | TOXIC | Medium | 4 | Liposomal cisplatin demonstrated sustained release (30% over 72 h), high encapsulation efficiency (~90%), and significantly enhanced cytotoxicity compared to free cisplatin (IC50 reduced from 114 μM to 68 μM). Stability remained consistent over 45 days with EE% >84%. | 10.1007/s12291-024-01239-3 |  | Dispersed | Good | 0 | No_Viability_Data
NP-03784 | Himadri_M2 | Therapeutic | Curcumin-Loaded Liposome | Liposome | Organic | functionalised nanoparticles (liposome) | Soybean lecithin:Cholesterol (3:2 molar ratio); Curcumin (1:5 curcumin:lipid molar ratio) | Spherical | 145 | 145 | 0.148 | -8 |  | None (bare liposome) |  | 0.312 | 7.5 | 0.312–7.5 µg/mL |  | 24 | 7.4 | 37 | MCF-7 | MTT assay; DLS; AFM; UV–Vis; Flow cytometry (Annexin V-FITC/PI) | 40 | MCF-7_48h: 5.0 µg/mL ¦ SKBR3_48h: Between 2.5–5.0 µg/mL | MCF-7_24h: 7.5 µg/mL ¦ MCF-7_48h: 5.0 µg/mL ¦ SKBR3_48h: 2.5–5.0 µg/mL | [5 empty] | Toxic (dose- and time-dependent) | TOXIC | Medium | 3 | Encapsulation enhanced cytotoxicity compared to free curcumin; LC50 decreased relative to free form; apoptosis induction increased vs free curcumin. | 10.1080/08982104.2020.1755981 |  | Dispersed | Good | 1 | Consistent
NP-03785 | Himadri_M2 | Therapeutic | Curcumin-Loaded ZHER2:342 Affibody-Decorated Liposome (Affisome) | Liposome | Organic | functionalised nanoparticles (targeted affibody-decorated liposome) | Soybean lecithin:Cholesterol (3:2); DSPE-PEG2000-maleimide (2 mol%); Curcumin; ZHER2:342 affibody | Spherical | 157 | 157 | 0.199 | -8 |  | Affibody ZHER2:342 conjugated via DSPE-PEG2000-maleimide |  | 0.312 | 7.5 | 0.312–7.5 µg/mL |  | 48 | 7.4 | 37 | MCF-7 | MTT assay; Annexin V-FITC/PI flow cytometry; DLS; AFM; UV–Vis; Bradford assay | 40 | MCF-7_48h: 2.5 µg/mL ¦ SKBR3_48h: Between 2.5–5.0 µg/mL (similar to liposomal) | MCF-7_48h: 2.5 µg/mL | [5 empty] | Toxic; enhanced apoptotic effect | TOXIC | Medium | 3 | Affisomal curcumin significantly increased apoptosis (~32% apoptotic cells) compared to free and liposomal forms. Apoptotic enhancement was independent of HER2 expression level. | 10.1080/08982104.2020.1755981 |  | Dispersed | Good | 1 | Consistent
NP-03786 | Himadri_M2 | Therapeutic | Arsenic Trioxide Encapsulated Neutral Liposome (100 nm) | Liposome | Organic | functionalised nanoparticles (PEGylated liposome) | Soy phosphatidylcholine (PC), Cholesterol (Chol), DSPE-PEG2000 (54:45:1 mol%); Nickel acetate core; Arsenic trioxide (ATO) | Other | 138.5 | 138.5 | 0.12 | -24.4 |  | PEGylated (DSPE-PEG2000); Ni2+-ATO co-precipitated core |  | 0.0038 | 38 | 5 µM ATO (main treatment dose); 0.0038–38 µM range tested |  | 6 | 4 | 37 | HeLa | MTT assay; Flow cytometry (Annexin V-FITC/PI); ICP-MS; ICP-OES; DLS (Zetasizer Nano ZS) | 95 | HeLa_24h: 29.7 ± 2.6 µM ¦ HeLa_48h: 24.8 ± 0.5 µM ¦ HeLa_72h: 17.1 ± 0.3 µM ¦ HT-3_24h: 35.8 ± 1.1 µM ¦ HT-3_48h: 24.3 ± 0.1 µM ¦ HT-3_72h: 14.6 ± 0.9 µM ¦ CRL-1790_24h: 48.7 ± 1.2 µM ¦ HK_24h: 49.8 ± 2.9 µM | Not Reported separately (IC50 provided) |  | Not directly measured; apoptosis assessed via Annexin V/PI |  |  |  | Selective toxicity toward HPV-positive HeLa cells; minimal toxicity to normal cells | TOXIC | Medium | 4 | 100 nm neutral PEGylated liposomes showed highest loading efficiency (24.2% As/P), best stability, and lowest intrinsic toxicity. Liposomal ATO was 71 times more toxic to HeLa cells per unit arsenic uptake compared to HT-3. Minimal toxicity observed in non-cancerous cells despite uptake. | 10.3390/ijms19041081 |  | Dispersed | Good | 0 | Conflict_HighViability_TOXIC
NP-03787 | Himadri_M2 | Therapeutic | Cisplatin + Doxorubicin Thermosensitive Liposome (Cis-Dox-TSL) | Liposome | Organic | PEGylated thermosensitive liposome | DPPC:DSPC:DPPE-PEG5000 (95:5:0.05 W/W) | Other | 120 |  |  | -8 | [20 empty] | High antitumor efficacy under hyperthermia |  |  | 1 | Concomitant thermosensitive liposomal delivery of Cis and Dox under hyperthermia resulted in 84% tumor inhibition, 39% apoptosis, and 100% survival, significantly outperforming non-thermosensitive and single-drug formulations. | ajcr0146661 |  |  |  | 0 | No_Viability_Data
NP-03788 | Himadri_M2 | Therapeutic | Cisplatin + Doxorubicin Non-Thermosensitive Liposome (Cis-Dox-NTSL) | Liposome | Organic | PEGylated non-thermosensitive liposome | DSPC:DPPE-PEG5000 (99.95:0.05 W/W) | Spherical | 100 | 120 | 0.15 | -10 |  | PEGylated liposome (stealth coating) |  | 0.1 | 10 | 0.1–10 µM drug equivalent |  | 72 | 7.4 | 37 | "Breast cancer cells", "Lung carcinoma cells", "Other tumor models used in animal studies" | "MTT cell viability assay", "Apoptosis assays", "Drug release studies under hyperthermia" | 40 | "Doxorubicin_equivalent": "≈0.2–0.8 µM", "Cisplatin_equivalent": "≈1–3 µM" |  |  | Apoptosis induced by DNA damage and ROS generation from doxorubicin and cisplatin | yes | Rapid drug release under hyperthermia |  | Highly toxic to cancer cells | TOXIC | Medium | 4 | Co-administration in non-thermosensitive liposomes improved tumor inhibition (72%) and survival (80%) compared to single drugs but was inferior to thermosensitive liposomes under hyperthermia. | ajcr0146661 |  | Dispersed | Good | 1 | Consistent
NP-03789 | Himadri_M2 | Therapeutic | Liposomal Methotrexate (MTX/Lip) | Liposome | Organic | Polyethylene glycol-coated liposome (phospholipid-based nanocarrier) | Phospholipon 90G and Cholesterol (70:30 molar ratio) | Spherical | 195 | 195 | 0.163 | -3.26 |  | Phospholipid bilayer (Phospholipon 90G + Cholesterol) |  | 0.3 | 5 | 0.3–5 mg/mL |  | 48 | 7.4 | 37 | BT-474 (HER2-positive breast cancer cell line) | MTT assay, Dynamic Light Scattering (DLS), Transmission Electron Microscopy (TEM), Flow cytometry (Annexin V-FITC/PI), UV–Vis spectrophotometry (drug release) | 3 | 24h: 2.15 mg/mL ¦ 48h: 0.82 mg/mL |  |  | Induced apoptosis (Annexin V/PI positive cells increased) |  | pH-dependent release | 50 | Toxic to BT-474 breast cancer cells (dose and time dependent) | TOXIC | Medium | 4 | Liposomal MTX exhibited significantly higher cytotoxicity than free MTX, especially after 48h. Drug release was strongly pH-dependent with >90% release at pH 5.4 after 24h. Apoptosis increased markedly in liposomal MTX-treated cells compared to free drug. | 10.47176/mjiri.35.158 |  | Dispersed | Good | 1 | Consistent
NP-03790 | Himadri_M2 | Therapeutic | CLip-PC@CO-LC Nanoparticles | Liposome | Organic | Hybrid nanoparticle (cancer cell membrane–liposome fused nanovesicle with polymeric core) | Cancer cell membrane (A549-derived) fused with MMP-9-switchable peptide-based liposome membrane; citraconic anhydride-grafted poly-L-lysine (PC); lipoic acid-modified polypeptide (LC); loaded with docetaxel (DTX) and siPGAM1 | Spherical | 193.6 | 193.6 | 0.2 | -33.5 |  | MMP-9-sensitive peptide (RRRRRRRRR-PVGLIG-EGGEGGEGG); citraconic anhydride-grafted poly-L-lysine (pH-triggered charge reversal); cancer cell membrane proteins (Pan-cadherin retained) |  | 1 | 1 | DTX concentration range: 1.0×10^-4 to 1.0×10^1 μg/mL | Not numerically specified; evaluated in xenograft nude mice | 24 | 7.4 | 37 | A549 | DLS, TEM, SDS-PAGE, Western blot, RT-PCR, Flow cytometry (Annexin V/PI), CCK-8 assay, Confocal microscopy, Agarose gel electrophoresis, Drug release assay, Transwell migration assay, Wound healing assay, In vivo fluorescence imaging, Xenograft tumor inhibition |  | 24h: 0.33 μg/mL (MMP-9); 0.45 μg/mL (without MMP-9) ¦ 48h: 0.12 μg/mL (MMP-9); 0.23 μg/mL (without MMP-9) |  |  | Endo/lysosomal escape observed; membrane disruption at pH 5.0 (TEM) |  | DTX release 79.0% at pH 5.0 + DTT after 6h | 68.37 | Toxic to A549 NSCLC cells (dose-, time-, and TME-activated dependent) | TOXIC | Medium | 4 | Hybrid biomimetic nanoparticles exhibited tumor microenvironment-activated charge reversal and MMP-9-triggered CPP exposure, enhancing uptake. Co-delivery of DTX and siPGAM1 synergistically reduced IC50 (~6.2-fold lower than free DTX at 48h), induced 68.37% apoptosis, caused G2/M arrest (88.9%), suppressed glycolysis (↓ lactate, ↓ NADPH/NADP+, ↓2-PG, ↑3-PG), and achieved 83.5% tumor inhibition in vivo. | 10.1186/s12951-021-01085-y |  | Dispersed | Good | 1 | No_Viability_Data
NP-03791 | Himadri_M2 | Therapeutic | Stealth pH-Sensitive Cisplatin Liposomes | Liposome | Organic | PEGylated pH-sensitive liposome | DOPE (dioleoylphosphatidylethanolamine), CHEMS (cholesteryl hemisuccinate), DSPE-PEG2000 (distearoylphosphatidylethanolamine-polyethylene glycol 2000); encapsulated cisplatin (CDDP) | Spherical | 174 |  | 0.03 | 1.6 | [7 empty] | 72 |  | 37 | A549 |  | 50 | GLC4: 1.32 ± 0.10 µM ¦ GLC4/CDDP: 1.45 ± 0.15 µM ¦ Free_CDDP_GLC4: 0.40 ± 0.05 µM ¦ Free_CDDP_GLC4/CDDP: 2.50 ± 0.20 µM |  |  | Not directly quantified; pH-triggered endosomal destabilization described |  |  |  | Toxic to cancer cells | TOXIC | High | 4 | Liposomes (174 nm, 20% encapsulation) overcame cisplatin resistance. IC50 values became similar between sensitive and resistant cell lines (~1.4 µM), reducing resistance factor from 6.3 (free drug) to 1.1. Intracellular platinum levels were equivalent in both lines (~4.0×10^-17 mol/cell). Plasma stability retained 70% drug after 30 min. Liposomal CDDP showed 1.34-fold higher cytotoxicity in A549 cells compared to free cisplatin. | Braz J Med Biol Res 2007;40(8):1149-1157 |  |  | Good | 1 | Consistent
NP-03792 | Himadri_M2 | Therapeutic | Liposome-Encapsulated Selenium Nanoparticles (L-SeNPs) | Liposome | Organic | Metal nanoparticle (selenium) encapsulated in liposome (lipid-based nanocarrier) | Phytogenic Selenium nanoparticles (Na2SeO3 reduced using Trifolium cherleri extract) encapsulated in lecithin/cholesterol/PEG400 liposomes | Other | 235 | 235 | 0.15 | 28.6 |  | PEG 400 incorporation in lipid bilayer |  | 3.5 | 3.5 | 3.5 to 896 µg/mL |  | 24 | 7.4 | 37 | HSC-3 (Human Oral Squamous Cell Carcinoma) | MTT assay, DLS, Zeta potential measurement, UV–Vis spectroscopy | 28 | [5 empty] | 35% cumulative release over 62 h (PBS pH 7.4, 37°C) |  | Toxic to oral cancer cells | TOXIC | Medium | 4 | Liposome encapsulation significantly enhanced cytotoxicity versus free SeNPs. Cell viability reduced to 28 ± 4% compared to 62 ± 3% for free SeNPs (p < 0.001). Sustained release profile (35% over 62 h) versus 95% burst release for free SeNPs. | 10.31557/APJCB.2025.10.2.323 |  | Dispersed | Good | 0 | Consistent
NP-03793 | Himadri_M2 | Therapeutic | Phytogenic Selenium Nanoparticles (Free SeNPs) | Selenium | Inorganic | Metal nanoparticle | Elemental selenium reduced from Na2SeO3 using Trifolium cherleri extract |  |  |  |  | -28 |  | Plant-derived phytochemical capping agents |  | 3.5 | 3.5 | 3.5 to 896 µg/mL |  | 24 | 7.4 | 37 | HSC-3 | MTT assay | 62 | [5 empty] | 95% release over 62 h |  | Moderately toxic to oral cancer cells | TOXIC | Medium | 2 | Free SeNPs exhibited rapid burst release (95% over 62 h) and lower cytotoxicity compared to liposomal formulation. | 10.31557/APJCB.2025.10.2.323 |  |  |  |  | Consistent
NP-03794 | Himadri_M2 | Therapeutic | NP F26 (DSPE-PEG2000/PC Liposome-Encapsulated F26) | Liposome | Organic | PEGylated stealth liposome-based nanoparticle | F26 (ACAT1 inhibitor) encapsulated in DSPE-PEG2000/phosphatidylcholine liposomes | Other | 224.4 |  | 0.236 | -8 |  | DSPE-PEG2000 (PEGylated stealth formulation) |  | 0 | 150 | 0–150 µM (cytotoxicity); 40 nM, 400 nM (ACAT assay) |  | 72 |  | 37 | Mouse embryonic fibroblasts (MEFs) | XTT cytotoxicity assay, 3H-oleate ACAT assay, LC-MS/MS pharmacokinetics, Dynamic Light Scattering, TLC encapsulation assay, Histopathology (H&E) | 81 | 3.0 nM (ACAT1 inhibition in MEFs) | [6 empty] | Non-toxic at pharmacologically relevant concentrations | Non-toxic | Medium | 3 | NP F26 inhibited ACAT activity in brain up to 72 h (IV) and 48 h (IP). Demonstrated superior potency and longer brain retention compared to NP F12511. No overt neurotoxicity or systemic toxicity after 2-week repeated dosing. | 10.3390/ijms25179151 |  |  | Good | 0 | Consistent
NP-03795 | Himadri_M2 | Therapeutic | NP F12511 (DSPE-PEG2000/PC Liposome-Encapsulated F12511) | Liposome | Organic | PEGylated stealth liposome-based nanoparticle | F12511 encapsulated in DSPE-PEG2000/phosphatidylcholine liposomes | Other | 26 |  |  | -8 |  | DSPE-PEG2000 PEGylation |  | 40 | 40 | 40 nM, 400 nM (ACAT assay); up to 150 µM (toxicity) |  | 24 |  |  | MEFs | 3H-oleate ACAT assay, XTT assay, LC-MS/MS (previous study) | 90 | 20.6 nM (mouse ACAT1 in MEFs); 39 nM (human ACAT1) | [6 empty] | Non-toxic at effective ACAT inhibitory concentrations | Non-toxic | Medium | 3 | Less potent and shorter duration ACAT inhibition compared to NP F26. Brain retention lower than F26. | 10.3390/ijms25179151 |  |  |  | 0 | Consistent
NP-03796 | Himadri_M2 | Therapeutic | PEGylated Liposomal Doxorubicin (Doxil/Caelyx) | Liposome | Organic | PEGylated stealth liposome | Doxorubicin encapsulated in PEG-coated phospholipid liposomes | Spherical | 100 |  |  | -8 |  | Polyethylene glycol (PEGylated) |  |  |  |  | 1 mg/kg IV every 3 weeks | 3 |  |  |  | Clinical response evaluation; survival analysis | [8 empty] | Reduced systemic toxicity compared to free doxorubicin | TOXIC | Medium | 2 | Overall response rate 25.5%. Lack of cardiotoxicity and myelosuppression. Dose-limiting toxicity was cutaneous reaction resembling palmar-plantar erythrodysesthesia. | 10.3390/molecules22122167 |  |  |  | 1 | No_Viability_Data | 1
NP-03797 | Himadri_M2 | Therapeutic | Hyaluronan–Cisplatin Nanoconjugate (HA–Pt) | Other |  | Polymer-based nanoparticle (polysaccharide hyaluronan) | Cisplatin conjugated to polysaccharide hyaluronan | Other | [5 empty] | Hyaluronan (CD44 targeting) |  |  |  |  | 10–30 mg/m2 intratumoral | 1 |  | 37 | Not Reported (clinical canine tumors) | Clinical tumor response evaluation | 30 |  |  |  | DNA crosslinking induced apoptosis | Possible | Controlled release |  | Toxic to tumor cells | TOXIC | Medium | 2 | 1000-fold higher tumor concentration compared to plasma. 3 complete responses and 3 stable disease. No nephrotoxicity. Hepatotoxicity observed. | 10.3390/molecules22122167 |  |  |  | 0 | Consistent
NP-03798 | Himadri_M2 | Therapeutic | Liposomal Irinotecan (Onivyde) | Liposome | Organic | Functionalised nanoparticles | Irinotecan encapsulated in PEGylated phospholipid liposomes | Spherical | 100 | 100 |  | -10 |  | PEGylated phospholipid coating |  |  |  |  | 70 mg/m² clinical dose | 72 |  | 37 | Various tumor models (pancreatic, colorectal) | Clinical trials and pharmacokinetics | 30 |  |  |  | Apoptotic cell death |  | Sustained drug release |  | Toxic to cancer cells, reduced systemic toxicity compared with free drug | TOXIC | Medium | 4 |  |  |  | Dispersed |  | 1 | Consistent
NP-03799 | Himadri_M2 | Therapeutic | Lipoplatin | Liposome | Organic | Functionalised nanoparticles | Cisplatin encapsulated in liposomes composed of phospholipids and cholesterol | Spherical | 110 | 110 |  | -10 |  | PEGylated liposomal coating |  |  |  |  | 200 mg/m² clinical dose | 72 |  | 37 | Various tumor models (pancreatic, colorectal) | Clinical trials | 30 |  |  |  | DNA crosslinking induced apoptosis | Possible oxidative stress | Controlled release |  | Toxic to cancer cells, reduced nephrotoxicity compared with cisplatin | TOXIC | Medium | 4 |  |  |  | Dispersed |  | 1 | Consistent
NP-03800 | Himadri_M2 | Therapeutic | Doxil® (PEGylated Liposomal Doxorubicin) | Liposome | Organic | PEGylated stealth liposome | Doxorubicin encapsulated in PEG-coated phospholipid liposome | Other | 80 | 90 | 0.2 | -10 |  | PEGylated |  | 0.1 | 10 | 0.1–10 µM | 40–50 mg/m² clinical dose | 72 | 7.4 | 37 |  | Breast cancer, ovarian cancer, Kaposi sarcoma cell lines | 20 | ≈0.5–2 µM doxorubicin equivalent |  |  | Apoptosis through DNA intercalation and ROS generation | yes | Slow controlled release |  | Toxic to cancer cells; reduced systemic toxicity vs free doxorubicin | TOXIC | Medium | 4 | PEGylation increases circulation time and reduces RES uptake. | 10.3390/molecules22122167 |  | Dispersed | Good | 0 | Consistent
NP-03801 | Himadri_M2 | Therapeutic | Abraxane® (Albumin-bound Paclitaxel) | Polymer Nanoparticle | Organic | Protein-based nanoparticle | Paclitaxel bound to human serum albumin nanoparticles | Spherical | 130 | 130 | 0.15 | -15 |  | Albumin surface |  | 1 | 100 | 1–100 nM | 260 mg/m² clinical dose | 72 | 7.4 | 37 |  | Breast cancer, pancreatic cancer, lung cancer models | 10 | ≈5–20 nM paclitaxel equivalent |  |  | Microtubule stabilization leading to mitotic arrest |  | Drug released after albumin degradation |  | Highly toxic to cancer cells | TOXIC | Medium | 4 | Improved drug solubility and tumor delivery. | 10.1002/wnan.066 |  | Dispersed | Good | 1 | Consistent
NP-03802 | Himadri_M2 | Therapeutic | Oncaspar® (PEGylated L-asparaginase) | Other |  | PEGylated protein therapeutic | PEG-conjugated L-asparaginase | Other | 10 | 10 |  |  |  | PEGylation |  | 0.01 | 1 | 0.01–1 IU/mL | 2500 IU/m² | 48 |  | 37 |  | Acute lymphoblastic leukemia cell lines | 20 | ≈0.01–0.1 IU/mL |  |  | Cell death via depletion of extracellular asparagine |  | Prolonged circulation due to PEGylation |  | Selective toxicity to leukemia cells | TOXIC | Medium | 3 | PEGylation prolongs half-life and reduces immune response. | 10.1002/wnan.066 |  | Dispersed |  | 0 | Consistent
NP-03803 | Himadri_M2 | Therapeutic | Iron Oxide (Fe3O4) | Iron Oxide | Inorganic | Metal oxide nanoparticle | Fe3O4 or γ-Fe2O3 nanoparticles | Spherical | 10 | 20 | 0.2 | -20 |  | Dextran or polymer coating |  | 10 | 200 | 10–200 µg/mL | MRI contrast doses vary | 72 |  | 37 | Various tumor cell lines | Imaging studies | 70 |  |  |  | Possible oxidative stress at high concentrations | Possible via Fenton reactions | Slow iron release |  | Low toxicity | Non-toxic | High | 4 | Surface coating influences toxicity and biodistribution. | 10.1002/wnan.066 |  | Dispersed | Good | 1 | Consistent
NP-03804 | Himadri_M2 | Therapeutic | Gold Nanoparticles (Au) | Gold | Inorganic | Metal nanoparticle | Gold (Au) nanoparticles | Spherical | 10 | 10 | 0.15 | -20 |  | PEG or ligand functionalization |  | 10 | 200 | 10–200 µg/mL |  | 72 |  | 37 | Various tumor cell lines | General nanotoxicology assays (MTT, LDH, ROS recommended) | 70 |  |  |  | Possible oxidative stress at high doses |  | Stable metallic nanoparticle |  | Generally low toxicity | Non-toxic | Medium | 4 | Surface charge and coating density significantly affect toxicity. | 10.3390/molecules22122167 |  | Dispersed | Good | 1 | Consistent
NP-03805 | Himadri_M2 | Therapeutic | Sterically Stabilized Liposomes (SSL) | Liposome | Organic | PEGylated liposome | DSPC (9 μmol/mL), Cholesterol (5 μmol/mL), DSPE-PEG (1 μmol/mL) | Spherical | 100 |  |  | -8 |  | PEGylated (DSPE-PEG 2000) |  | 2.5 | 2.5 | 2.5 μM doxorubicin equivalent |  |  |  |  | LNCaP, DU-145, PC-3 | MTT assay, Flow cytometry, Fluorescence microscopy, 6-CF release assay, Xenograft tumor growth | 50 | Approximately 2.5 μM (cell dependent) | [6 empty] | Cytotoxic (comparable to free doxorubicin) | TOXIC | Medium | 2 | SSL induced cytotoxicity comparable to free drug but showed lower intracellular uptake compared to SPRL-E. | 10.1039/c2ib20108a |  |  |  | 1 | Consistent
NP-03806 | Himadri_M2 | Therapeutic | sPLA2 Responsive Liposome – SPRL-E | Liposome | Organic | sPLA2-responsive PEGylated liposome (ethanolamine containing) | DSPC (8 μmol/mL), Cholesterol (5 μmol/mL), DSPE-PEG (1 μmol/mL), DSPE (1 μmol/mL) | Spherical | 100 |  |  | -8 |  | PEGylated + ethanolamine headgroup (DSPE) |  | 2.5 | 2.5 | 2.5 μM doxorubicin equivalent |  |  |  |  | LNCaP, DU-145, PC-3 | MTT assay, Flow cytometry, Fluorescence microscopy, Xenograft model | 50 | Approximately 2.5 μM (similar to free drug) | [6 empty] | Cytotoxic | TOXIC | High | 2 | SPRL-E showed 1.5–2 fold greater intracellular drug levels compared to SSL and significantly reduced tumor growth in vivo. | 10.1039/c2ib20108a |  |  |  | 1 | Consistent
NP-03807 | Himadri_M2 | Therapeutic | sPLA2 Responsive Liposome – SPRL-G | Liposome | Organic | sPLA2-responsive PEGylated liposome (glycerol containing) | DSPC (8 μmol/mL), Cholesterol (5 μmol/mL), DSPE-PEG (1 μmol/mL), DSPG (1 μmol/mL) | Spherical | 100 |  |  | -8 |  | PEGylated + glycerol headgroup (DSPG) |  | 2.5 | 2.5 | 2.5 μM doxorubicin equivalent |  |  |  |  | LNCaP, DU-145, PC-3 | MTT assay, Flow cytometry, Fluorescence microscopy |  | Approximately 2.5 μM | [6 empty] | Cytotoxic | TOXIC | High | 2 | SPRL-G enhanced intracellular delivery compared to SSL but less uptake than SPRL-E. | 10.1039/c2ib20108a |  |  |  | 1 | No_Viability_Data
NP-03808 | Himadri_M2 | Therapeutic | Liposomes | Liposome | Organic | Phospholipid bilayer vesicle | Synthetic or natural phospholipids forming bilayer encapsulating aqueous drug core | Spherical | 50 | 50 |  | -8 |  | PEGylation, antibodies, ligands | [5 empty] | 72 |  | 37 | C26 colon cancer cells (doxorubicin-resistant and non-resistant) | In vivo tumor model; cytotoxicity studies (referenced) | 85 |  |  |  |  | low | Controlled drug release |  | Generally non-toxic | Non-toxic | Medium | 3 | PEGylated liposomes reduce cardiotoxicity and overcome multidrug resistance. | 10.1016/j.tips.2009.08.004 |  | Dispersed |  | 1 | Consistent
NP-03809 | Himadri_M2 | Therapeutic | PEGylated Nanoliposomal Artemisinin | Liposome | Organic | functionalised nanoparticles | Phosphatidylcholine:PEG-2000:Artemisinin (reverse-phase evaporation method; cholesterol included per materials) | Spherical | 455 | 455 |  | -8 |  | PEGylated (PEG-2000) |  | 24 | 24 | Various concentrations (24 h exposure) |  | 24 | 7.4 | 37 | MCF-7 | MTT cytotoxicity assay, Zetasizer (size measurement), UV-Vis spectrophotometry (195 nm), Dialysis release study | 50 | Pegylated_Nanoliposomal: 1.58 ± 0.3 µg/mL ¦ Standard_Artemisinin: 2.7 ± 0.32 µg/mL |  |  |  |  | 5.17% (48 h, PBS pH 7.4, 37°C) |  | Cytotoxic (enhanced vs free drug) | TOXIC | Medium | 3 | Mean particle diameter was 455 nm. Encapsulation efficiency was 91.62 ± 3.5%. Drug release after 48 h was only 5.17%, indicating strong retention. IC50 of pegylated nanoliposomal artemisinin (1.58 µg/mL) was lower than standard artemisinin (2.7 µg/mL), demonstrating enhanced cytotoxicity. PEGylation increased stability and reduced drug release. | 10.1007/s12291-013-0306-3 |  | Dispersed |  | 1 | Consistent
NP-03810 | Himadri_M2 | Therapeutic | Solid Lipid Nanoparticles (SLNs) | Liposome | Organic | Lipid-based nanoparticle | Mono-, di-, triglycerides, fatty acids, waxes | Spherical | 50 |  |  | -8 |  | Surfactant stabilized |  |  |  | Tested in HT-29 cells (72 h exposure) |  |  |  | 37 | HT-29 | 72-hour cytotoxicity assay (Figure 3) | [8 empty] | Unloaded SLNs non-toxic; drug-loaded SLNs cytotoxic | Non-toxic | Medium | 2 | Doxorubicin-loaded SLNs showed higher toxicity than free doxorubicin; unloaded SLNs showed no significant toxicity. | 10.1016/j.tips.2009.08.004 |  |  |  | 1 | No_Viability_Data
NP-03811 | Himadri_M2 | Therapeutic | Polymeric Nanoparticles (PLA, PLGA, PEG-based) | Polymer Nanoparticle | Organic | Polymer-based biodegradable nanoparticle | PLA, PLGA, PEG, chitosan, cyclodextrin, dextran | Spherical | 1 |  |  | -22 |  | Ligand conjugation; PEGylation |  |  |  | Paclitaxel-loaded PEGylated PLGA tested on HeLa cells |  |  |  |  | HeLa | In vitro cytotoxicity; fluorescence microscopy; in vivo mouse model | [8 empty] | PEGylated PLGA showed no toxicity (carrier) | Non-toxic | Medium | 1 | PEGylated PLGA nanoparticles showed similar apoptosis to Taxol® without Cremophor EL toxicity. | 10.1016/j.tips.2009.08.004 |  |  |  | 1 | No_Viability_Data
NP-03812 | Himadri_M2 | Therapeutic | Gold Nanoparticles (Au) | Gold | Inorganic | Metal nanoparticle | Gold core functionalized with thiol-containing ligands | Spherical | 1 |  |  | -32 |  | Thiol monolayer; PEGylation; ligand exchange |  | 6 | 6 | 6-mercaptopurine and paclitaxel conjugates tested in vitro |  |  |  |  | HepG2 | In vitro cytotoxicity; 30-day mouse toxicity study | 6 | [7 empty] | Non-toxic in control studies; no acute cytotoxicity | Non-toxic | Medium | 2 | Gold nanoparticles showed no acute cytotoxicity; drug conjugation enhances anticancer activity. | 10.1016/j.tips.2009.08.004 |  |  |  | 1 | Conflict_LowViability_Safe
NP-03813 | Himadri_M2 | Therapeutic | Albumin Nanoparticles (Abraxane®) | Polymer Nanoparticle | Organic | Protein-based nanoparticle | Human serum albumin-bound paclitaxel | Other | 130 |  |  | -22 |  | Albumin-bound paclitaxel | [8 empty] | Metastatic breast cancer (clinical) | Clinical trials | [8 empty] | Lower systemic toxicity than Cremophor-based paclitaxel | TOXIC | Medium | 1 | Abraxane® improves pharmacokinetics and reduces hypersensitivity reactions. | 10.1016/j.tips.2009.08.004 |  |  |  | 0 | No_Viability_Data
NP-03814 | Himadri_M2 | Therapeutic | DSPC Liposomes (Curcumin-loaded) | Liposome | Organic | Liposome (phospholipid-based nanoparticle) | 1,2-distearoyl-sn-glycero-3-phosphocholine (DSPC) + curcumin | Spherical | 95 | 296 | 0.221 | -8 |  | DSPC phospholipid bilayer |  | 5 | 5 | 5, 10, 20, 40 µL mL−1 |  | 24 |  | 37 | NIH-3T3 | CCK-8 viability assay; DLS; SAXS; Fluorescence spectroscopy | 16 |  |  |  | Apoptosis observed in microscopy |  |  |  | Moderately toxic when curcumin-loaded; blank >90% viability | TOXIC | Medium | 3 | Curcumin-loaded liposomes increased particle size and PDI. Cytotoxicity enhanced compared to free curcumin but lower than cubosomes. | 10.1039/d0sm01655a |  | Dispersed | Good | 1 | Consistent
NP-03815 | Himadri_M2 | Therapeutic | MO Cubosomes (Curcumin-loaded) | Other |  | Lipid-based inverse bicontinuous cubic nanoparticle | Monoolein (MO) + curcumin + Pluronic F127 | Cubic | 173 |  | 0.089 |  |  | MO lipid bilayer; F127 stabilizer |  | 5 | 40 | 5–40 µL mL−1 |  | 24 |  | 37 | NIH-3T3 | CCK-8; DLS; SAXS; Fluorescence | 16 |  |  |  | Apoptosis observed |  |  |  | High cytotoxicity when loaded | TOXIC | Medium | 3 | MO cubosomes enhanced cytotoxicity in melanoma cells compared to normal fibroblasts. | 10.1039/d0sm01655a |  |  | Good | 6 | Consistent
NP-03816 | Himadri_M2 | Therapeutic | PT Cubosomes (Curcumin-loaded) | Other |  | Lipid-based inverse bicontinuous cubic nanoparticle | Phytantriol (PT) + curcumin + Pluronic F127 | Cubic | 268 |  | 0.218 |  |  | PT lipid bilayer; F127 stabilizer |  | 5 | 40 | 5–40 µL mL−1 |  | 24 |  |  | NIH-3T3 | CCK-8; DLS; SAXS; Fluorescence | 3 |  |  |  | Apoptosis triggered |  |  |  | Highly cytotoxic | TOXIC | High | 3 | PT cubosomes demonstrated the highest cytotoxicity of all formulations. | 10.1039/d0sm01655a |  |  | Good | 6 | Consistent
NP-03817 | Himadri_M2 | Therapeutic | MP Cubosomes (Curcumin-loaded) | Other |  | Lipid-based inverse bicontinuous cubic nanoparticle | Monopalmitolein (MP) + curcumin + Pluronic F127 | Cubic | 212 |  | 0.19 |  |  | MP lipid bilayer; F127 stabilizer |  | 5 | 40 | 5–40 µL mL−1 |  | 24 |  |  | NIH-3T3 | CCK-8; DLS; SAXS; Fluorescence |  |  |  |  | Apoptosis observed |  |  |  | Moderately toxic | TOXIC | Medium | 3 | MP cubosomes showed enhanced cytotoxicity but less stability at high curcumin loading. | 10.1039/d0sm01655a |  |  | Good | 6 | No_Viability_Data
NP-03818 | Himadri_M2 | Therapeutic | Lawsone-loaded Chitosan–Folate Coated Liposomal Nanoparticles (L-LNPs-CF) | Liposome | Organic | functionalised nanoparticles (polymer-coated liposome) | Lecithin + Cholesterol (1:9) liposome encapsulating lawsone, surface-coated with chitosan–folate conjugate | Spherical | 111.98 | 111.98 | 0.275 | 20.89 |  | Chitosan–folate surface coating |  | 31.2 | 31.2 | 31.2, 62.5, 125, 250, 500 µg/mL (MTT); 70, 170, 270 µg/mL (AO/PI & flow cytometry) |  | 48 |  | 37 | Pancreatic cancer cells (PANC); Human foreskin fibroblast (HFF) | DLS, Zeta potential, FESEM, FTIR, HPLC, DPPH, ABTS, MTT assay, AO/PI staining, Flow cytometry, Real-time PCR | 31.2 | 171.94 µg/mL (pancreatic cancer cells) |  |  | Apoptotic nuclear/cytoplasmic alterations observed (AO/PI staining) |  |  | 1 | Selective toxicity toward pancreatic cancer cells; non-toxic to normal HFF cells | Non-toxic | Medium | 4 | L-LNPs-CF exhibited nanoscale size (111 nm), positive zeta potential (20.89 mV), high encapsulation efficiency (83.8%), strong antioxidant capacity, and significant dose-dependent inhibition of pancreatic cancer cell proliferation (IC50 = 171.94 µg/mL) while remaining non-toxic to normal cells. Apoptosis confirmed via SubG1 accumulation and upregulation of caspase-3, caspase-9, and Bax genes. | 10.1007/s00289-023-04860-z |  | Dispersed | Good | 1 | Consistent
NP-03819 | Himadri_M2 | Therapeutic | Aptamer-A6 Functionalized Doxorubicin PEGylated Liposomes (F5) | Liposome | Organic | Aptamer-functionalized PEGylated liposomal nanoparticle | POPC + DOPE + DOTAP + DSPE-PEG-2000 + Mal-PEG-2000 + Cholesterol encapsulating Doxorubicin | Spherical | 101.7 | 98.7 | 0.124 | 5.63 |  | Mal-PEG-2000 conjugated with Aptamer-A6 (targets HER2 receptor) |  | 50 | 50 | Various concentrations tested for IC50 determination (μM range) |  | 48 | 7.4 | 37 | MCF-7 | DLS, Zeta potential, SEM, HPLC, Cytotoxicity (Crystal violet), Fluorescence microscopy, Flow cytometry |  | MCF7: Range 0.34–0.63 μM (liposomal DOX) ¦ SKBR3: Range 0.41–0.65 μM (liposomal DOX) ¦ Free_DOX_MCF7: 0.68 ± 0.03 μM ¦ Free_DOX_SKBR3: 0.67 ± 0.01 μM |  |  | Not directly measured |  |  |  | Enhanced cytotoxicity in HER2+ cells; selective uptake in HER2+ vs HER2- cells | TOXIC | Medium | 4 | F5 formulation demonstrated optimal nanoscale size (~101 nm), high encapsulation efficiency (~93%), improved cytotoxicity compared to free DOX, and strong HER2-targeted uptake (98.6% in SKBR3). Demonstrated 1.79-fold higher uptake in HER2+ vs HER2- cells. Stable for up to 10 weeks. | 10.1208/s12249-020-01743-8 |  | Dispersed | Good | 1 | No_Viability_Data
NP-03820 | Himadri_M2 | Therapeutic | Passive BPD-loaded PEGylated Liposomes | Liposome | Organic | PEGylated liposome | DSPC : Cholesterol : DSPE-PEG2000 (2:1:0.2 w/w) encapsulating 5 wt% benzoporphyrin derivative (BPD) | Spherical | 105.7 | 105.7 | 0.102 | 30.6 |  | PEGylation (DSPE-PEG2000) |  | 0.5 | 0.5 | 0.5 μM BPD (monolayer); 10 μM BPD (3D culture) |  | 24 |  | 37 | MDA-MB-231 | DLS, TEM, Zeta potential, MTT assay, Live/Dead staining, Fluorescence imaging |  |  |  |  | Cell death observed post-PDT | Reactive oxygen species generated upon 690 nm irradiation | 50% release by 3.5 days (PBS, 37°C) |  | Non-toxic without irradiation; cytotoxic after PDT | Non-toxic | Medium | 4 | Passive BPD liposomes were non-cytotoxic without light but reduced cell viability to ~33% after photodynamic therapy. | Oncomedicine 2017;2:1–13 |  | Dispersed | Good | 1 | No_Viability_Data
NP-03821 | Himadri_M2 | Therapeutic | Folate-Targeted BPD-loaded PEGylated Liposomes | Liposome | Organic | Ligand-functionalised PEGylated liposome | DSPC : Cholesterol : DSPE-PEG2000-folate (2:1:0.2 w/w) encapsulating 5 wt% BPD | Spherical | 113.8 | 113.8 | 0.076 | 30.6 |  | Folate conjugated PEG |  | 0.5 | 0.5 | 0.5 μM BPD (monolayer); 10 μM (3D) |  | 24 |  | 37 | MDA-MB-231 | DLS, TEM, Zeta potential, MTT assay, Fluorescence uptake, Folate competition assay | 97 |  |  |  | Cell death induced post-irradiation | ROS generated after 690 nm activation | 50% release by 1.5 days (faster than passive) |  | Non-toxic without irradiation; cytotoxic after PDT | Non-toxic | Medium | 4 | Folate-targeted liposomes demonstrated receptor-mediated uptake and similar PDT cytotoxicity (~33% viability). Active liposomes released BPD faster (50% by 1.5 days). | Oncomedicine 2017;2:1–13 |  | Dispersed | Good | 1 | Consistent
NP-03822 | Himadri_M2 | Therapeutic | Silver Nanoparticles (Ag) | Silver | Inorganic | Metallic nanoparticle | Elemental silver (Ag) | Spherical | 5.7 |  |  | -35 |  | Plant extract mediated; citrate stabilized |  |  |  | Variable (µM range reported) |  | 72 |  |  | MCF-7 | MTT assay, ADP/ATP ratio, Caspase 3/7 activity, ROS detection | 50 | 9.63 µM (AgNPs); 10.1 µM (Ald@AgNPs) |  |  | Apoptosis induction; ROS production | Elevated ROS expression reported |  |  | Toxic to cancer cells; dose-dependent | TOXIC | Medium | 3 | AgNPs exhibit intrinsic anticancer activity via ROS generation, apoptosis induction, mitochondrial dysfunction, and cell cycle arrest. | 10.1007/s13204-021-02018-9 |  |  |  | 1 | Consistent
NP-03823 | Himadri_M2 | Therapeutic | Silver Nanoparticles (Ag) | Silver | Inorganic | Polymer-coated metallic nanoparticle | Silver nanoparticles coated with hyaluronic acid | Spherical |  |  |  | -35 |  | Hyaluronic acid (CD44 targeting ligand) |  | 6.6 | 53.7 | IC50 range 6.60–53.7 µg/mL depending on ratio |  |  |  |  | MCF-7 | MTT assay, ADP/ATP ratio, Caspase 3/7 | 44 | 6.60 µg/mL (MCF-7; AgNPs-T. suecica-CHL 2:1) |  |  | Mitochondrial membrane potential reduction; apoptosis | High ROS expression |  |  | Selective toxicity toward cancer cells; minimal toxicity to Vero cells | TOXIC | Medium | 1 | HA modification enhances selective uptake via CD44 receptors and increases anticancer efficacy while reducing systemic toxicity. | 10.1007/s13204-021-02018-9 |  |  |  | 1 | Consistent
NP-03824 | Himadri_M2 | Therapeutic | Solid Lipid Nanoparticles (SLNs) | Liposome | Organic | Lipid-based nanoparticle | Solid lipid core stabilized by surfactants | Other | 1 |  |  | -8 |  | Surfactant stabilized |  |  |  | Dependent on drug encapsulated |  |  |  |  | Various (reviewed studies) | In vitro cytotoxicity and in vivo tumor models |  | Not specifically reported (review) |  |  | Not directly reported |  |  |  | Reduced toxicity vs free drugs | TOXIC | Medium | 1 | SLNs improve bioavailability, enhance tumor targeting, and reduce systemic toxicity compared to free drugs. | 10.1007/s13204-021-02018-9 |  |  |  | 0 | No_Viability_Data
NP-03825 | Himadri_M2 | Therapeutic | Liposomes | Liposome | Organic | Phospholipid vesicle | Phospholipid bilayer vesicles ± cholesterol | Other |  |  |  | -8 |  | PEGylation (sterically stabilized liposomes) |  |  |  | Drug dependent |  |  |  |  | Various (reviewed studies) | Preclinical & clinical evaluations |  | Not Reported (review) |  |  | Not directly reported |  |  |  | Reduced systemic toxicity | TOXIC | Medium | 0 | Liposomes improve therapeutic index, prolong circulation time, and reduce toxicity of anticancer drugs. | 10.1007/s13204-021-02018-9 |  |  |  | 0 | No_Viability_Data
NP-03826 | Himadri_M2 | Therapeutic | PEGylated Nanoliposomal Cisplatin | Liposome | Organic | PEG-coated liposomal nanoparticle | Phosphatidylcholine (PC) : Cholesterol : mPEG20000 propionaldehyde (65:30:5 mole ratio) encapsulating cisplatin | Spherical | 125 |  | 0.55 | -16.6 |  | Methoxypolyethylene glycol (mPEG20000 propionaldehyde) |  | 6.25 | 200 | 6.25–200 µg/mL |  | 48 |  |  | Human ovarian cancer cell line A2780CP | MTT assay, DLS, SEM, ICP-OES | 50 | 67.8 ± 2.3 µg/mL (nanoliposomal); 93.6 ± 3.1 µg/mL (free cisplatin) |  |  | Not directly reported (MTT metabolic inhibition measured) |  |  |  | Cytotoxic to A2780CP cells | TOXIC | Medium | 4 | PEGylated nanoliposomal cisplatin exhibited approximately 1.4-fold higher cytotoxicity than free cisplatin in A2780CP cells. | 10.4314/tjpr.v15i3.18 |  |  | Poor | 1 | Consistent
NP-03827 | Himadri_M2 | Therapeutic | Silver Nanoparticles (Ag) | Silver | Inorganic | Metal nanoparticle | Silver nanoparticles synthesised via sodium borohydride reduction of AgNO3 | Spherical | 81 | 81 | 0.37 | -41.33 |  | None (unmodified) |  | 1 | 8 | 1–8 µL/mL |  | 24 |  | 37 | MCF-7 | MTT assay, DLS, SEM, UV-Vis, Fluorescence | 59.5 | 3.0 µL/mL |  |  | ROS-mediated membrane damage suggested | Implied via ionisation into Ag+ |  |  | Cytotoxic (dose-dependent) | TOXIC | High | 4 | AgNPs showed concentration-dependent cytotoxicity; toxicity attributed to Ag+ ionisation and ROS generation. | 10.3390/jfb14100509 |  | Dispersed | Acceptable | 1 | Consistent
NP-03828 | Himadri_M2 | Therapeutic | Silver Nanoparticles (Ag) | Silver | Inorganic | Metal nanoparticle (polymer-functionalised) | Silver nanoparticles capped with 0.3% Polyvinylpyrrolidone | Spherical | 20 | 20 | 0.48 | -33 |  | Polyvinylpyrrolidone (0.3%) |  | 1 | 8 | 1–8 µL/mL |  | 24 |  | 37 | MCF-7 | MTT assay, DLS, SEM | 67.9 | 4.24 µL/mL |  |  | Associated with mitochondrial membrane permeability increase | Increased at higher concentrations |  |  | Moderately cytotoxic | TOXIC | Medium | 4 | PVP reduced cytotoxicity at low concentrations; higher IC50 than unmodified AgNPs. | 10.3390/jfb14100509 |  | Dispersed | Acceptable | 1 | Consistent
NP-03829 | Himadri_M2 | Therapeutic | Silver Nanoparticles (Ag) | Silver | Inorganic | Metal nanoparticle (protein-functionalised) | Silver nanoparticles capped with Bovine Serum Albumin | Spherical | 17.6 |  | 0.27 | -19.66 |  | Bovine Serum Albumin |  | 1 | 8 | 1–8 µL/mL |  | 24 |  | 37 | MCF-7 | MTT assay, Fluorescence quenching, DLS | 18.4 | 2.5 µL/mL |  |  | ROS-mediated plasma and mitochondrial membrane damage | Dose-dependent ROS increase |  |  | Highly cytotoxic | TOXIC | High | 4 | BSA-AgNPs exhibited highest cytotoxicity due to enhanced nucleophilic dissolution and ROS generation. | 10.3390/jfb14100509 |  |  | Good | 1 | Consistent
NP-03830 | Himadri_M2 | Therapeutic | PEGylated Carboplatin-Loaded Liposome Nanoparticles | Liposome | Organic | functionalised nanoparticles | Lecithin:Cholesterol:PEG4000:DSPE-mPEG-2000:Carboplatin (10:7:1:1:1 molar ratio) | Spherical | 240.5 | 240.5 |  | -25.8 |  | PEGylated (PEG4000 + DSPE-mPEG-2000) |  | 1 | 200 | 1–200 µM |  | 72 | 7.4 | 37 | A172 (human glioblastoma), C6 (rat glioma) | MTT assay, Hoechst 33258 apoptosis assay, SEM imaging, Zetasizer (size & zeta), ICP-OES (drug quantification), Dialysis release assay |  | A172_24h: ~120 µM ¦ A172_48h: ~100 µM ¦ A172_72h: ~80 µM ¦ C6_24h: ~95 µM ¦ C6_48h: ~85 µM ¦ C6_72h: ~75 µM |  |  | Apoptosis confirmed via Hoechst 33258 staining (Fig.5 page 8) | Mechanism schematic suggests ROS-mediated DNA damage (Fig.1 page 5) | PEGylated_36h: 24.8% ¦ NonPEG_36h: 37.7% ¦ FreeDrug_15h: 98% |  | Cytotoxic (highest among formulations tested) | TOXIC | Medium | 4 | PEGylation significantly improved encapsulation efficiency (71.45% vs 55.5%), drug loading (2.65% vs 2.14%), and stability over 1 month. Drug release reduced to 24.8% at 36 h compared to 37.7% (non-PEG). PEGylated NPs demonstrated lowest IC50 and highest cytotoxicity across 24–72 h. Cytotoxicity increased 9–16% every 24 h. | https://doi.org/10.1007/s11051-019-4562-x |  | Dispersed |  | 1 | No_Viability_Data
NP-03831 | Himadri_M2 | Therapeutic | Silver Nanoparticles (Ag) | Silver | Inorganic | Hybrid nanoparticle (liposome-encapsulated metal NP) | AgNPs encapsulated in DPPC and cholesterol liposomes (7:3 molar ratio) | Other |  |  | 0.529 | -30.66 |  | DPPC lipid bilayer + cholesterol |  | 1 | 8 | 1–8 µL/mL |  | 24 |  | 37 | MCF-7 | MTT assay, SEM, DLS | 90.6 | 5.08 µL/mL |  |  | Reduced ROS compared to free AgNPs |  |  |  | Lowest cytotoxicity among modified types | TOXIC | Medium | 4 | Encapsulation reduced toxicity at low concentrations and controlled nanoparticle entry. | 10.3390/jfb14100509 |  | Aggregated | Poor | 0 | Conflict_HighViability_TOXIC
NP-03832 | Himadri_M2 | Therapeutic | Gold Nanoparticles (Au) | Gold | Inorganic | Hybrid nanoparticle | Gold nanoparticles loaded with epirubicin and encapsulated in phospholipid liposomes | Spherical | 120 | 120 |  | -20 |  | Phospholipid liposome coating surrounding AuNP–epirubicin complex |  | 1 | 50 | 1–50 µg/mL |  | 48 | 7.4 | 37 | Human cancer cell lines (tumor cell model) | UV-Vis, SEM, TEM, XRD | 10 | ≈5–8 µg/mL (epirubicin equivalent) |  |  | Apoptotic cell death observed | Likely increased ROS due to epirubicin activity | Controlled epirubicin release from liposome |  | Highly toxic to cancer cells | TOXIC | Medium | 4 | Monodisperse, stable GNPs formed with characteristic ruby red color and SPR peak at 540 nm. | 10.1088/2057-1976/aac9ec |  | Dispersed |  | 1 | Consistent
NP-03833 | Himadri_M2 | Therapeutic | Gold Nanoparticles (Au) | Gold | Inorganic | Functionalised nanoparticle | Gold nanoparticles conjugated with epirubicin | Spherical | 40 | 40 |  | -15 |  | Epirubicin drug molecules conjugated on AuNP surface |  | 1 | 50 | 1–50 µg/mL |  | 48 | 7.4 | 37 | Human cancer cell lines (tumor cell model) | UV-Vis, FTIR, XRD, SEM, TEM | 30 | ≈10–15 µg/mL |  |  | Drug-induced apoptosis | Possible ROS increase | Drug release from AuNP surface |  | Moderately toxic | TOXIC | Medium | 4 | Successful conjugation confirmed by SPR shift (540→560 nm). | 10.1088/2057-1976/aac9ec |  | Dispersed |  | 1 | Consistent
NP-03834 | Himadri_M2 | Therapeutic | Gold Nanoparticles (Au) | Gold | Inorganic | Liposome-encapsulated metal-drug nanoconjugate | EPI-GNPs encapsulated in DSPC/Cholesterol liposomes | Spherical | 70.4 |  | 0.25 | -10.4 |  | DSPC lipid bilayer + cholesterol |  | 0.003 | 0.3 | 0.003–0.3 µg/mL |  | 48 |  | 37 | MCF-7 | MTT, AO/EB staining, Annexin V-FITC/PI flow cytometry, ROS assay, UV-Vis, DLS, SEM, TEM, FTIR, XRD | 48 | 0.1 µg/mL |  |  | Mitochondrial membrane permeabilization via ROS |  |  |  | Cytotoxic (dose-dependent) | TOXIC | High | 4 | High encapsulation efficiency, sustained pH-responsive drug release, strong ROS-mediated apoptosis, significant cytotoxicity at low µg/mL concentrations. | 10.1088/2057-1976/aac9ec |  |  | Good | 1 | Consistent
NP-03835 | Himadri_M2 | Therapeutic | Liposome-Templated Hydrogel Nanoparticles (LHNPs) | Liposome | Organic | Core-shell liposome-hydrogel hybrid nanoparticle | DOTAP/cholesterol/DSPE-PEG2000-MAL liposome shell with PEI-CD/PEI-AD hydrogel core encapsulating Cas9 protein and sgRNA DNA | Spherical | 95 |  |  | -8 |  | mHph3 peptide conjugation; optional iRGD targeting ligand; optional Lexiscan (LEX) encapsulation |  | 1 | 1 | 1 mg/mL (nanoparticle concentration); 60 ng DNA/well |  |  |  |  | U-87 | MTT assay, Western Blot, Luciferase assay, TEM, IVIS imaging, Flow cytometry, TUNEL staining, Kaplan–Meier survival analysis | 52.8 | [7 empty] | Low intrinsic toxicity; lower toxicity than Lipofectamine 2000 | TOXIC | Medium | 2 | Efficient co-delivery of Cas9 protein and minicircle sgRNA; superior gene editing when Cas9 delivered as protein; targeted tumor accumulation via iRGD; enhanced BBB penetration via LEX; significant PLK1 inhibition and tumor growth suppression in vivo. | 10.1002/adfm.201703036 |  |  |  | 1 | Consistent
NP-03836 | Himadri_M2 | Therapeutic | iRGD-Conjugated Liposome-Templated Hydrogel Nanoparticles | Liposome | Organic | Tumor-targeted peptide-modified liposome-hydrogel nanoparticle | LHNPs conjugated with internalizing RGD peptide (iRGD) | Spherical | 95 |  |  | -8 |  | iRGD peptide (integrin targeting) |  |  |  | Same as LHNPs |  |  |  |  | U-87 | IVIS imaging, Flow cytometry | 100 | [7 empty] | No significant systemic toxicity in vivo | TOXIC | Medium | 2 | Significantly enhanced tumor accumulation without increasing toxicity. | 10.1002/adfm.201703036 |  |  |  | 1 | Conflict_HighViability_TOXIC
NP-03837 | Himadri_M2 | Therapeutic | iRGD and Lexiscan (LEX) Encapsulated LHNPs | Other |  | Brain tumor-targeted multifunctional nanoparticle | LHNPs conjugated with iRGD and encapsulating Lexiscan (adenosine receptor agonist) | Spherical | 95 |  |  |  |  | iRGD peptide + Lexiscan |  | 1 | 1 | 1 mg per injection (in vivo) |  |  |  |  | U-87 | Kaplan-Meier survival, Western Blot, IVIS imaging | [8 empty] | No major weight loss observed |  |  | 2 | Enhanced BBB penetration and significantly prolonged survival in brain tumor model. | 10.1002/adfm.201703036 |  |  |  | 1 | No_Viability_Data
NP-03838 | Himadri_M2 | Therapeutic | Docetaxel-loaded Liposomes (DTX-LIP) | Liposome | Organic | Phospholipid bilayer vesicle | Soya phosphatidylcholine:Cholesterol (7:3 molar ratio) | Spherical | 185 |  | 0.251 | -26.9 |  | None (native phospholipid vesicle) |  | 100 | 3200 | 100–3200 nM |  |  |  |  | Human cervical cancer SiHa | MTT assay, Hemolysis assay, DLS, TEM, UV spectrophotometry | 32.12 | 1653.98 ± 72.89 nM (SiHa cells) |  |  | 4.13 ± 0.19% hemolysis |  |  |  | Low hemolytic toxicity | TOXIC | Medium | 3 | Reduced hemolysis compared to free drug; moderate cytotoxicity; good biocompatibility. | 10.1208/s12249-014-0073-3 |  |  | Good | 1 | Consistent
NP-03839 | Himadri_M2 | Therapeutic | Docetaxel-loaded PLGA Nanoparticles (DTX-NP) | Polymer Nanoparticle | Organic | Polymeric nanoparticle | Poly(D,L-lactide-co-glycolide) (PLGA) | Spherical | 178 |  | 0.235 | -11.8 |  | Terminal carboxyl groups (PLGA) |  | 100 | 3200 | 100–3200 nM |  |  |  |  | Human cervical cancer SiHa | MTT assay, Hemolysis assay, DLS, TEM |  | 1922.75 ± 75.15 nM (SiHa cells) |  |  | 6.43 ± 0.44% hemolysis |  |  |  | Low hemolytic toxicity | TOXIC | Medium | 3 | High entrapment efficiency with sustained release; lower cytotoxicity than CNT formulation. | 10.1208/s12249-014-0073-3 |  |  | Good | 1 | No_Viability_Data
NP-03840 | Himadri_M2 | Therapeutic | Docetaxel-loaded 5.0G PPI Dendrimer (DTX-DEN) | Polymer Nanoparticle | Organic | Poly(propylene imine) dendrimer (5th generation) | 5.0G PPI dendrimer (EDA core) | Spherical | 8 |  |  | -22 |  | Primary amine terminal groups |  | 100 | 3200 | 100–3200 nM |  |  |  |  | Human cervical cancer SiHa | MTT assay, Hemolysis assay, FTIR, NMR, TEM |  | 1571.22 ± 151.27 nM |  |  | 17.22 ± 0.48% hemolysis |  |  |  | Moderate hemolytic toxicity | TOXIC | Medium | 2 | Lowest drug loading; rapid release; higher hemolytic toxicity due to surface amines. | 10.1208/s12249-014-0073-3 |  |  |  | 1 | No_Viability_Data
NP-03841 | Himadri_M2 | Therapeutic | MWCNT | Carbon Nanotube | Inorganic | Carboxylated multi-walled carbon nanotube | Acid-treated MWCNTs with -COOH functional groups | Other | 213 |  |  | -14.1 |  | Carboxyl (-COOH) groups |  | 100 | 3200 | 100–3200 nM |  |  |  |  | Human cervical cancer SiHa | MTT assay, Hemolysis assay, FTIR, XRD, TEM |  | 1104.23 ± 41.87 nM (lowest among nanocarriers) |  |  | 14.87 ± 1.69% hemolysis |  |  |  | Moderate hemolytic toxicity | TOXIC | Medium | 3 | Highest drug entrapment and strongest cytotoxic effect; superior anticancer performance among tested systems. | 10.1208/s12249-014-0073-3 |  |  |  | 0 | No_Viability_Data
NP-03842 | Himadri_M2 | Therapeutic | Targeted Cationic Liposomal Nanoparticles | Liposome | Organic | Cationic PEGylated liposome for gene delivery | Cationic lipids (DOTAP, DC-Chol, DLinDMA, MLVs), helper lipids (DOPE, DOPC, DSPE), cholesterol, PEGylated phospholipids (DSPE-PEG2000), targeting ligands (peptides, antibodies, aptamers, folate) | Spherical | 100 |  |  | -8 |  | PEGylation (DSPE-PEG2000) with targeting ligands: RGD peptides, antibodies (anti-HER2, anti-TfR), aptamers (AS1411, IL4Rα), folate |  |  |  | Not uniformly specified (varies across cited studies) |  |  |  |  | MCF-7 | Luciferase reporter assay, GFP expression, siRNA knockdown, tumor growth inhibition |  | Not Reported (review article) |  |  | Associated with high positive charge density |  |  |  | Toxicity associated with high cationic charge density; PEGylation reduces toxicity | TOXIC | Medium | 1 | Antibody and aptamer targeting show highest in vivo promise; PEGylation essential for systemic stability; optimal liposome size 100–200 nm; DOPE enhances endosomal escape; dual-targeting strategies emerging. | 10.1038/gt.2017.41 |  |  |  | 1 | No_Viability_Data
NP-03843 | Himadri_M2 | Therapeutic | 5-FU-lipo | Other |  | Cationic PEGylated liposome | DOTAP, DOPE, DSPE-PEG2000 (des PEG2000), encapsulated 5-fluorouracil | Spherical | 112 | 120 | 0.18 | -18 |  |  |  | 5 | 50 | 5–50 µg/mL |  | 48 |  | 37 | HepG2 | MTT, Annexin V/PI apoptosis, DAPI staining, Flow cytometry, Clonogenic assay, qRT-PCR | 40 | ≈22–25 µg/mL |  |  | apoptosis induction |  | Controlled drug release |  | Moderately toxic | TOXIC | Medium | 4 |  | 10.1002/jcp.29576 |  | Dispersed | Good | 1 | Consistent
NP-03844 | Himadri_M2 | Therapeutic | 5-FU-lipo-HA | Other |  | Hyaluronic acid-decorated cationic PEGylated liposome | DOTAP, DOPE, DSPE-PEG2000, hyaluronic acid (EDC-conjugated to DOPE), encapsulated 5-fluorouracil | Spherical | 144 | 140 | 0.2 | -25 |  | Hyaluronic acid targeting ligand for CD44 receptors |  | 5 | 50 | 5–50 µg/mL |  | 48 | 7.4 | 37 | HepG2 | MTT, Annexin V/PI apoptosis, DAPI staining, Flow cytometry, Clonogenic assay, qRT-PCR | 20 | ≈12–15 µg/mL |  |  | Apoptosis induction observed |  | Controlled release of 5-FU |  | Toxic to HT-29 colorectal cancer cells | TOXIC | Medium | 4 |  | 10.1002/jcp.29576 |  | Dispersed | Good | 1 | Consistent
NP-03845 | Himadri_M2 | Therapeutic | PC-SA Liposome | Liposome | Organic | Cationic phosphatidylcholine–stearylamine liposome | Phosphatidylcholine (PC) : Stearylamine (SA) (7:2 molar ratio) | Spherical | 146 | 146 | 0.2 | 52 |  | Stearylamine-bearing cationic surface (PS-targeting) |  | 20 | 140 | 20–140 µg/mL | 22 mg liposome dose in mice | 2 |  |  | B16F10 ¦ K562 ¦ U937 ¦ C6 glioma ¦ SW480 ¦ MOLT4 ¦ HCT116 |  | 20 |  |  | >220 mg (not reached in acute toxicity study) | Apoptosis with mitochondrial membrane depolarization | Increased ROS production in cancer cells |  |  | Toxic to cancer cells; low toxicity to normal cells | Non-toxic | Medium | 4 |  | 10.1016/j.omtn.2017.10.019 |  | Dispersed | Good | 1 | Conflict_LowViability_Safe
NP-03846 | Himadri_M2 | Therapeutic | PC-SA-CPT | Other |  | Cationic PS-targeted drug-loaded liposome | Phosphatidylcholine : Stearylamine : Camptothecin (7:2:0.7 molar ratio) |  | 150 |  |  | 52 |  | Stearylamine PS-targeting cationic surface |  | 50 | 70 | 50–70 µg/mL liposome with CPT | 20 mg/kg CPT in PC-SA liposome | 2 |  |  | B16F10, K562, U937, C6 glioma, MOLT4, SW480 |  | 10 | 2.5–3.5 µg/mL CPT |  |  | Apoptosis induction | Increased ROS | Sustained release |  | Highly toxic to cancer cells | TOXIC | Medium | 4 |  | 10.1016/j.omtn.2017.10.019 |  |  |  |  | Consistent | 20
NP-03847 | Himadri_M2 | Therapeutic | PC-SA-DOX | Other |  | Cationic PS-targeted drug-loaded liposome | Phosphatidylcholine : Stearylamine : Doxorubicin (7:2:0.5 molar ratio) |  | 150 |  |  |  |  | Stearylamine PS-targeting cationic surface |  | 37 | 45 | 37–45 µg/mL PC-SA liposome | 2.8 mg/kg DOX in liposome | 2 |  |  | B16F10, K562, U937, C6 glioma, MOLT4, SW480 |  | 5 | 1.87–2.25 µg/mL DOX |  |  | Apoptotic cell death | Increased ROS | Sustained release |  | Highly toxic to cancer cells | TOXIC | Medium | 3 |  | 10.1016/j.omtn.2017.10.019 |  |  |  |  | Consistent | 2.8
NP-03848 | Himadri_M2 | Therapeutic | Doxorubicin-loaded Solid Lipid Nanoparticles (SLN) | Liposome | Organic | Lipid-based nanoparticle (solid lipid nanoparticle) | Stearic acid (internal phase), soy phosphatidylcholine (Epikuron 200®), sodium taurocholate (cosurfactant), hexadecylphosphate (counter-ion), doxorubicin hydrochloride |  | 80 |  | 0.2 | -35 |  | Stearic acid-based lipid matrix; hexadecylphosphate counter-ion (lipophilic ion pair) |  | 1 | 300 | 1–300 ng/ml (HT-29, Y79); 2–2000 ng/ml (U373) |  | 24 |  |  | HT-29 | HPLC with fluorescence detection, Trypan blue exclusion assay, Confocal fluorescence microscopy | 50 | HT-29_24h: 242.2 ± 7.7 ng/ml ¦ HT-29_48h: 65.6 ± 28.3 ng/ml ¦ Y79_24h: 290.4 ± 17.0 ng/ml ¦ Y79_48h: 108.3 ± 18.3 ng/ml ¦ U373_24h: 983.14 ± 49.0 ng/ml ¦ U373_48h: 639.9 ± 26.5 ng/ml |  |  | Not directly reported; cytoplasmic and nuclear accumulation observed |  |  |  | Cytotoxic to cancer cells; unloaded SLN non-toxic | Non-toxic | Medium | 4 | SLN significantly enhanced intracellular doxorubicin accumulation and reduced IC50 compared to free and liposomal formulations. SLN produced earlier and stronger cytotoxicity (50% inhibition already at 24h in HT-29 and U373). | 10.1166/jnn.2006.423 |  |  | Good |  | Consistent
NP-03849 | Himadri_M2 | Therapeutic | Pegylated Liposomal Doxorubicin (Caelyx®) | Liposome | Organic | PEGylated liposome | PEG-coated phospholipid bilayer liposome encapsulating doxorubicin | Other |  |  |  | -8 |  | PEGylated (sterically stabilized) |  | 1 | 300 | 1–300 ng/ml (HT-29, Y79); 2–2000 ng/ml (U373) |  | 24 |  |  | HT-29 | HPLC, Trypan blue assay, Confocal microscopy |  | HT-29_48h: 270.2 ± 10.4 ng/ml ¦ U373_48h: 906.6 ± 92.5 ng/ml | [6 empty] | Cytotoxic but less potent than SLN | TOXIC | Medium | 2 | Liposomal doxorubicin increased accumulation compared to free drug but was less effective than SLN in reducing IC50. | 10.1166/jnn.2006.423 |  |  |  | 0 | No_Viability_Data
NP-03850 | Himadri_M2 | Therapeutic | Liposome-based Nanoparticles (LNPs) | Liposome | Organic | Polymer (lipid-based nanocarrier) | Phospholipid bilayer vesicles with cholesterol; surface functionalization with PEG; ligands such as cyclic RGD peptide and folic acid | Spherical | 50 |  |  | -8 |  | PEGylation; ligand functionalization (cyclic RGD peptide, folic acid) | [5 empty] | 100 |  |  | A549 | Molecular docking (AutoDock, AutoDock Vina); Molecular dynamics simulation (100 ns runs); MTT assay; Flow cytometry; RT-PCR; HPLC; 1H NMR; Competitive solid-phase binding experiments | 85 |  |  |  |  | Tumor microenvironment exhibits elevated reactive oxygen species (qualitative) |  |  | Non-toxic / highly biocompatible | Non-toxic | Medium | 3 | Strong interaction observed between cyclic RGD peptide and GPR116 receptor; key residues Y195, C196, R197, W100 involved. Strong binding also observed between folic acid and AXL tyrosine kinase receptor. PEGylation improves stability and circulation time. Functionalization enhances tumor targeting. Liposome nanoparticles considered less toxic and more biocompatible than conventional therapies (qualitative). | https://doi.org/10.1007/s00604-025-07286-8 |  |  |  | 1 | Consistent
NP-03851 | Himadri_M2 | Therapeutic | PEGylated Liposomes | Liposome | Organic | functionalised nanoparticle | Phospholipid liposomes modified with polyethylene glycol (PEG) | Spherical | 50 |  |  | -8 |  | PEG coating | [8 empty] | A549 | Molecular docking (AutoDock, AutoDock Vina); Molecular dynamics simulation (100 ns runs); MTT assay; Flow cytometry; RT-PCR; HPLC; 1H NMR; Competitive solid-phase binding experiments | 85 |  |  |  |  | low | Slow |  | Non-toxic / improved biocompatibility | Non-toxic | Medium | 2 | Strong interaction observed between cyclic RGD peptide and GPR116 receptor; key residues Y195, C196, R197, W100 involved. Strong binding also observed between folic acid and AXL tyrosine kinase receptor. PEGylation improves stability and circulation time. Functionalization enhances tumor targeting. Liposome nanoparticles considered less toxic and more biocompatible than conventional therapies (qualitative). | https://doi.org/10.1007/s00604-025-07286-8 |  |  |  | 1 | Consistent
NP-03852 | Himadri_M2 | Therapeutic | Free Carboplatin | Other |  | metal/metal oxide | Carboplatin (cis-diammine(1,1-cyclobutanedicarboxylato)platinum(II)) | Other | [7 empty] | 8.7 | 4480 | 8.7–4480 µg/mL |  | 24 |  | 37 | A2780S, A2780CP | MTT assay |  | A2780S: 128.8 ± 31.9 µg/mL ¦ A2780CP: 77.6 ± 16.7 µg/mL |  |  |  |  | Rapid release (not encapsulated) |  | Cytotoxic | TOXIC | High | 2 | Higher IC50 values compared to nanoliposomal carboplatin. Less cytotoxic than PEGylated nanodrug. | 10.1007/s12291-016-0596-3 |  |  |  | 0 | No_Viability_Data
NP-03853 | Himadri_M2 | Therapeutic | Gold Nanoparticles (Au) | Gold | Inorganic | Metal-based nanoparticle | Gold (Au); functionalized with targeting ligands, drugs, siRNA, Tat peptide, cisplatin, PGA, folic acid; radioactive labeling (64Cu) | Spherical | 4 |  |  | -32 |  | Citrate-stabilized; poly-L-lysine; rhodamine B isothiocyanate (RITC); siRNA; Tat peptide; folic acid; cisplatin; PGA | [8 empty] | A549 | CT imaging; micro-PET/CT; MRI; Photoacoustic imaging; Photothermal therapy (PTT); Photodynamic therapy (PDT); gene silencing via siRNA | 70 |  |  |  | Cell membrane disintegration during photothermal therapy (qualitative) | ROS generation during photodynamic therapy | Silver NPs dissolve over time in biological system (qualitative) |  | Mostly Non-toxic / Low cytotoxicity | Non-toxic | Medium | 2 | AuNPs show enhanced tumor accumulation via EPR effect; 15 nm spherical particles more effective absorption than nanocages and 45 nm spheres; nanorods delivered doxorubicin with tumor/muscle ratio 16.6 at 5 h post injection; spherical nanoparticles showed higher X-ray attenuation than smaller ones in some studies. | https://doi.org/10.1007/s10238-023-01262-3 |  |  |  | 1 | Consistent
NP-03854 | Himadri_M2 | Therapeutic | Silica (SiO2) | Iron Oxide | Inorganic | Silica-based nanoparticle | Mesoporous silica; graphene quantum dots (GQDs); SPIO; PFH; silica-lipid hybrid | Porous | 180 |  |  | -10 |  | Functionalized with organic/inorganic molecules; magnetic nanoparticles; drugs |  |  |  |  | Single dose maintained tumor emission up to 10 days (NIR exposure) | 0.5 |  |  | Triple negative breast cancer models; hepatocellular carcinoma models; solid tumor models | MRI; HIFU-guided ablation; NIR photothermal exposure; imaging retention studies | 75 | [6 empty] | 68.75 | Generally Non-toxic / biocompatible | Non-toxic | Medium | 3 | Carbanosilica showed 68.75% tumor shrinkage with NIR exposure compared to 34.48% without NIR; maintained emission up to 10 days post single dose; MSNs allow high drug loading (~31%). | https://doi.org/10.1007/s10238-023-01262-3 |  |  |  | 4 | Consistent
NP-03855 | Himadri_M2 | Therapeutic | Liposome-based Nanotheranostic Agents | Liposome | Organic | Liposome | Phospholipid bilayer vesicles; radiolabeled liposomes (67Ga, 111In, 123I, 99mTc; 18F, 64Cu, 124I) | Other | 10 |  |  | -8 |  | Radiolabeling; targeting ligands; drug encapsulation | [8 empty] | Ovarian cancer; breast cancer models (reviewed studies) | SPECT; PET; radiolabeling; in vivo biodistribution analysis | 70 | [7 empty] | Low toxicity | Non-toxic | High | 2 | Radiolabeled liposomes used for SPECT imaging (67Ga, 111In, 123I, 99mTc) and PET imaging (18F, 64Cu, 124I). Optimal nanocarrier size 10–100 nm to avoid renal clearance. | https://doi.org/10.1007/s10238-023-01262-3 |  |  |  | 0 | Consistent
NP-03856 | Himadri_M2 | Therapeutic | Silica (SiO2) | Silica | Inorganic | Hybrid nanoparticle (liposome–mesoporous silica core-shell) | Mesoporous silica core surrounded by multicomponent cationic lipid bilayer (DOTAP, DC-Chol, DOPC, DOPE); PEG2k variant; loaded with polyinosinic-polycytidylic acid (poly(I:C)) | Spherical | 300 | 92.48 | 0.3 | 18.2 |  | Cationic lipids (DOTAP, DC-Chol), helper lipids (DOPC, DOPE), PEG2k (pegylated variant), poly(I:C) electrostatic adsorption |  | 0.2 | 0.2 | 0.2 µg/ml; 1 µg/ml; 2 µg/ml (poly(I:C) concentrations) |  | 24 |  | 37 | MCF-7 | MTT assay; Dynamic Light Scattering (DLS); Zeta potential (micro-electrophoresis); Transmission Electron Microscopy (TEM); Synchrotron SAXS; SEM; X-ray Fluorescence (XRF); Flow cytometry; Confocal microscopy | 75 |  |  |  | Positive and neutral complexes accumulated at plasma membrane without internalization; negative complexes internalized |  |  |  | Negative complexes: selective anti-cancer activity; Positive/neutral complexes: cytotoxic due to cationic lipids | TOXIC | Medium | 4 | Negatively charged poly(I:C)-loaded LSH NPs induced apoptosis efficiently even at 0.2 µg/ml poly(I:C). Bare liposomes required 10-fold more poly(I:C) to achieve similar apoptosis. Positive and neutral complexes showed cytotoxicity mainly due to cationic lipid charge. Negative complexes were efficiently internalized into cancer cells. | 10.1039/C5TB01383F |  | Dispersed | Good | 1 | Conflict_HighViability_TOXIC
NP-03857 | Himadri_M2 | Therapeutic | Iron Oxide (Fe3O4) | Iron Oxide | Inorganic | Hybrid nanoparticle (metal oxide–liposome) | Fe3O4 magnetic iron oxide nanoparticles (10 nm) encapsulated in HSPC/cholesterol/PEG2000-DSPE liposomes loaded with mitoxantrone and surface-functionalized with gonadorelin-PEG2000-DSPE | Spherical | 136.1 | 136.1 | 0.28 | -14.4 |  | Gonadorelin conjugated to PEG2000-DSPE; lipid composition HSPC:Cholesterol:PEG2000-DSPE (90:10:0.4 molar ratio) |  | 0.3 | 0.3 | 0.3 ng/mL; 3 ng/mL; 30 ng/mL; 300 ng/mL (Mit equivalent) | 2.5 mg/kg Mit equivalent (tail vein, every 7 days ×3) | 120 | 7.4 | 37 | MCF-7 | MTT assay; Confocal laser scanning microscopy; DLS; TEM; UV spectrophotometry; HPLC; Biodistribution assay; In vitro MRI (1.5T); In vivo MRI; Tumor growth inhibition | [8 empty] | Less systemic toxicity than free Mit in vivo | TOXIC | Medium | 4 | Mit-GML showed significantly higher uptake in LHRH-overexpressing MCF-7 cells compared to Mit-ML. Tumor accumulation was ~7-fold higher than free Mit at 24 h. Mit-GML reduced tumor growth more effectively than Mit-ML and free Mit. No significant body weight loss compared to free Mit. Strong T2 negative MRI contrast observed. | 10.2147/IJN.S61880 |  | Dispersed | Good | 1 | No_Viability_Data | 2.5
NP-03858 | Himadri_M2 | Therapeutic | Iron Oxide (Fe3O4) | Iron Oxide | Inorganic | Hybrid nanoparticle (metal oxide–liposome) | Fe3O4 magnetic iron oxide nanoparticles encapsulated in HSPC/cholesterol/PEG2000-DSPE liposomes loaded with mitoxantrone | Spherical | 124.7 | 124.7 | 0.199 | -24.8 |  | PEGylated liposome (no gonadorelin) |  | 0.3 | 300 | 0.3–300 ng/mL | 2.5 mg/kg | 120 | 7.4 | 37 | MCF-7 | MTT; Confocal microscopy; MRI; Biodistribution | [8 empty] | Reduced systemic toxicity compared to free Mit | TOXIC | Medium | 4 | Tumor accumulation increased via EPR effect; lower targeting efficiency than Mit-GML; similar T2 contrast at equal Fe concentration in vitro. | 10.2147/IJN.S61880 |  | Dispersed | Good | 1 | No_Viability_Data | 2.5
NP-03859 | Himadri_M2 | Therapeutic | Liposomal Short Tube DNA Origami loaded with Doxorubicin (LSTDO-doxo) | Liposome | Organic | Hybrid nanoparticle (DNA origami–liposome) | Short Tube DNA Origami (STDO, 30 nm × 10 nm) encapsulated inside PEGylated liposomes composed of 1,2-distearoyl-sn-glycero-3-phosphocholine, cholesterol, and PEG-lipid; remotely loaded with doxorubicin | Spherical | 163.9 | 37.6 |  | -8 |  | PEGylated liposome (stealth liposome); DNA origami encapsulation |  | 100 | 100 | 100 µg/mL; 10 µg/mL (organoid toxicity); doxorubicin concentrations used for cell viability assay (96 h) not numerically specified | 15 mg/kg (acute toxicity); 3 mg/kg once/week ×3 (tumor model) | 408 | 7.4 |  | MCF-7 | Dynamic Light Scattering (DLS); Transmission Electron Microscopy (TEM); Caspase 3/7 assay; CellTiter-Glo Luminescence assay; Histopathology (H&E); Ki67 IHC; LC-MS/MS biodistribution; Tumor volume measurement |  |  |  |  | STDO induced epithelial loss and structural disruption in organoids (qualitative) |  | pH-dependent release; increased at pH 5.5 |  | LSTDO less toxic than STDO; safer than STDO-doxo in vivo | TOXIC | Medium | 3 | LSTDO reduced DNA origami toxicity in liver organoids. STDO induced caspase 3/7 activation and structural damage at 100 µg/mL. LSTDO-doxo improved tumor accumulation (1.39-fold vs free doxo) and reduced tumor burden by 27% (p<0.05). Bone marrow toxicity reduced compared to STDO-doxo. Survival improved (33.3% vs 0% free doxo). | 10.3390/cancers11121997 |  | Dispersed |  | 1 | No_Viability_Data | 15
NP-03860 | Himadri_M2 | Therapeutic | Oligoclonal VHH-targeted PEGylated liposomal doxorubicin (Doxo/VHHs-PEG-Lip) | Liposome | Organic | Functionalised nanoparticles (liposome-based) | HSPC:Cholesterol:DSPE-PEG:Mal-PEG-DSPE (56.3:38.4:4.2:1.1 mol%) PEGylated liposome loaded with doxorubicin and conjugated with four anti-HER2 VHH nanobodies (RR2, RR3, RR4, RR13) | Spherical | 106.74 | 106.74 |  | -7.3 |  | Maleimide-PEG conjugation of thiolated VHH nanobodies (2-iminothiolane method); ~55 ± 5 VHH per liposome; coupling efficiency 66 ± 6% |  | 1 | 10 | 1–10 µM doxorubicin (48 h incubation) |  | 192 | 7.4 | 37 | BT-474 (HER2+); SKBR3 (HER2+); MCF10A (HER2-) | MTT assay; Flow cytometry; DLS; TEM; SDS-PAGE; Bradford assay; Drug release assay (dialysis) | 97 | SKBR3: 1.9 ± 3 µM ¦ BT-474: 2.7 ± 5 µM ¦ MCF10A: 16.1 ± 3 µM |  |  |  |  | Faster release at pH 5.5 vs 6.4 and 7.4 |  | Selective cytotoxicity toward HER2-positive cells | TOXIC | Medium | 4 | Oligoclonal VHH-targeted liposomes showed significantly higher cytotoxicity in HER2-positive cells compared to non-targeted liposomes. Drug-free liposomes showed >95% viability. Encapsulation efficiency was 94 ± 5%. Faster drug release at acidic pH. Oligoclonal VHHs detected 90.8% of BT-474 cells. | 10.1080/08982104.2018.1430829 |  | Dispersed |  | 1 | Conflict_HighViability_TOXIC
NP-03861 | Himadri_M2 | Therapeutic | β-carotene-loaded lecithin liposomes | Liposome | Organic | Functionalised nanoparticles (liposome-based) | Soy lecithin (L-α-phosphatidylcholine ≥97%) multilamellar vesicles loaded with β-carotene (MW 536.9) | Spherical | 43.82 | 91.28 | 0.477 | -8 |  | β-carotene incorporated into lipid bilayer; thin-film hydration (Bangham method) |  | 0 | 1000 | 0–1000 µg/mL (two-fold serial dilution) |  | 48 | 7.4 | 37 | MCF-7 | MTT assay; Dynamic Light Scattering (DLS); Zeta potential; TEM; Differential Scanning Calorimetry (DSC); FTIR; Comet assay; Flow cytometry (Annexin V-FITC/PI) |  | MCF-7: 0.45 µg/mL ¦ MDA-MB-231: 12.1 µg/mL |  |  | DNA strand breaks observed via comet assay; increased caspase 3/7 activation |  |  |  | Selective cytotoxicity toward cancer cells; reduced toxicity in normal WI38 cells | TOXIC | Medium | 2 | Liposomal β-carotene showed significantly enhanced cytotoxicity compared to free β-carotene in MCF-7 cells (IC50 0.45 µg/mL vs 7.8 µg/mL free). Induced apoptosis confirmed by increased caspase 3/7 activity and Annexin V staining. DNA damage significantly elevated versus control (p<0.05). Selective toxicity toward cancer cells. | https://doi.org/10.3390/biom15040486 |  | Dispersed | Acceptable | 1 | No_Viability_Data
NP-03862 | Himadri_M2 | Therapeutic | Tamoxifen-loaded lecithin liposomes | Liposome | Organic | Functionalised nanoparticles (liposome-based) | Soy lecithin multilamellar vesicles loaded with tamoxifen (MW 371.515) | Spherical | 91.28 | 91.28 | 0.546 | -8 |  | Tamoxifen embedded in lipid bilayer (lipophilic interaction) |  | 0 | 1000 | 0–1000 µg/mL |  | 48 | 7.4 | 37 | MCF-7 | MTT; DLS; TEM; DSC; FTIR; Comet assay; Flow cytometry |  | MCF-7: 20.88 µg/mL ¦ MDA-MB-231: 21.2 µg/mL |  |  | DNA damage observed (comet assay) |  |  |  | Cytotoxic to cancer cells; less potent than liposomal β-carotene | TOXIC | Medium | 2 | Liposomal tamoxifen showed reduced cytotoxicity compared to free tamoxifen in MCF-7 (IC50 20.88 µg/mL vs 9.92 µg/mL free). Moderate cytotoxicity in MDA-MB-231 (IC50 21.2 µg/mL). | https://doi.org/10.3390/biom15040486 |  | Dispersed | Poor | 1 | No_Viability_Data
NP-03863 | Himadri_M2 | Therapeutic | Crocin Liposomal Formulation I | Liposome | Organic | functionalised nanoparticles | DOPE:Cholesterol:DSPC (3:3:7 molar ratio) encapsulating crocin | Other | 194.86 | 194.86 |  | -8 |  | Fusogenic DOPE-containing liposome |  | 0.14 | 0.7 | 0.14–0.7 mM |  | 72 |  | 37 | MCF-7 | MTT assay, Propidium Iodide flow cytometry (apoptosis), Zetasizer (size) | 70 | HeLa_48h: 0.61 mM ¦ MCF7_48h: 1.22 mM ¦ L929_48h: 0.6 mM |  |  | Apoptosis confirmed (Sub-G1 peak) |  |  |  | Cytotoxic (malignant and some effect on L929) | TOXIC | Medium | 3 | Formulation I showed best inhibitory effects. IC50 (HeLa) reduced from 1.603 mM (free crocin) to 0.61 mM. Apoptosis increased to 61.5% at 1 mM (48 h). | https://www.tandfonline.com/action/showCitFormats?doi=10.3109/13880209.2011.563315 |  | Dispersed |  | 0 | Consistent
NP-03864 | Himadri_M2 | Therapeutic | DOPE/CHEMS pH-sensitive Docetaxel-loaded Liposomes | Liposome | Organic | Functionalised nanoparticles (liposome-based) | DOPE (dioleoylphosphatidylethanolamine) + CHEMS (cholesteryl hemisuccinate) + DSPE-PEG2000 (0.5 mol%) loaded with docetaxel (DTX) | Other | 107.2 | 107.17 | 0.213 | 21.9 |  | PEGylated (DSPE-PEG2000 0.5 mol%) |  | 1000 | 1000 | Up to 1000 nM (72 h incubation) |  | 72 | 7.4 | 37 | PC3 (low EGFR); DU145 (high EGFR) | MTT assay; DLS; Zeta potential; AFM; FTIR; DSC; PXRD; HPLC (release); Flow cytometry; Confocal microscopy; ELISA; SDS-PAGE | 72 | PC3: 65.74 nM ¦ DU145: 28.28 nM |  |  |  |  | Higher drug release at pH 5.5 compared to pH 7.4 |  | Cytotoxic to prostate cancer cells | TOXIC | Medium | 4 | Optimized liposomes showed 88.65% encapsulation efficiency. Nanometric size (~107 nm) with low PDI (0.213). Drug release increased at acidic pH. Liposomes reduced prostate cancer cell viability in a dose-dependent manner. | https://doi.org/10.3390/pharmaceutics15030915 |  | Dispersed | Good | 0 | Conflict_HighViability_TOXIC
NP-03865 | Himadri_M2 | Therapeutic | EGFR-targeted DOPE/CHEMS Docetaxel Immunoliposomes (Cetuximab-conjugated) | Liposome | Organic | Functionalised nanoparticles (immunoliposome) | DOPE + CHEMS + DSPE-PEG2000 liposomes loaded with docetaxel and conjugated with cetuximab (anti-EGFR monoclonal antibody) | Other | 107 |  | 0.213 | 21 |  | Covalent conjugation of cetuximab via Traut’s reagent and PEG linkage |  | 1000 | 1000 | Up to 1000 nM |  | 72 | 5.5 | 37 | PC3; DU145 | MTT assay; Flow cytometry; Confocal microscopy; ELISA; SDS-PAGE; Thermophoresis |  | PC3: 152.1 nM ¦ DU145: 12.60 nM |  |  |  |  | pH-sensitive release retained |  | Enhanced cytotoxicity in EGFR-positive DU145 cells | TOXIC | Medium | 4 | Immunoliposomes showed enhanced cytotoxicity in DU145 (EGFR-high) cells with IC50 12.60 nM versus 28.28 nM for non-targeted liposomes. Faster and greater internalization observed in DU145 cells. | https://doi.org/10.3390/pharmaceutics15030915 |  |  | Good | 0 | No_Viability_Data
NP-03866 | Himadri_M2 | Therapeutic | Multiple therapeutic nanoparticle classes (Review Article) | Iron Oxide | Inorganic | Metal/metal oxide; Semiconductor nanoparticles (QDs); Carbon-based inorganic (Fullerenes); Polymeric nanoparticles; Liposomes; Dendrimers; Magnetic nanoparticles | Liposomes, polymeric nanoparticles (PLGA, PEI, PEG-based), dendrimers, fullerenes (C60, C70), gold nanoparticles, superparamagnetic iron oxide nanoparticles (SPION), quantum dots (CdSe, CdTe, ZnS/CdSe) | Spherical | 2 |  |  | -10 |  | PEGylation, antibody conjugation, polymer coating, ZnS passivation (QDs), dextran coating (SPION), hydroxylated fullerenes |  |  |  | Varies (µM, mg/mL, nM depending on nanoparticle) | LD50; 2000 mg/kg fullerene (no mortality reported) | 72 |  |  | HeLa | MTT, XTT, MTS, LDH, Trypan blue, Annexin V, Caspase assays, ROS probes (DCFDA), SOD activity, comet assay, TUNEL, ELISA (IL-6, TNF-α), ICP-MS, TEM, confocal microscopy |  | Various values summarized (e.g., IC50 5 nM in PDT polymer micelles; 3 nM; etc.) |  | Referenced in context of in vivo studies | LDH release, hemolysis assays reported in cited studies | Common mechanism discussed; singlet oxygen generation in PDT | Cd2+ ion leaching discussed for QDs |  | Both unintentional toxicity and therapeutic cytotoxicity reported depending on material | TOXIC | Medium | 2 | Nanoparticle toxicity is highly dependent on size, surface chemistry, functionalization, dose metric, and aggregation state. Surface area may correlate better with toxicity than mass. Cationic nanoparticles show higher cytotoxicity. PEGylation reduces toxicity but does not eliminate it. QD toxicity linked to Cd2+ release. Noble metal nanoparticles may alter cell function even without viability loss. | 10.2217/17435889.4.2.219 |  |  |  | 1 | No_Viability_Data | 2000
NP-03867 | Himadri_M2 | Therapeutic | Doxorubicin Nanoformulations (Review Article) | Silver | Inorganic | Liposomes; Polymeric nanoparticles; Solid lipid nanoparticles; Silver nanoparticles; Gold nanorods; Mesoporous carbon nanospheres; Lipid-core nanocapsules; PEGylated nanoparticles | Doxorubicin-loaded liposomes, PEGylated liposomes (Doxil/Caelyx), polymeric nanoparticles (albumin, chitosan, alginate), silver nanoparticles, gold nanorods, mesoporous carbon nanospheres, TPGS-modified liposomes, estrone-targeted liposomes | Spherical | 101 |  |  | 5.63 |  | PEGylation; TPGS modification; Estrone conjugation; Aptamer labeling; HER2-targeting ligands |  |  |  |  | 5 mg/kg (mouse cardiotoxicity model referenced) |  |  |  | MCF-7 | MTT assay; Echocardiography (mouse model); ROS assays (H2O2); Immunoblotting; Gene knockout studies; Histopathology; Case reports; Clinical trial data analysis |  | Not Reported (review-level summary) |  |  |  | DOX induces ROS-mediated cardiotoxicity | Controlled release via liposomal encapsulation |  | Reduced cardiotoxicity compared to free DOX (nanoformulations); systemic toxicity varies | TOXIC | Medium | 2 | Nanoformulations (liposomes, PEGylated systems, polymeric nanoparticles) reduce systemic toxicity and cardiotoxicity compared to free DOX. PEGylation improves circulation time and reduces immunogenicity. Aptamer-labeled liposomes enhance HER2-targeted uptake (~60% increase). DOX-induced cardiotoxicity is mediated by ROS generation, lipid peroxidation, mitochondrial DNA damage, and caspase-3 activation. | https://doi.org/10.1007/s13346-024-01648-0 |  |  |  | 1 | No_Viability_Data | 5
NP-03868 | Himadri_M2 | Therapeutic | XL184 (Cabozantinib) PEGylated Liposomes | Liposome | Organic | Functionalised nanoparticles (PEGylated liposome) | L-α-phosphatidylcholine (PC), cholesterol, DSPE-PEG2000, encapsulating XL184 (Cabozantinib) | Other | 180 | 180 |  | 25.4 |  | PEGylation via DSPE-PEG2000 |  | 0 | 10 | 10^0–10^7 nM (72 h incubation) | 5 mg/kg (intravenous, every alternate day ×5 doses) | 960 | 7.4 | 37 | A498; 769-P; Caki-1; ACHN (renal cell carcinoma) | MTS viability assay; Confocal microscopy; Western blot (pMet, AKT, MAPK); Wound healing assay; TUNEL staining; Immunohistochemistry; LC-MS/MS biodistribution; Cryo-TEM; DLS; Zeta potential; Plasma biochemical analysis |  | A498 (HGF + Liposomes): 0.685 ± 0.22 nM ¦ 769P (HGF + Liposomes): 0.3760 ± 0.010 nM ¦ CAKI (HGF + Liposomes): 0.327 ± 0.209 nM ¦ ACHN (HGF + Liposomes): 0.151 ± 0.10 nM ¦ A498 (Liposomes): 0.218 ± 0.04 nM ¦ 769P (Liposomes): 0.2180 ± 0.038 nM ¦ CAKI (Liposomes): 0.338 ± 0.180 nM ¦ ACHN (Liposomes): 1.13 ± 0.41 nM |  |  |  |  | Sustained release; higher release in cell lysate vs PBS (pH 7.4) |  | Cytotoxic to RCC cells; reduced systemic toxicity compared to free drug | TOXIC | Medium | 3 | Liposomes showed sustained inhibition of Met, AKT, MAPK phosphorylation up to 24 h. Higher tumor accumulation vs liver/kidney confirmed by LC-MS. Liposomes significantly inhibited tumor growth vs free drug. Reduced plasma phosphorus and sodium toxicity compared to free XL184. | http://dx.doi.org/10.1016/j.nano.2016.04.002 |  | Dispersed |  | 0 | No_Viability_Data | 5
NP-03869 | Himadri_M2 | Therapeutic | Doxil® (PEGylated liposomal Doxorubicin) | Liposome | Organic | Functionalised nanoparticles (PEGylated liposome) | PEGylated liposomal encapsulated Doxorubicin (commercial Doxil®) | Other |  |  |  | -8 |  | PEGylation (stealth liposome) |  | 62.5 | 2000 | 1 µM and 2 µM (uptake studies); 62.5–2000 nM (MTT assay); 62.5–125 nM (FD invasion); 250–400 nM (Doxil® invasion) |  | 96 |  | 37 | U-87 | MTT assay; Flow cytometry (FI at λ470/λ595 nm); Confocal microscopy (CLSM, Z-stacking); 3D collagen invasion assay; Wound healing assay; Fluorescence microscopy |  | Free_Doxorubicin: 0.25 µM (≈250 nM) ¦ Doxil®: 0.7 µM (≈700 nM) |  |  |  |  | Slow release due to ammonium sulfate gradient loading and high cholesterol content |  | Cytotoxic; Doxil® less cytotoxic than free Dox | TOXIC | Medium | 2 | 2D cells showed significantly higher uptake of Doxil® compared to 3D spheroids. FD diffused deeply into spheroids, while Doxil® localized only at outer layers. FD showed stronger metabolic disruption (IC50 250 nM) compared to Doxil® (700 nM). In 3D invasion model, FD showed significantly higher interaction than Doxil®. ECM collagen matrix limited nanoparticle penetration. 3D model better recapitulates in vivo tumor microenvironment. | 10.1371/journal.pone.0320374 |  |  |  | 0 | No_Viability_Data
NP-03870 | Himadri_M2 | Therapeutic | Gold Nanoparticles (Au) | Gold | Inorganic | Metal nanoparticle | Elemental gold (Au) nanoparticles synthesized via sodium borohydride reduction of tetrachloroauric acid | Spherical | 5 |  |  | -32 | 23 | Unmodified colloidal gold nanoparticles (no targeting ligand) |  | 1 | 1 | 1 µM/L; 10 µM/L; 67 µM/L |  | 24 | 7.2 | 37 | Hep3B (hepatocellular carcinoma); Panc-1 (pancreatic adenocarcinoma) | MTT assay; Propidium iodide FACS (PI-FACS); Transmission electron microscopy (TEM); RF thermography; Temperature measurement (FOT Fluoroptic Lab Kit) | 67 | Not Reported (RF-mediated cytotoxicity reported as % cell death) |  |  | Observed after RF exposure (TEM showed loss of nuclear stability and vacuolization) |  |  | 3 | Non-toxic alone; highly cytotoxic under RF exposure | Non-toxic | Medium | 3 | GNPs alone showed no intrinsic cytotoxicity. RF exposure of GNP-loaded cells produced dose-dependent lethal injury (>98% cell death at 67 µM/L). Heating was nonlinear and concentration-dependent. Intracellular GNPs localized in endosomes. Control cells without GNPs showed significantly lower RF-induced cytotoxicity. | 10.1186/1477-3155-6-2 |  |  |  | 1 | Consistent
NP-03871 | Himadri_M2 | Therapeutic | Doxorubicin-loaded Solid Lipid Nanoparticles (Dox-SLN) | Liposome | Organic | Hybrid nanoparticle (polymer–lipid) | Stearic acid (lipid core) + Hydrolyzed polymerized epoxidized soybean oil (HPESO, anionic polymer) + Pluronic F68 surfactant + Doxorubicin HCl | Spherical | 80 | 200 |  | -23.1 |  | Anionic HPESO polymer coating; Pluronic F68 surfactant stabilization |  | 0.5 | 10 | 0.5–10 µg/mL (clonogenic assay); 10 µg/mL (uptake study) |  | 1 | 7.4 | 37 | MDA435/LCC6/WT (wild-type); MDA435/LCC6/MDR1 (P-gp overexpressing) | Trypan blue exclusion assay; Clonogenic assay; Photon correlation spectroscopy (PCS); Zeta potential analysis; TEM; Drug release assay; Fluorometric uptake assay; Bradford protein assay | 8 |  |  |  | No significant membrane integrity loss within 4 h (trypan blue assay) |  | 50% released in 2–4 h; ~66% at 72 h; ~70.6 ± 4.5% at 2 weeks |  | Enhanced cytotoxicity against MDR cells; minimal intrinsic toxicity of blank SLN | TOXIC | Medium | 4 | HPESO increased Dox lipid partitioning from ~23% to ~72%. Encapsulation efficiency 70–80%. Dox-SLN increased intracellular uptake in MDR cells (829.2 ± 42.7 vs 665.9 ± 50.9 nmol/mg protein). Nearly 2-fold higher drug retention after efflux. Over 8-fold increase in cell kill in MDR cells compared to free Dox. Blank SLN did not enhance toxicity. | 10.1007/s11095-006-0282-x |  | Dispersed |  | 1 | Consistent
NP-03872 | Himadri_M2 | Therapeutic | Silica (SiO2) | Iron Oxide | Inorganic | Hybrid nanoparticle (metal oxide core + mesoporous silica shell + liposome + antibody functionalised) | Fe3O4 magnetic core (16 nm) + mesoporous silica (m-SiO2) shell (~80 nm particle) + liposome (DPPC, cholesterol, dicetyl phosphate, DPPE) + FITC/Texas Red dyes + trastuzumab (Herceptin®) | Spherical | 16 | 200 |  | -14 |  | Mesoporous silica coating; liposome encapsulation; Sulfo-SMCC linker; thiolated trastuzumab (Her2Ab) |  | 7.5 | 60 | 7.5–60 µM metal concentration (cytotoxicity assay); 10 µg/mL (MRI targeting study) |  | 24 |  | 37 | SKBR-3 (Her2-positive breast cancer); NIH/3T3 fibroblasts | MTT assay; TEM; SEM; DLS; Zeta potential analysis; ICP-AES; T2-weighted MRI; T2 relaxometry; Confocal laser scanning microscopy (CLSM) | 60 | [7 empty] | Non-toxic (biocompatible in vitro) | Non-toxic | Medium | 4 | Uniform spherical nanoparticles with high stability. No acute cytotoxicity up to 60 µM metal dose. Trastuzumab conjugation enabled specific uptake in Her2-positive SKBR-3 cells. Bare nanoparticles showed no uptake. T2 relaxometry demonstrated ~6-fold higher contrast in targeted cells compared to controls. Endocytosis was temperature-dependent. | 10.3348/kjr.2014.15.4.411 |  | Dispersed |  | 1 | Consistent
NP-03873 | Himadri_M2 | Therapeutic | Titanium Dioxide (TiO2) | Titanium Dioxide | Inorganic | Metal oxide nanoparticle | Pure crystalline anatase-phase TiO2 nanoparticles synthesized using Aloe vera leaf extract; loaded with Doxorubicin HCl | Spherical | 13.3 |  |  | -34.1 |  | Non-covalent electrostatic adsorption of Dox onto hydroxyl-rich TiO2 surface |  | 0.01 | 100 | 0.01–100 μg/mL (cytotoxicity assay, 72 h) | 2.5 mg Dox/kg body weight (intratumoral injection) | 720 | 7 | 37 | MCF-7 | SRB assay; TEM; DLS; Zeta potential; FTIR; UV-Vis spectroscopy; In vitro release assay; Tumor volume measurement; Survival analysis; Histopathology (H&E staining) | 94 | [5 empty] | 18% cumulative Dox release after 4 h (pH 7, 37°C) | 75 | Non-toxic up to 100 μg/mL (in vitro) | Non-toxic | Medium | 4 | Green-synthesized TiO2NPs were non-toxic up to 100 μg/mL. Dox loading efficiency 65 ± 5%. Zeta potential shifted from -34.1 mV to +11.8 mV after loading. Sustained release (18% at 4 h). Dox-TiO2NPs significantly reduced tumor volume and improved survival (83.3% alive at 30 days). Tumor necrosis index 75% vs 35% for free Dox. | 10.1016/j.heliyon.2021.e07370 |  |  |  | 1 | Consistent
NP-03874 | Himadri_M2 | Therapeutic | Crocin Liposomal Formulation II | Liposome | Organic | functionalised nanoparticles | DSPG:EPC:Cholesterol (3:7:7 molar ratio) encapsulating crocin | Other | 149.66 | 149.66 |  | -8 |  | Negatively charged DSPG-containing liposome |  | 0.25 | 1.2 | 0.25–1.2 mM |  | 72 |  | 37 | MCF-7 | MTT assay, PI apoptosis assay |  | HeLa_48h: 1.2 mM ¦ MCF7_48h: No inhibitory effect ¦ L929_48h: No inhibitory effect |  |  | Apoptosis confirmed |  |  |  | Cytotoxic (HeLa only) | TOXIC | Medium | 3 | Encapsulation efficiency 4.8 ± 1.3%. Induced apoptosis up to 71.5% at 1 mM in HeLa cells. | https://www.tandfonline.com/action/showCitFormats?doi=10.3109/13880209.2011.563315 |  | Dispersed |  | 0 | No_Viability_Data
NP-03875 | Himadri_M2 | Therapeutic | Liposomal Berberine Nanocomplex (Lipo@BBR) | Liposome | Organic | Polymer/lipid-based nanoparticle (liposomal nanoformulation) | Berberine chloride encapsulated in liposomes composed of DSPC (1,2-Distearoyl-sn-glycero-3-phosphocholine) and Cholesterol (3:1 ratio) | Spherical | 56.99 | 82.7 |  | -10.7 |  | Berberine loaded via thin-film hydration method (non-covalent encapsulation) |  | 0 | 20 | 0–20 μg/mL; PDT dose 5 J/cm2 per session (total 25 J/cm2) |  | 24 | 6.8 | 37 | A549 | MTT assay; SEM; TEM; EDS; UV–Vis spectroscopy; FTIR; DLS; Zetasizer; qRT-PCR; Immunofluorescence; Colony formation assay | 10 | 10 ± 0.5 μg/mL (post-PDT) |  |  | Not Reported (apoptotic pathway activation observed) | ROS generation implied via PDT mechanism (not quantitatively measured) |  |  | Non-toxic <10 μg/mL (dark toxicity); Cytotoxic post-PDT | Non-toxic | Medium | 4 | Lipo@BBR showed minimal dark toxicity below 10 μg/mL. Post-PDT IC50 was 10 μg/mL. Spheroid diameter reduced from 825.23 μm to 413.53 μm. BAX and P53 upregulated (~4.3-fold); BCL2 downregulated (0.63-fold); BAX/BCL2 ratio increased to 6.8-fold. Significant apoptosis activation via CASP-3. | 10.1016/j.bbrep.2024.101877 |  | Dispersed |  | 1 | Conflict_LowViability_Safe
NP-03876 | Himadri_M2 | Therapeutic | Quantum Dot | Liposome | Organic | Quantum dots / Hybrid nanoparticle | COOH–PEG-coated quantum dots encapsulated in lipid vesicles composed of DOPC, Cholesterol (Chol), DOPE, and DC-Chol (various molar ratios) | Spherical | 40 | 87 | 0.27 | -7.86 |  | Carboxyl-functionalized PEG-coated QD encapsulated via film hydration and bath sonication; electrostatic modulation via cationic DC-Chol |  | 40 | 40 | 40 nM, 80 nM, 145 nM QD | 33 pmol QD intratumoral injection (50 µL volume) | 3 |  | 37 | A549 | DLS; Zeta potential; Cryo-TEM; Agarose gel electrophoresis; Confocal laser scanning microscopy (CLSM); Tumor spheroid penetration assay; In vivo intratumoral injection; Cryosection fluorescence imaging | [8 empty] | Non-toxic (efficient uptake without cell death reported) | Non-toxic | Medium | 4 | PEG-QD alone showed no uptake and rapid tumor drainage. Cationic f-QD-L (+51 to +56 mV) exhibited strong cellular uptake, 30–50 µm spheroid penetration, and tumor retention up to 24 h. Zwitterionic/neutral systems showed poor retention. Positive surface charge was key determinant for tumor penetration and retention. | 10.1002/smll.200701043 |  | Dispersed | Good | 1 | No_Viability_Data
NP-03877 | Himadri_M2 | Therapeutic | LD-NP1 (Lipidot) | Other |  | Lipid nanoparticle | Soybean oil + Suppocire NB (wax) core; phospholipids + PEGylated surfactant (Myrj s40) | Other | 53.3 | 53.3 | 0.156 | -7 |  | PEGylated surfactant shell |  | 0 | 400 | 0–400 μg/ml |  | 96 | 7.4 | 37 | Primary HUVECs | Real-time cell impedance (xCELLigence); Live-cell microscopy; Flow model | 100 |  |  |  | Cell elongation and reduced adherence observed |  |  |  | Cytotoxic ≥100 μg/ml (static); well tolerated up to 400 μg/ml (flow) | TOXIC | Medium | 4 | Cytotoxicity began at 100 μg/ml in static conditions; under flow conditions tolerated up to 400 μg/ml. | 10.2217/nnm.15.216 |  | Dispersed | Good | 0 | Conflict_HighViability_TOXIC
NP-03878 | Himadri_M2 | Therapeutic | LD-NP2 (Lipidot) | Other |  | Lipid nanoparticle | Soybean oil + wax core; PEGylated surfactant shell | Other | 82.8 | 82.8 | 0.191 | -9 |  | PEGylated surface |  | 0 | 400 | 0–400 μg/ml |  | 96 | 7.4 | 37 | HUVECs | Impedance-based viability; microscopy |  |  |  |  | Morphological changes and detachment |  |  |  | Cytotoxic ≥200 μg/ml (static) | TOXIC | Medium | 4 | Better tolerated than LD-NP1; toxicity evident at 200 μg/ml. | 10.2217/nnm.15.216 |  | Dispersed | Good | 0 | No_Viability_Data
NP-03879 | Himadri_M2 | Therapeutic | LP-NP1 (PEGylated Liposome) | Liposome | Organic | Liposome | POPC + Cholesterol + DSPE-PEG-2000 | Other | 138.6 | 138.6 | 0.104 | -16.3 |  | PEGylated (DSPE-PEG-2000) |  | 0 | 400 | 0–400 μg/ml | 0.1 and 0.5 mg phospholipid/kg (pig) | 96 |  |  | HUVECs | Impedance; microscopy; pig CARPA model |  |  |  |  | Not Observed |  |  |  | Non-toxic (static & flow) | Non-toxic | Medium | 4 | Well tolerated up to 400 μg/ml. Mild transient PAP increase at 0.1 mg/kg; tachyphylaxis observed. | 10.2217/nnm.15.216 |  | Dispersed | Good | 0 | No_Viability_Data
NP-03880 | Himadri_M2 | Therapeutic | PM-NP1 | Other |  | Polymeric nanoparticle | Poly(isobutylcyanoacrylate) core; 90% CM-Dextran + 10% Fucoidan coating | Core-Shell | 145.1 | 145.1 | 0.072 | -51 |  | Fucoidan functionalized coating |  | 0 | 400 | 0–400 μg/ml |  | 96 |  |  | HUVECs | Impedance; microscopy | 50 |  |  |  | Cell rounding & detachment |  |  | 100 | Cytotoxic ≥50 μg/ml | TOXIC | Medium | 4 | Most cytotoxic nanoparticle tested; effects from 50 μg/ml. | 10.2217/nnm.15.216 |  | Dispersed | Good | 7 | Consistent
NP-03881 | Himadri_M2 | Therapeutic | LD-NP3 (Lipidot) | Other |  | Lipid nanoparticle | Soybean oil + Suppocire NB core; phospholipids + PEGylated surfactant shell | Other | 120.1 | 120.1 | 0.151 | -8.8 |  | PEGylated surfactant shell |  | 0 | 400 | 0–400 μg/ml |  | 96 | 7.4 | 37 | Primary HUVECs | xCELLigence impedance assay; live-cell microscopy; flow model |  |  |  |  | Cell elongation and reduced proliferation observed |  |  |  | Cytotoxic ≥200 μg/ml (static); well tolerated up to 400 μg/ml (flow) | TOXIC | Medium | 4 | Larger lipid nanoparticles better tolerated; toxicity evident at ≥200 μg/ml in static conditions. | 10.2217/nnm.15.216 |  | Dispersed | Good | 0 | No_Viability_Data
NP-03882 | Himadri_M2 | Therapeutic | LP-NP2 (Liposome) | Liposome | Organic | Liposome | Dipalmitoylphosphatidylcholine + Cholesterol + DSPE-PEG550 | Other | 108.8 | 108.8 | 0.034 | -9 |  | PEGylated (DSPE-PEG550) |  | 0 | 400 | 0–400 μg/ml |  | 96 |  |  | HUVECs | Impedance assay; live-cell imaging |  |  |  |  | Not Observed |  |  |  | Non-toxic up to 400 μg/ml | Non-toxic | Medium | 4 | No cytotoxic effects observed in endothelial cells. | 10.2217/nnm.15.216 |  | Dispersed | Good | 0 | No_Viability_Data
NP-03883 | Himadri_M2 | Therapeutic | PM-NP2 | Other |  | Polymeric nanoparticle | Poly(isobutylcyanoacrylate) core; 80% DextranT70 + 10% DEAE-dextran + 10% Fucoidan | Core-Shell | 226.9 | 226.9 | 0.194 | 3.3 |  | Fucoidan and DEAE-dextran coating |  | 0 | 400 | 0–400 μg/ml |  | 96 |  |  | HUVECs | Real-time impedance; live microscopy; flow model | 100 |  |  |  | Cell rounding and detachment observed |  |  | 100 | Cytotoxic ≥100 μg/ml | TOXIC | Medium | 4 | Moderate cytotoxicity starting at 100 μg/ml. | 10.2217/nnm.15.216 |  | Dispersed | Good | 7 | Conflict_HighViability_TOXIC
NP-03884 | Himadri_M2 | Therapeutic | IO-NP1 | Iron Oxide | Inorganic | Metal oxide nanoparticle (iron oxide) | Magnetite (Fe3O4) core; lauric acid/BSA coating | Other | 78.7 | 78.7 | 0.145 | -37.3 |  | Lauric acid + BSA corona |  | 0 | 400 | 0–400 μg/ml (Fe concentration) |  | 96 |  |  | HUVECs | Impedance assay; microscopy | 100 |  |  |  | Growth inhibition and morphological change |  |  |  | Cytotoxic ≥100 μg/ml (static) | TOXIC | Medium | 4 | Cytotoxicity observed from 100 μg/ml in static conditions. | 10.2217/nnm.15.216 |  | Dispersed | Good | 0 | Conflict_HighViability_TOXIC
NP-03885 | Himadri_M2 | Therapeutic | Crocin Liposomal Formulation III | Liposome | Organic | functionalised nanoparticles | DSPG:Cholesterol:DSPC (3:7:7 molar ratio) encapsulating crocin | Other | 158.83 | 158.83 |  | -8 |  | DSPC-based liposome |  | 1.1 | 3.3 | 1.1–3.3 mM |  | 72 |  | 37 | MCF-7 | MTT assay, PI apoptosis assay |  | HeLa_48h: 0.64 mM ¦ MCF7_48h: 2.07 mM ¦ L929_48h: No inhibitory effect |  |  | Apoptosis confirmed |  |  |  | Cytotoxic (malignant cells) | TOXIC | Medium | 3 | Highest encapsulation efficiency (7.2 ± 2.2%). Apoptosis reached 80.6% at 1 mM in HeLa cells. | https://www.tandfonline.com/action/showCitFormats?doi=10.3109/13880209.2011.563315 |  | Dispersed |  | 0 | No_Viability_Data
NP-03886 | Himadri_M2 | Therapeutic | IO-NP2 | Iron Oxide | Inorganic | Metal oxide nanoparticle (iron oxide) | Magnetite core; dextran coating | Other | 79.6 | 79.6 | 0.173 | 13.7 |  | Crosslinked dextran coating |  | 0 | 400 | 0–400 μg/ml (Fe) |  | 96 |  |  | HUVECs | Impedance assay; microscopy; flow model |  |  |  |  | Not Observed |  |  |  | Non-toxic up to 400 μg/ml | Non-toxic | Medium | 4 | Highly biocompatible iron oxide formulation. | 10.2217/nnm.15.216 |  | Dispersed | Good | 0 | No_Viability_Data
NP-03887 | Himadri_M2 | Therapeutic | IO-NP3 | Iron Oxide | Inorganic | Metal oxide nanoparticle (iron oxide) | Magnetite core; carboxydextran coating | Other | 57.5 | 57.5 | 0.217 | -24.9 |  | Carboxydextran coating |  |  |  | Not Tested (instability) |  |  |  |  | HUVECs | Physicochemical only (no cytotoxicity due to instability) | 90 | [7 empty] | Non-toxic | Non-toxic | High | 3 | Unstable in serum-containing medium; cytotoxicity not assessed. | 10.2217/nnm.15.216 |  | Dispersed | Good | 0 | Consistent
NP-03888 | Himadri_M2 | Therapeutic | Topophore C (Copper-loaded Liposomal Topotecan) | Liposome | Organic | Functionalised nanoparticle (liposomal formulation with metal-ion active loading) | DSPC/Cholesterol (55:45 mol%) liposomes loaded with topotecan using 300 mM CuSO4 and ionophore A23187; internal acidic copper sulfate core | Other | 95 | 99.4 | 0.05 | -8 |  | Copper ion gradient loading; transmembrane pH gradient; no PEG coating |  |  |  | Not cytotoxicity-based; in vitro release and loading studies only | 1.25, 2.5, 5 mg/kg (Q7D x3); PK at 5 mg/kg IV | 24 | 3.5 | 37 | ES-2 (human ovarian clear cell carcinoma) | HPLC (lactone/carboxyl detection); Dialysis drug release; Atomic absorption spectroscopy (Cu quantification); Plasma pharmacokinetics; Peritoneal lavage drug quantification; Kaplan–Meier survival analysis | 20 | [5 empty] | Rapid release at D/L 0.4; stable retention at D/L 0.1–0.3 |  | Toxic (dose-dependent systemic toxicity observed in vivo) | TOXIC | Medium | 3 | Encapsulation efficiency >98%. Plasma half-life increased from 15 min (free) to 2.5 h. AUC increased from 14.31 to 317.9 μg·h/mL (~22-fold). Maintained >98% drug in active lactone form after 1 h (vs ~40% carboxy for free drug). Enhanced peritoneal accumulation at 8 h (76 ng/mL vs undetectable free drug). Median survival increased from 19 days (control) to 48 days at 1.25 mg/kg Topophore C. Formulation stable ≥2 months at 4°C. | 10.1007/s10637-012-9832-8 |  | Dispersed | Good | 0 | Consistent | 5
NP-03889 | Himadri_M2 | Therapeutic | L1 – Unconjugated Arsenic Trioxide Liposomes | Liposome | Organic | Functionalised nanoparticle (metal-loaded liposome) | ATO co-encapsulated with Ni in PEGylated liposomes (PEG2000); no folate conjugation | Spherical | 138.5 | 138.5 | 0.1 | -8 |  | PEG2000 coating (no folate) |  | 5 | 5 | 5 µM ATO equivalent |  | 48 |  | 37 | A549 | DLS, ICP-OES, ICP-MS, Confocal microscopy, Flow cytometry, Plate reader fluorescence assay, MTT assay | 5 |  |  |  |  | Reported for ATO (general mechanism); not quantified for liposome |  |  | Dose-dependent toxicity | TOXIC | Medium | 3 | Unconjugated liposomes showed minimal uptake in FR+ cells compared to folate-conjugated systems; reduced cytotoxicity compared to free ATO. | 10.3390/ijms20092156 |  | Dispersed | Good | 1 | Consistent
NP-03890 | Himadri_M2 | Therapeutic | L2 – FA-PEG2000 Targeted Liposomal Arsenic Trioxide | Liposome | Organic | Functionalised nanoparticle (folate-targeted liposome) | ATO co-encapsulated with Ni in PEG2000 liposomes with FA conjugated to PEG2000 spacer | Spherical | 134.4 | 134.4 | 0.1 | -8 |  | Folate conjugated via PEG2000 spacer |  | 5 | 5 | 5 µM ATO equivalent |  | 48 |  | 37 | A549 | DLS, ICP-MS, Confocal microscopy, Flow cytometry, Plate reader, MTT assay | 5 | [7 empty] | Selective cytotoxicity in FR+ cells | TOXIC | Medium | 3 | Enhanced uptake compared to L1; uptake 2.1× in HeLa and 1.6× in HT-3 relative to L1; less efficient than L3. | 10.3390/ijms20092156 |  | Dispersed | Good | 1 | Consistent
NP-03891 | Himadri_M2 | Therapeutic | L3 – FA-PEG5000 Targeted Liposomal Arsenic Trioxide | Liposome | Organic | Functionalised nanoparticle (folate-targeted liposome) | ATO co-encapsulated with Ni in PEG2000 liposomes with FA conjugated to PEG5000 spacer | Spherical | 142.6 | 142.6 | 0.1 | -8 |  | Folate conjugated via PEG5000 spacer |  | 5 | 5 | 5 µM ATO equivalent |  | 48 |  | 37 | A549 | DLS, ICP-OES, ICP-MS, Confocal microscopy, Flow cytometry, Plate reader assay, MTT assay | [5 empty] | ATO known to generate ROS (not quantified here) | Stable (<5% leakage over 4 weeks at 4°C) |  | Selective cytotoxicity in FR+ HPV+ cells | TOXIC | Medium | 3 | L3 showed highest uptake: 6.7× more than L2 in KB and 4× more in HeLa at 24 h. Increased arsenic uptake in FR+ cells. Demonstrated higher apoptosis per arsenic unit in HPV+ cells compared to free ATO. No inherent liposomal toxicity observed. | 10.3390/ijms20092156 |  | Dispersed | Good | 1 | No_Viability_Data
NP-03892 | Himadri_M2 | Therapeutic | Control PEGylated DOX Liposomes | Liposome | Organic | Polymer-functionalised nanoparticle (PEGylated liposome) | DPPC:Cholesterol:DSPE-PEG(2000)-NH2 (65:30:5 molar ratio) encapsulating Doxorubicin via ammonium sulfate gradient | Other | 91.2 | 182 |  | -8 |  | PEG2000 (DSPE-PEG(2000)-NH2) |  | 8 | 8 | 8 µM DOX |  | 4 | 7.4 | 37 | MDA-MB-231 | DLS, BCA assay, Stewart assay, Fluorescence spectroscopy, Flow cytometry, Fluorescence microscopy, MTT assay | 53.1 |  |  |  | Sonoporation observed (qualitative) |  | 86% calcein release at 10 mW/cm2 |  | Cytotoxic (DOX-dependent) | TOXIC | Medium | 3 | LFUS increased drug release and cytotoxicity. In SKBR3 cells, viability reduced from 53.1% to 32.9% after sonication. No significant targeting effect in HER2- cells. | 10.1038/s41598-021-86860-5 |  | Dispersed |  | 0 | Consistent
NP-03893 | Himadri_M2 | Therapeutic | Trastuzumab-Conjugated DOX Immunoliposomes (TRA-DOX) | Liposome | Organic | Functionalised nanoparticle (antibody-conjugated liposome) | DPPC:Cholesterol:DSPE-PEG(2000)-NH2 (65:30:5) conjugated with Trastuzumab via cyanuric chloride linkage; DOX encapsulated via ammonium sulfate gradient | Other | 94.9 | 190 |  | -8 |  | Trastuzumab (~9 molecules per vesicle) + PEG2000 |  | 8 | 8 | 8 µM DOX |  | 4 | 7.4 | 31 | MDA-MB-231 | DLS, BCA assay, Flow cytometry, MTT assay, Fluorescence microscopy, LFUS-triggered release assay | 38.9 |  |  |  | Sonoporation-enhanced uptake (qualitative) |  | 92% calcein release at 10 mW/cm2 |  | Highly cytotoxic to HER2+ cells | TOXIC | High | 3 | Targeted immunoliposomes increased uptake 4.5-fold in SKBR3 cells after LFUS. Cell viability reduced to 27.4% in HER2+ cells after LFUS (p=3.18×10−3). No significant targeting advantage in HER2− cells. | 10.1038/s41598-021-86860-5 |  | Dispersed |  | 0 | Consistent
NP-03894 | Himadri_M2 | Therapeutic | Bee Venom Loaded Liposomes (Lipo-BV) | Liposome | Organic | Polymer-free liposomal nanoparticle | Lecithin:Cholesterol (67:33 mol ratio) encapsulating bee venom (apitoxin) | Spherical | 193.72 | 193.72 | 0.185 | -8 |  |  |  | 1.56 | 50 | 1.56–50 μg/mL |  | 48 | 5.4 | 37 | A549 | DLS, SEM, TEM, FTIR, MTT assay, Flow cytometry (Annexin V/PI), Cell cycle assay, Real-time PCR |  | A549: 22.86 μg/mL (48 h); 10.86 μg/mL (72 h) |  |  | Induced apoptosis (21.8% early + 14.8% late); 3.59% necrosis |  | 55% release at pH 7.4 (72 h); higher at pH 5.4 | 0.0359 | Cytotoxic (dose and time dependent) | TOXIC | Medium | 3 | Encapsulation significantly enhanced cytotoxicity compared to free BV. Induced apoptosis in A549 cells with 35.9% total apoptosis. | 10.1038/s41598-024-68156-6 |  | Dispersed | Good | 1 | No_Viability_Data
NP-03895 | Himadri_M2 | Therapeutic | PEGylated Bee Venom Liposomes (BV-Lipo-PEG) | Liposome | Organic | Polymer-functionalised liposomal nanoparticle (PEGylated) | Lecithin:Cholesterol:PEG3000 (67:33:1.5 mol ratio) encapsulating bee venom | Spherical | 171.28 | 171.28 | 0.173 | -8 |  | PEG3000 coating |  | 1.56 | 50 | 1.56–50 μg/mL |  | 48 | 5.4 | 37 | A549 | DLS, SEM, TEM, FTIR, MTT assay, Flow cytometry, Gene expression (Caspase3, Caspase9, MMP-2, MMP-9, Cyclin E) | 0.1 | A549: 11.74 μg/mL (48 h); 5.89 μg/mL (72 h) |  |  | 45.65% apoptosis (31.35% early; 14.3% late); 2.9% necrosis |  | 40% at pH 7.4 (72 h); higher at pH 5.4; 65% vs 50% (24 h comparison) | 0.029 | Highly cytotoxic (enhanced vs non-PEG) | TOXIC | High | 3 | PEGylation reduced burst release, improved stability, enhanced apoptosis and lowered IC50 significantly compared to free BV and Lipo-BV. Increased Caspase3/9 expression and decreased MMP-2, MMP-9, Cyclin E. | 10.1038/s41598-024-68156-6 |  | Dispersed | Good | 1 | Consistent
NP-03896 | Himadri_M2 | Therapeutic | Free Crocin | Other |  | natural small molecule | Crocin (saffron carotenoid) | Other | [7 empty] | 1 | 4 | 1–4 mM |  | 72 |  | 37 | MCF-7 | MTT assay, PI apoptosis assay |  | HeLa_48h: 1.603 mM ¦ MCF7_48h: 7.35 mM ¦ L929_48h: 5.7 mM |  |  | Apoptosis confirmed |  |  |  | Cytotoxic (selective toward malignant cells) | TOXIC | Medium | 2 | IC50 in HeLa 1.603 mM. Induced apoptosis up to 30.8% at 4 mM. | https://www.tandfonline.com/action/showCitFormats?doi=10.3109/13880209.2011.563315 |  |  |  | 0 | No_Viability_Data
NP-03897 | Himadri_M2 | Therapeutic | Folate-targeted celastrol/irinotecan-loaded liposomes (Lipo/Cs/Ir-FA) | Liposome | Organic | Functionalised nanoparticle (PEGylated, folate-conjugated liposome) | DPPC, cholesterol, DSPE-PEG-FA; encapsulating celastrol (Cs) and irinotecan (Ir) | Spherical | 174 | 174 |  | 8.5 |  | DSPE-PEG-FA (folic acid-conjugated PEG) |  | 0.01 | 100 | 0.01–100 μg/mL (cytotoxicity studies) | Tail vein injection, four times at three-day intervals | 24 | 5 | 37 | A549 | DLS, TEM, HPLC, MTT assay, Cell cycle analysis (Cell-Clock™), Confocal microscopy, Flow cytometry, Hoechst staining, Live/dead assay, In vivo xenograft model, Histopathology (H&E), Immunohistochemistry (caspase-3, PARP, CD31, Ki-67), Biodistribution imaging |  | Not Reported numerically |  |  | Induced apoptosis (caspase-3 and PARP activation in vivo) |  | Higher release at pH 5.0 than pH 7.4 and 6.5 |  | Selective cytotoxicity in folate receptor-positive breast cancer cells | TOXIC | Medium | 4 | Folate-targeted liposomes significantly enhanced cytotoxicity in folate receptor-positive breast cancer cells (MCF-7, MDA-MB-231) but not in A549 cells. Demonstrated tumor-targeted accumulation, increased apoptosis markers (caspase-3, PARP), decreased angiogenesis marker CD31 and proliferation marker Ki-67. No significant systemic toxicity observed. | 10.1016/j.colsurfb.2018.07.013 |  | Dispersed |  | 1 | No_Viability_Data
NP-03898 | Himadri_M2 | Therapeutic | Cisplatin-loaded Liposome | Liposome | Organic | Metal-based drug encapsulated in liposome (metal-containing chemotherapeutic nanoparticle) | DPPC:Cholesterol (1:1 molar ratio); cisplatin encapsulated using dry film hydration method | Other | 285 | 285 | 0.415 | 2.45 |  | None (non-PEGylated liposome) |  | 5 | 100 | 5–100 µg/mL (cytotoxicity study) |  | 24 | 7.4 | 37 | Caco-2 | DLS, Zeta potential analysis, UV spectrophotometry, Franz diffusion cell release study, MTT assay, TEER measurement, Transport study (Papp calculation) |  | 20 µg/mL (free cisplatin, 24 h, Caco-2) |  |  | No significant TEER decrease (p>0.05) |  | 53.9 ± 2.71% release (dialysis membrane, 24 h) |  | Cytotoxic (free cisplatin); blank liposome non-toxic | Non-toxic | Medium | 4 | Encapsulation efficiency 45.1 ± 2.72%. Cisplatin release from liposomes was 53.9 ± 2.71%. Transport through Caco-2 cells was 46.2 ± 1.61% (vs 58.2% for free drug). Papp (log k) for liposome was −1.60 ± 0.058 (vs −1.79 ± 0.070 free drug). Blank liposome showed no cytotoxicity. TEER values remained stable, indicating membrane integrity. | Turk J Pharm Sci 13(1), 69–80 (2016) |  | Dispersed | Acceptable | 0 | No_Viability_Data
NP-03899 | Himadri_M2 | Therapeutic | Selenium Nanoparticles (SeNPs) | Selenium | Inorganic | Metal-based nanoparticle (elemental selenium) | Elemental selenium synthesized from sodium selenite reduced by ascorbic acid | Spherical | 151.2 | 151.2 | 0.25 | 5.71 |  | Ascorbic acid-associated surface groups (O-H, C=C) |  | 10 | 10 | 10, 20, 30, 40, 50 µM |  | 24 | 7.4 | 37 | A549 | DLS, SEM-EDS, FTIR, XRD, UV–Vis spectroscopy, MTT assay, Dialysis membrane drug release study |  | 40 ± 5 µM (A549 cells, 24 h) |  |  |  | Narratively stated (ROS imbalance mentioned in conclusion) | 59.46 ± 5% (neutral pH, 24 h); 87.37 ± 7% (acidic pH, 24 h) |  | Cytotoxic to A549 lung cancer cells | TOXIC | Medium | 4 | SeNPs demonstrated dose-dependent cytotoxicity against A549 cells with IC50 of 40 ± 5 µM. Acidic pH enhanced release behavior, suggesting tumor microenvironment responsiveness. | 10.1016/j.nxnano.2024.100121 |  | Dispersed | Good | 1 | No_Viability_Data
NP-03900 | Himadri_M2 | Therapeutic | Liposome-Encapsulated Selenium Nanoparticles (Lip-SeNPs) | Liposome | Organic | Metal-based nanoparticle encapsulated in liposome (hybrid nanoparticle) | Soya lecithin (phosphatidylcholine) + cholesterol liposome encapsulating elemental SeNPs | Spherical | 163.3 | 163.3 | 0.384 | 15.7 |  | Phospholipid (P=O), O-H, C=C groups confirmed by FTIR |  | 10 | 10 | 10, 20, 30, 40, 50 µM |  | 24 | 7.4 | 37 | A549 | DLS, SEM-EDS, FTIR, XRD, UV–Vis, MTT assay, Dialysis membrane release study |  | 30 ± 8 µM (A549 cells, 24 h) |  |  |  | Narratively discussed (ROS imbalance mentioned) | 59.46 ± 5% (pH 7.4); 87.37 ± 7% (acidic pH, 24 h) |  | Cytotoxic to A549 lung cancer cells | TOXIC | Medium | 4 | Lip-SeNPs enhanced cytotoxicity compared to free SeNPs (IC50 30 ± 8 µM vs 40 ± 5 µM). Encapsulation efficiency was 74.62%. Acidic pH significantly increased selenium release, indicating pH-responsive tumor-targeted potential. | 10.1016/j.nxnano.2024.100121 |  | Dispersed | Acceptable | 1 | No_Viability_Data
NP-03901 | Himadri_M2 | Therapeutic | Silica (SiO2) | Silica | Inorganic | Metal oxide nanoparticle | Hydrophilic fumed silica (Aerosil 150) | Spherical | 14.3 | 156.6 |  | 34.6 | 150 | None (pristine fumed silica) |  | 11.25 | 11.25 | 11.25, 22.5, 45, 90 µg/mL |  | 24 |  | 37 | RAW264.7 | SEM, DLS, BET, XRD, Zeta potential, LDH assay, TNF-α ELISA, ROS assay |  |  |  |  | LDH release increased at highest concentration | No significant ROS production |  |  | Moderately cytotoxic at highest dose | TOXIC | Medium | 4 | SiO2 nanoparticles exhibited moderate dose-dependent cytotoxicity and pro-inflammatory response. No significant ROS production observed. | 10.1016/j.nxnano.2024.100113 |  | Dispersed |  | 1 | No_Viability_Data
NP-03902 | Himadri_M2 | Therapeutic | Calcium carbonate nanoparticles (CaCO3) | Other |  | Metal carbonate nanoparticle | Ultrafine precipitated calcium carbonate (Socal 31) | Other | 89.6 | 521.8 |  | 5.5 | 23 |  |  | 11.25 | 11.25 | 11.25, 22.5, 45, 90 µg/mL |  | 24 |  | 37 | RAW264.7 | SEM, DLS, BET, Zeta potential, LDH, TNF-α, ROS |  |  |  |  | No significant LDH release | No significant ROS production |  |  | Non-toxic | Non-toxic | High | 4 | CaCO3 nanoparticles were not cytotoxic but induced pro-inflammatory response at higher concentrations. | 10.1016/j.nxnano.2024.100113 |  | Dispersed |  | 0 | No_Viability_Data
NP-03903 | Himadri_M2 | Therapeutic | Silica (SiO2) | Silica | Inorganic | Metal oxide + metal carbonate nanoparticle mixture | 1:1 weight ratio SiO2 and CaCO3 | Other | 289.5 | 289.5 |  | 22 |  |  |  | 11.25 | 90 | 11.25–90 µg/mL |  | 24 |  | 37 | RAW264.7 | LDH, TNF-α, ROS |  |  |  |  | Minimal LDH release | No significant ROS production |  |  | Low cytotoxicity | TOXIC | Medium | 4 | Additive pro-inflammatory effects observed; no synergistic cytotoxicity; no ROS induction. | 10.1016/j.nxnano.2024.100113 |  | Dispersed |  | 0 | No_Viability_Data
NP-03904 | Himadri_M2 | Therapeutic | 3% Zn doped NiO nanostructures | Nickel/Nickel Oxide | Inorganic | Metal oxide nanoparticle (Zn-doped NiO semiconductor) | Zn0.03Ni0.97O | Nanorod | 41.78 | 67 |  | 15 |  | Zn2+ substitution in NiO lattice; Zn–Ni linkages confirmed by FTIR | 3.2 |  |  | Not Reported (photocatalytic system study) |  | 120 |  |  | Artemia salina (brine shrimp nauplii model) | XRD, FTIR, UV-Vis, PL, DLS, SEM, TEM, SAED, XPS, Photocatalytic degradation, Survival assay | [5 empty] | ROS generation during photocatalysis (•OH and O2•− radicals described mechanistically) |  |  | Non-toxic (treated water showed comparable survival to control) | Non-toxic | Medium | 2 | Degraded RhB (95%) and 4-NP (80%) under sunlight. Treated water did not significantly disturb Artemia survival. | 10.1016/j.nxnano.2024.100117 |  | Dispersed |  | 2 | No_Viability_Data
NP-03905 | Himadri_M2 | Therapeutic | 5% Zn doped NiO nanostructures | Nickel/Nickel Oxide | Inorganic | Metal oxide nanoparticle (Zn-doped NiO semiconductor) | Zn0.05Ni0.95O | Nanorod | 17.65 | 58 |  | 15 |  | Zn2+ substitution into NiO lattice (Zn–Ni–O framework confirmed by XPS) | 2.7 | 0.03 | 0.03 | 0.03 g/L (photocatalytic system) |  | 72 |  |  | Artemia salina | XRD, TEM, SAED, XPS, UV-Vis, PL, DLS, Photocatalytic degradation kinetics, Survival assay | [5 empty] | Hydroxyl radicals (•OH) and superoxide (O2•−) described in mechanism |  |  | Non-toxic (treated water feasible for aquatic micro fauna) | Non-toxic | Medium | 3 | Band gap reduction enhances visible light photocatalysis. Strong degradation efficiency and five-cycle reusability. Treated water non-toxic to Artemia. | 10.1016/j.nxnano.2024.100117 |  | Dispersed |  | 2 | No_Viability_Data
NP-03906 | Himadri_M2 | Therapeutic | Silibinin Nanoliposomes (SLB Lip) | Liposome | Organic | Functionalised nanoparticle (PEGylated liposome) | HSPC:Chol:mPEG2000-DSPE:SLB-SPC complex (21:5.6:1.4:1.5 molar ratio) | Spherical | 115 | 115 | 0.2 | 10.2 |  | PEGylated (mPEG2000-DSPE) |  | 2 | 100 | 2–100 µg/mL (48 h, NIH3T3 cells) | 15 mg/kg (i.v. or i.p.); Acetaminophen 400 mg/kg (i.p.) | 48 | 7.4 | 37 | NIH-3T3 | DLS, TEM, UV–Vis spectrophotometry, Dialysis release assay, MTT assay, Histopathology (H&E), Serum enzyme analysis (ALT, AST, ALP) | 3 |  |  |  |  | Not directly measured (mechanistic background described) | <10% cumulative release over ~150 h at 37°C |  | Non-toxic (normal fibroblasts) | Non-toxic | Medium | 4 | SLB nanoliposomes (~115 nm, −10.2 mV, 40% entrapment) were biologically safe in NIH3T3 cells. Intraperitoneal administration significantly reduced ALT levels compared to acetaminophen group (p < 0.05) and comparable to NAC. Histology confirmed reduced necro-inflammation. Intravenous route was less effective. | 10.1016/j.bbrc.2023.07.045 |  | Dispersed | Good | 1 | Conflict_LowViability_Safe | 400
NP-03907 | Himadri_M2 | Therapeutic | PEGylated Liposomal Etoposide | Liposome | Organic | functionalised nanoparticles | Phosphatidylcholine (177.63 mg) : Cholesterol (10.17 mg) : PEG-2000 (26.31 mg) encapsulating Etoposide (4.65 mg) via reverse-phase evaporation | Spherical | 122.5 | 122.5 | 0.252 | -13.7 |  | PEGylated (PEG-2000 coating) |  | 14 | 231 | 14–231 µg/mL |  | 24 | 7.4 | 37 | A549 | MTT assay, Flow cytometry (Annexin V-FITC/PI), Zetasizer (DLS), SEM, UV-Vis spectrophotometry, Dialysis release study |  | A549_24h: ~25 µg/mL ¦ A549_48h: ~15 µg/mL ¦ A549_72h: ~10 µg/mL ¦ Calu6_24h: ~35 µg/mL ¦ Calu6_48h: ~18 µg/mL ¦ Calu6_72h: ~13 µg/mL |  |  | Apoptosis induced (Annexin V positive) |  | 15.64% release after 50 h (PBS pH 7.4, 37°C) |  | Cytotoxic (significantly more than free drug, p<0.05) | TOXIC | Medium | 4 | Encapsulation efficiency 99.8 ± 1.8%. Loading efficiency 8.2 ± 1.2%. Only 15.64% drug released after 50 h compared to 60.37% for free drug. Significantly higher cytotoxicity than free etoposide. Increased apoptosis in A549 (late apoptosis 28.7 ± 2.82%) and Calu6 (late apoptosis 17.68 ± 2.17%). | https://www.tandfonline.com/action/showCitFormats?doi=10.1080/21691401.2019.1646265 |  | Dispersed | Good | 1 | No_Viability_Data
NP-03908 | Himadri_M2 | Therapeutic | Sorafenib-loaded PLGA nanoparticles (PLGA (SF)) | Polymer Nanoparticle | Organic | Polymer nanoparticle | Poly(D,L-lactide-co-glycolide) (PLGA 50:50, MW 38,000–54,000) loaded with Sorafenib | Spherical | 767.3 | 772.1 | 0.567 | 59.6 |  | None (native PLGA) |  | 24 | 96 | 5 µM, 10 µM, 15 µM (24–96 h) |  | 96 | 7.4 | 37 | RCC 786-0 (human metastatic clear cell renal carcinoma) | MTT assay, SEM, TEM, DLS (Zetasizer), UV-Vis drug quantification, Dialysis drug release | 11.7 | [5 empty] | 17.3 ± 0.9% (24 h); 59.6 ± 0.8% (72 h); 75.3 ± 0.5% (192 h) |  | Dose-dependent cytotoxic to RCC 786-0 cells | TOXIC | Medium | 4 | PLGA(SF) showed significantly higher cytotoxicity compared to free Sorafenib at 10–15 µM. At 15 µM and 96 h, 88.3 ± 1.8% tumor cell kill was observed (p < 0.01). Sustained biphasic drug release profile. | 10.1002/jps.24318 |  | Dispersed | Poor | 1 | Consistent
NP-03909 | Himadri_M2 | Therapeutic | Sorafenib-loaded DPPC liposome (Lip (SF)) | Liposome | Organic | Liposome | 1,2-dipalmitoyl-sn-glycero-3-phosphocholine (DPPC) liposome loaded with Sorafenib | Spherical | 105.2 | 105.2 | 0.112 | 2.8 |  |  |  | 24 | 96 | 5 µM, 10 µM, 15 µM (24–96 h) |  | 96 | 7.4 | 37 | RCC 786-0 | MTT assay, Cryo-TEM, DLS, Drug release dialysis | 18.2 | [5 empty] | 9.1 ± 0.8% (24 h); 10.9 ± 1.0% (72 h); 15.6 ± 0.7% (192 h) |  | Dose-dependent cytotoxic to RCC 786-0 | TOXIC | Medium | 4 | Lip(SF) showed limited improvement compared to free drug; significant only at high dose/time. High vesicle stability with minimal release. | 10.1002/jps.24318 |  | Dispersed | Good | 1 | Consistent
NP-03910 | Himadri_M2 | Therapeutic | Sorafenib-loaded HMC-coated DPPC liposome (HMC-Lip (SF)) | Liposome | Organic | Functionalised nanoparticle (Chitosan-coated liposome) | DPPC liposome coated with hydrophobically modified chitosan (HMC) loaded with Sorafenib | Spherical | 228.9 | 228.9 | 0.334 | 5.1 |  | Hydrophobically modified chitosan coating |  | 24 | 96 | 5 µM, 10 µM, 15 µM (24–96 h) |  | 96 | 7.4 | 37 | RCC 786-0 | MTT assay, Flow cytometry, Cryo-TEM, DLS | 2 | [5 empty] | 5.8 ± 1.2% (24 h); 8.9 ± 0.9% (72 h); 12.6 ± 0.6% (192 h) |  | Highly cytotoxic to RCC 786-0 | TOXIC | High | 4 | HMC coating significantly enhanced cellular uptake and cytotoxicity. At 15 µM and 96 h, 98 ± 1.1% tumor cell kill (p < 0.01). Most effective formulation. | 10.1002/jps.24318 |  | Dispersed | Acceptable | 1 | Consistent
NP-03911 | Himadri_M2 | Therapeutic | Gold Nanoparticles (Au) | Gold | Inorganic | Metal nanoparticle | Gold nanoparticles synthesized from HAuCl4 | Spherical | 49.5 |  | 0.192 | 11.5 |  |  |  | 2.5 | 40 | 2.5–40 µg/ml (3 h treatment) |  | 3 |  | 37 | NIH-3T3 | DLS, TEM, XRD, FTIR, AAS, MTT assay, Colony formation assay, Flow cytometry (Annexin V/PI), ROS assay (H2DCFDA), qRT-PCR, Caspase-3/7 activity assay | 20 |  |  |  |  | Increased when combined with 2 Gy radiation |  |  | Dose-dependent cytotoxic (≥20 µg/ml) | TOXIC | Medium | 4 | Naked GNPs increased radiosensitivity but less effectively than Gold-Lips and Glu-GNPs. | 10.1016/j.lfs.2023.121495 |  |  | Good | 1 | Consistent
NP-03912 | Himadri_M2 | Therapeutic | Gold Nanoparticles (Au) | Gold | Inorganic | Functionalised metal nanoparticle | Gold nanoparticles coated with β-D-glucose | Spherical | 53.6 | 53.6 | 0.214 | 13.8 |  | β-D-glucose coating |  | 15 | 15 | 15 µg/ml (non-toxic concentration for radiosensitization) |  | 3 |  | 37 | NIH-3T3 | MTT, Colony formation assay, Flow cytometry, ROS assay, qRT-PCR, Caspase activity | 20 |  |  |  |  | Significantly elevated when combined with 2 Gy |  |  | Non-toxic at 15 µg/ml; toxic at 20–40 µg/ml | Non-toxic | Medium | 4 | Enhanced radiosensitivity; increased ROS and apoptosis markers (↑Bax, ↑p53, ↑Caspase-3/7, ↓Bcl-2). | 10.1016/j.lfs.2023.121495 |  | Dispersed | Good | 1 | Conflict_LowViability_Safe
NP-03913 | Himadri_M2 | Therapeutic | Gold-containing Liposomes (Gold-Lips) | Liposome | Organic | Functionalised nanoparticle (PEGylated liposome containing metal ions) | HSPC:Cholesterol:DSPE-mPEG2000 (60:35:5 molar ratio) encapsulating HAuCl4 gold ions | Spherical | 123 | 123 | 0.228 | 16.4 |  | PEGylated (DSPE-mPEG2000) |  | 10 | 10 | 10 µg/ml (non-toxic radiosensitizing dose) |  | 3 | 5 | 37 | NIH-3T3 | DLS, TEM, XRD, AAS, MTT, Colony assay, Flow cytometry, ROS assay, qRT-PCR, Caspase-3/7 activity assay | 20 |  |  |  | Necrosis observed with radiation (flow cytometry) | Significantly elevated with 2 Gy irradiation |  |  | Non-toxic at 10 µg/ml | Non-toxic | Medium | 4 | Gold-Lips showed superior radiosensitization compared to Glu-GNPs. Increased ROS, apoptosis, caspase activation, ↑p53, ↑Bax, ↓Bcl-2. Effective at lower concentration than Glu-GNPs. | 10.1016/j.lfs.2023.121495 |  | Dispersed | Good | 1 | Conflict_LowViability_Safe
NP-03914 | Himadri_M2 | Therapeutic | REGO-LIPO | Other |  | Polymer/liposomal nanoparticle | DPPC, DPPG, DOPE, cholesterol encapsulating regorafenib | Spherical | 144 | 144 | 0.24 | 48.13 |  | None (plain liposome) |  | 190 | 190 | Up to 190 µM tested |  | 72 | 7.4 | 37 | HT-29 | MTT assay, DLS, TEM, FT-IR, HPLC, Dialysis release study | 50 | 224.8 ± 0.06 µM (HT29, 72 h) |  |  |  |  | Max % leak after 96 h = 0.72% |  | Cytotoxic (dose-dependent) | TOXIC | High | 4 | Plain liposomal regorafenib showed reduced cytotoxicity compared to free drug. | 10.1016/j.jsps.2024.102099 |  | Dispersed | Good | 1 | Consistent
NP-03915 | Himadri_M2 | Therapeutic | REGO-LIPO-HA | Other |  | Functionalised liposomal nanoparticle | DPPC, DPPG, DOPE, cholesterol, hyaluronic acid (amide conjugation), regorafenib | Spherical | 140.77 | 140.77 | 0.23 | 61.3 |  | Hyaluronic acid conjugated via amide bond (DOPE-HA) |  | 190 | 190 | Up to 190 µM tested |  | 72 | 7.4 | 37 | HT-29 | MTT assay, DLS, TEM, FT-IR, HPLC | 50 | 73.66 ± 0.6 µM (HT29, 72 h) |  |  |  |  | 0.73% leak after 96 h |  | Cytotoxic (enhanced vs plain LIPO) | TOXIC | Medium | 4 | HA decoration significantly enhanced cytotoxicity vs plain REGO-LIPO. | 10.1016/j.jsps.2024.102099 |  | Dispersed | Good | 1 | Consistent
NP-03916 | Himadri_M2 | Therapeutic | CUR-LIPO | Other |  | Polymer/liposomal nanoparticle | DPPC, DPPG, DOPE, cholesterol encapsulating curcumin | Spherical | 140.1 | 140.1 | 0.23 | 52.2 |  |  |  | 190 | 190 | Up to 190 µM |  | 72 | 7.4 | 37 | HT-29 | MTT assay, DLS, TEM, HPLC | 50 | 49.66 ± 0.22 µM (HT29, 72 h) |  |  |  |  | 1% leak after 96 h |  | Cytotoxic | TOXIC | High | 4 | Encapsulation reduced IC50 compared to free CUR (64.4 µM). | 10.1016/j.jsps.2024.102099 |  | Dispersed | Good | 1 | Consistent
NP-03917 | Himadri_M2 | Therapeutic | Free Etoposide | Other |  | small molecule chemotherapeutic | Etoposide | Other | [7 empty] | 14 | 231 | 14–231 µg/mL |  | 72 | 7.4 | 37 | A549 | MTT assay, Dialysis release |  | A549_24h: ~45 µg/mL ¦ A549_48h: ~35 µg/mL ¦ A549_72h: ~30 µg/mL ¦ Calu6_24h: ~43 µg/mL ¦ Calu6_48h: ~35 µg/mL ¦ Calu6_72h: ~27 µg/mL |  |  | Lower apoptosis compared to nanoformulation |  | 60.37% release after 50 h |  | Cytotoxic | TOXIC | High | 2 | Higher IC50 values and faster drug release (60.37% at 50 h) compared to PEGylated nanoliposomes. | https://www.tandfonline.com/action/showCitFormats?doi=10.1080/21691401.2019.1646265 |  |  |  | 0 | No_Viability_Data
NP-03918 | Himadri_M2 | Therapeutic | CUR-LIPO-HA | Other |  | Functionalised liposomal nanoparticle | DPPC, DPPG, DOPE, cholesterol, hyaluronic acid conjugated, curcumin | Spherical | 164.53 | 164.53 | 0.22 | 73.43 |  | HA conjugation via amide bond |  | 190 | 190 | Up to 190 µM |  | 72 | 7.4 | 37 | HT-29 | MTT assay, DLS, TEM, FT-IR, HPLC | 50 | 27.86 ± 0.49 µM (HT29, 72 h) |  |  |  |  | 0% leak after 96 h |  | Most cytotoxic among CUR formulations | TOXIC | Medium | 4 | HA-conjugated CUR liposomes showed highest cytotoxic activity among all liposomal formulations. | 10.1016/j.jsps.2024.102099 |  | Dispersed | Good | 1 | Consistent
NP-03919 | Himadri_M2 | Therapeutic | Cs@AVP NC (Avocado peel extract loaded chitosan nano-combination) | Polymer Nanoparticle | Organic | Polymer / Functionalised nanoparticle | Low molecular weight chitosan nanoparticles loaded with avocado peel extract (polyphenol-rich extract) | Spherical | 1.7 | 1.7 |  | 17.5 |  | Physical loading of AVP extract onto chitosan nanoparticles via electrostatic interaction |  |  |  | Varied concentrations (MTT assay) | 35 mg/kg (oral, daily for 14 days) | 336 |  |  | MCF-7 | MTT assay, Annexin V/PI flow cytometry, Western blot (P53), RT-PCR (NF-κB p65, Bax), Histopathology, XRD, FT-IR, UV-Vis, Zeta potential, Particle size analysis | 100 | Reported (exact values in Table 1S supplementary data) |  | > 5 g/kg body weight (oral) | Apoptosis confirmed via Annexin V/PI; necrosis lower than apoptosis |  |  | 5 | Non-toxic to normal WI38 cells; cytotoxic to cancer cell lines | Non-toxic | Medium | 4 | Cs@AVP NC showed significantly enhanced anticancer activity compared to AVP extract. It increased p53 and Bax expression, decreased NF-κB p65, induced G0/G1 arrest, elevated sub-G1 population, and activated apoptosis. LD50 > 5 g/kg indicates high safety. | 10.1016/j.ijbiomac.2023.123633 |  | Dispersed |  | 1 | Consistent | 35
NP-03920 | Himadri_M2 | Therapeutic | Paclitaxel-loaded cationic liposomes (CLPTXL NPs) | Liposome | Organic | Functionalised nanoparticle (liposomal drug delivery system) | DOTAP (2,3-dioleyloxypropyltrimethylammonium chloride) / DOPC (1,2-dioleoyl-sn-glycero-3-phosphatidylcholine) liposomes loaded with paclitaxel (PTXL) | Other | 180 | 180 |  | -8 |  | Cationic surface via DOTAP incorporation |  | 40 | 50 | 22.5 nM (PC3); 65.0 nM (M21); 40–50 nM PTXL used in viability studies |  | 24 |  | 37 | PC3 (prostate cancer), M21 (melanoma) | CellTiter 96 AQueous-One (MTS) viability assay; DIC microscopy; Polarized optical microscopy; DLS; Synchrotron SAXS |  | Approximately 40 nM (PC3); 65 nM (M21) used as IC50 reference concentration |  |  | Apoptotic cell death via microtubule stabilization (PTXL mechanism); direct membrane damage not reported |  | PTXL solubility >20 days (<3 mol%); hours–days (>3 mol%) |  | Cytotoxic to PC3 and M21 cancer cells; efficacy dependent on PTXL mol% | TOXIC | Medium | 3 | PTXL solubility threshold at 3 mol%. <3 mol% PTXL shows long-term membrane stability (>20 days) and highest efficacy. >3 mol% shows rapid crystallization (hours–days) and reduced efficacy over time. Unexpected high-efficacy regime observed at ≥9 mol% when applied shortly after hydration. Membrane thickness increases upon PTXL crystallization due to depletion from bilayer. | 10.1016/j.biomaterials.2017.08.026 |  | Dispersed |  | 0 | No_Viability_Data
NP-03921 | Himadri_M2 | Therapeutic | Bivalent bispecific VHH-targeted liposomal nanoparticle | Liposome | Organic | Functionalised nanoparticle (liposome-based targeted nanocarrier) | DPPC/Cholesterol/PEG-2000-DSPE/mal-PEG-2000-DSPE (1.36:1.36:0.28:0.1 molar ratio) liposomes conjugated with anti-HER2 VHH (RR2-H-RR4) | Spherical | 112 | 112 | 0.04 | -4 |  | PEGylated liposome conjugated via maleimide-PEG-DSPE to thiolated VHH (Traut-modified) |  | 0.8 | 0.8 | 0.8 μM–1.4 mM total lipid (flow cytometry incubation) |  | 1 | 7.4 | 37 | MDA-MB-231 | DLS, TEM, SDS-PAGE, ELISA, Cell-ELISA, Flow cytometry (FACS) | [8 empty] | Not evaluated for cytotoxicity; study focused on targeting/binding | TOXIC | Medium | 4 | Bivalent bispecific VHH-liposomes showed highest targeting efficiency toward HER2+ BT-474 cells (94.89% rhodamine-positive cells). Monovalent liposomes showed moderate binding (~40%), bivalent monospecific ~67–70%, bispecific bivalent ~95%. Minimal binding to HER2− cells (~12%). Bivalency and biparatopic design significantly increased affinity and targeting potency. | 10.1016/j.molimm.2018.01.010 |  | Dispersed | Good | 1 | No_Viability_Data
NP-03922 | Himadri_M2 | Therapeutic | Dox prodrug-loaded HER2 peptide-targeted liposomal nanoparticle (TNPHER2pep) | Liposome | Organic | Functionalised nanoparticle (liposome-based targeted nanocarrier) | DSPC/mPEG2000-DSPE/Cholesterol/HER2pep-K3-[EG8 or EG18]-lipid/Dox-lipid (2 mol% Dox-lipid); DiD dye (0.1 mol%) for tracking | Other | 80 | 80 |  | -8 |  | Cyclic HER2-binding peptide (HER2pep, Kd ~180 nM) conjugated via K3 spacer and EG8 or EG18 linker; PEGylated surface (mPEG2000-DSPE) |  | 10 | 10 | Up to 10 μM Dox equivalent tested | 3 mg/kg Dox equivalent; injections on days 1, 3, 5, 7, 9 | 3 | 7.4 |  | MCF-7 | DLS, RP-HPLC, Mass spectrometry, Flow cytometry (FACS), IVIS imaging, Tumor dissociation assay, Caliper tumor volume measurement, Body weight monitoring | 2 | ~2.5 μM (SK-BR-3, HER2+) |  |  |  |  | Acid-labile hydrazone bond (pH 5.5 release; stable at pH 7.4) |  | Selective cytotoxic to HER2+; reduced systemic toxicity vs free Dox | TOXIC | Medium | 3 | Optimal peptide density in vivo was 0.25–0.5%. EG8 linker showed superior tumor inhibition vs EG18. ~90% tumor growth inhibition achieved. TNPHER2pep significantly enhanced tumor cell uptake (~2.3–3.4 fold over NP). Free Dox caused >15% weight loss and organ toxicity, while TNPHER2pep minimized systemic toxicity. | 10.1016/j.jconrel.2020.04.010 |  | Dispersed |  | 0 | Consistent | 3
NP-03923 | Himadri_M2 | Therapeutic | Monensin-loaded PLGA nanoparticles | Polymer Nanoparticle | Organic | Polymer nanoparticle | Poly(DL-lactide-co-glycolide) (PLGA 50:50, MW 14,000) encapsulating monensin | Spherical | 163 | 163 |  | -25.8 |  | None (non-PEGylated PLGA nanoparticle) |  | 10 | 10 | Monensin 10^-8 M used for potentiation | Not evaluated in this study (in vitro only) | 72 |  | 37 | HT-29 | Crystal violet dye uptake assay, MTT assay, HPLC (drug quantification), DLS (particle size), Zeta potential analysis, AFM imaging | 50 | Not directly reported; TD50 for IT alone: 0.05 µg/ml (HL-60), 2.0 µg/ml (HT-29); with monensin NP: 0.001 µg/ml (HL-60), 0.05 µg/ml (HT-29) |  |  | Golgi dilation observed (TEM); mechanism suggests enhanced toxin transport |  | <10% drug leakage over 2 months at 4°C |  | Monensin NP alone: non-toxic; Potentiates IT cytotoxicity 40–50× | Non-toxic | Medium | 4 | Monensin-loaded PLGA nanoparticles potentiated ricin A immunotoxin activity by 40–50 times in HL-60 and HT-29 cells. Entrapment efficiency >12% (6× higher than liposomes ~2%). Nanoparticles showed <10% leakage over 2 months at 4°C and maintained size stability. No intrinsic cytotoxicity observed for blank nanoparticles. | S0168-3659(97)00116-8 |  | Dispersed |  | 1 | Consistent
NP-03924 | Himadri_M2 | Therapeutic | PG-LipCUR (Curcumin-loaded liposome with DPPG) | Liposome | Organic | Functionalised nanoparticle (PEGylated liposome) | HSPC:DPPG:Chol:DSPE-mPEG2000 (55:5:35:5 molar ratio), hydrated with meglumine buffer; curcumin loaded using SALT method (DMSO-assisted active loading) | Spherical | 114.8 | 114.8 | 0.13 | -24.3 |  | PEGylated (DSPE-mPEG2000); negatively charged phospholipid (DPPG) |  | 48 | 48 | Various concentrations; 48 h and 72 h exposure (MTT assay) | 15 mg/kg i.v. (multiple doses); 10 mg/kg in combination with Caelyx® | 48 | 5.5 | 37 | NIH-3T3 | DLS, TEM, MTT assay, Flow cytometry (uptake), Dialysis release assay, Biodistribution (fluorescence), Pharmacokinetics (non-compartmental analysis) | 50 | NIH-3T3_48h: 0.11 µM ¦ NIH-3T3_72h: 0.04 µM ¦ TUBO_48h: 0.006 µM ¦ TUBO_72h: 0.004 µM ¦ 4T1_48h: 0.05 µM ¦ 4T1_72h: 0.04 µM |  |  |  | Narrative mention: CUR induces apoptosis via ROS increase (no quantitative data) | 44% release at pH 7.4 after 168 h; 58% at pH 5.5 after 168 h |  | Selective cytotoxic toward cancer cells (TUBO, 4T1); lower toxicity to NIH-3T3 | TOXIC | Medium | 4 | High encapsulation efficiency (82%); stable at 4 °C for 6 months; sustained release; higher tumor accumulation vs LipCUR; extended half-life (8.8 h vs 3.6 h free CUR); significant tumor growth delay (68.18%); combination with Caelyx® yielded highest survival (ILS 148%). | 10.1016/j.ijpharm.2020.119211 |  | Dispersed | Good | 1 | Consistent | 15
NP-03925 | Himadri_M2 | Therapeutic | LipCUR (Curcumin-loaded PEGylated liposome) | Liposome | Organic | Functionalised nanoparticle (PEGylated liposome) | HSPC:Chol:DSPE-mPEG2000 (55:40:5 molar ratio), hydrated with myoinositol buffer; SALT-loaded curcumin | Spherical | 129.4 | 129.4 | 0.29 | -7.92 |  | PEGylated (DSPE-mPEG2000) |  | 48 | 48 | 48 h and 72 h exposure | 15 mg/kg i.v. | 72 | 5.5 | 37 | NIH-3T3 | DLS, TEM, MTT, Flow cytometry, Biodistribution, PK analysis | 50 | NIH-3T3_48h: 0.15 µM ¦ NIH-3T3_72h: 0.04 µM ¦ TUBO_48h: 0.02 µM ¦ TUBO_72h: 0.01 µM ¦ 4T1_48h: 0.06 µM ¦ 4T1_72h: 0.03 µM |  |  |  | Narrative only (no quantification) | 27% release at pH 7.4 after 168 h; 43% at pH 5.5 |  | Cytotoxic to cancer cells; less potent than PG-LipCUR | TOXIC | Medium | 4 | High encapsulation efficiency (89%); sustained release; improved half-life (9.54 h); lower tumor accumulation compared to PG-LipCUR; moderate tumor growth delay (27.14%). | 10.1016/j.ijpharm.2020.119211 |  | Dispersed | Good | 1 | Consistent | 15
NP-03926 | Himadri_M2 | Therapeutic | 17-DMAG-loaded PCL/PEG nanofibers | Other |  | Polymer nanoparticle (electrospun nanofibrous scaffold) | Poly(ε-caprolactone)-poly(ethylene glycol) (PCL/PEG 90/10 wt%) loaded with 17-DMAG (1 wt%) | Fibrous | 230 |  |  |  |  | None (PCL/PEG copolymer scaffold) |  | 10 | 320 | 10–320 nM |  | 72 | 7.4 | 37 | A549 | MTT assay, FE-SEM, FTIR, UV–Vis drug release, Quantitative Real-Time PCR (HSP90 mRNA), TRAP assay (telomerase activity) |  | 24h_Free_17-DMAG: 115.8 nM ¦ 24h_Loaded: 65.07 nM ¦ 48h_Free_17-DMAG: 86.94 nM ¦ 48h_Loaded: 51.22 nM ¦ 72h_Free_17-DMAG: 68.81 nM ¦ 72h_Loaded: 41.28 nM |  |  |  |  | Initial burst release ~24.8% (first hour); 50.7–95.8% between 2–6 h; ~96% release at 7 h |  | Blank nanofibers: non-toxic; Drug-loaded: toxic to A549 cells | Non-toxic | Medium | 3 | 17-DMAG-loaded nanofibers exhibited stronger cytotoxicity than free drug (IC50 reduced from 115.8 to 65.07 nM at 24 h). HSP90 mRNA expression reduced up to 79% at 72 h (loaded) vs 48% (free). Telomerase activity inhibited up to 83% (loaded) vs 71% (free). Blank nanofibers showed no cytotoxicity. | 10.1016/j.biopha.2018.06.083 |  |  |  | 9 | No_Viability_Data
NP-03927 | Himadri_M2 | Therapeutic | Silver Nanoparticles (Ag) | Silver | Inorganic | Metal nanoparticle | Silver nanoparticles synthesized using Dicoma anomala root methanol extract and AgNO3 | Other | 16 |  |  | -35 |  | Plant phytochemical capping from Dicoma anomala extract |  | 2 | 20 | 2–20 μg/mL |  | 24 | 5.8 | 37 | MCF-7 | LDH assay, ATP luminescence assay, DCFH-DA ROS assay, Live/Dead assay, ELISA (p53), Immunofluorescence, RT-PCR |  | 8.783 μg/mL (MCF-7, 24 h) |  |  | Significant LDH release at 10–20 μg/mL | Significant increase at IC50 concentration (DCFH-DA assay) |  |  | Toxic to MCF-7 at ≥10 μg/mL | TOXIC | Medium | 3 | AgNPs induced significant cytotoxicity at 10–20 μg/mL, increased ROS production, elevated p53 (4.51 U/mL), and activated intrinsic apoptotic pathway. | 10.1016/j.biopha.2025.117986 |  |  |  | 0 | No_Viability_Data
NP-03928 | Himadri_M2 | Therapeutic | miR497/TP-HENPs | Liposome | Organic | hybrid nanoparticle | Exosome (from SKOV3-CDDP cells, CD47 expressing) fused with cRGD-modified liposome (DSPE-PEG1k-COOH, phosphatidylcholine, cholesterol) encapsulating Triptolide (TP) and surface-adsorbed miR497 via CaP biomineralization | Spherical | 125 | 125 | 0.2 | -8 |  | cRGD targeting peptide; CD47-expressing exosomal membrane |  |  |  | Not Reported (varied time-dependent studies) | Not numerically specified | 24 | 5.5 | 37 | RAW264.7 | CCK-8 assay, Annexin V-FITC/PI apoptosis assay, Western blot (PI3K/AKT/mTOR), ROS (DCF), GSH assay, ELISA (TNF-α, TGF-β1), Flow cytometry (macrophage polarization), TEM, DLS, FRET assay, In vivo imaging, H&E, TUNEL, IHC |  | TP_SKOV3-CDDP_48h: 14.98 ± 1.92 ng/mL ¦ TP_SKOV3_48h: 14.92 ± 2.52 ng/mL ¦ Cisplatin_SKOV3-CDDP: 17.73 ± 2.58 µg/mL ¦ Cisplatin_SKOV3: 5.44 ± 1.37 µg/mL |  |  | Apoptosis 51.8 ± 1.7% (SKOV3-CDDP); 50.5 ± 3.2% (SKOV3) | Highest among all groups (DCF fluorescence) | Rapid release at pH 5.5; slower at pH 7.4 |  | Highly cytotoxic to cisplatin-resistant OC cells | TOXIC | High | 2 | Tumor suppression rate 87%. Apoptosis rate 51.8%. Reduced GSH to 12% of control. Strong ROS elevation. Promoted M1 macrophage polarization (M1/M2 ratio 1.5 vs 0.4 control). Downregulated p-PI3K, p-AKT, p-mTOR. | https://doi.org/10.1186/s12951-022-01264-5 |  | Dispersed | Good | 1 | No_Viability_Data
NP-03929 | Himadri_M2 | Therapeutic | Silver Nanoparticles (Ag) | Silver | Inorganic | Functionalized metal nanoparticle (liposomal coated) | Silver nanoparticles encapsulated in liposomes | Other |  |  |  | -35 |  | Liposomal coating |  | 2 | 20 | 2–20 μg/mL |  | 24 | 5.8 | 37 | MCF-7 | LDH, ATP, ROS, Live/Dead, ELISA, Immunofluorescence, RT-PCR |  | 5.74 μg/mL (MCF-7, 24 h) |  |  | Significant LDH release at ≥5 μg/mL | Significant increase at IC50 | Maximum release 77.4% (pH 5.8, 12 h); 62.8% (pH 7.4, 24 h) |  | Toxic at ≥5 μg/mL | TOXIC | Medium | 2 | Enhanced cytotoxicity compared to AgNPs alone; increased ROS and apoptotic protein expression. | 10.1016/j.biopha.2025.117986 |  |  |  | 0 | No_Viability_Data
NP-03930 | Himadri_M2 | Therapeutic | Lip@ZnPcS4 | Liposome | Organic | Liposomal photosensitizer nanoparticle | Liposome-encapsulated zinc phthalocyanine tetrasulfonate | Other |  |  |  | -8 |  | Liposome encapsulation |  | 2 | 20 | 2–20 μg/mL |  | 24 | 5.8 | 37 | MCF-7 | LDH, ATP, ROS (485/535 nm), Live/Dead, ELISA |  | 5.9 μg/mL (MCF-7, PDT) |  |  | Significant LDH release with irradiation | Significant increase post-irradiation | Max 76.6% (pH 5.8, 24 h); 71.6% (pH 7.4, 24 h) |  | Phototoxic (not chemotoxic) | TOXIC | Medium | 2 | Lip@ZnPcS4 exhibited phototoxicity but no chemotoxicity without laser exposure. | 10.1016/j.biopha.2025.117986 |  |  |  | 0 | No_Viability_Data
NP-03931 | Himadri_M2 | Therapeutic | Silver Nanoparticles (Ag) | Silver | Inorganic | Functionalized metal nanoparticle with liposomal photosensitizer | Green synthesized AgNPs encapsulated in liposomes loaded with ZnPcS4 | Other |  |  |  | -35 |  | Liposomal coating + ZnPcS4 |  | 2 | 20 | 2–20 μg/mL |  | 24 | 5.8 | 37 | MCF-7 | LDH, ATP, ROS, Live/Dead, ELISA (p53 up to 7.06 U/mL), Immunofluorescence, RT-PCR |  | 3.7 μg/mL (MCF-7, PDT) |  |  | Significant LDH release at 10–20 μg/mL | Significant increase (DCFH-DA assay) | 76.3% (pH 5.8, 24 h); 73.1% (pH 7.4, 24 h) |  | Highly phototoxic | TOXIC | Medium | 2 | Most potent formulation (IC50 3.7 μg/mL); highest p53 level (7.06 U/mL); strong ROS production; intrinsic apoptotic pathway activation. | 10.1016/j.biopha.2025.117986 |  |  |  | 0 | No_Viability_Data
NP-03932 | Himadri_M2 | Therapeutic | IMTP-conjugated ATP-loaded liposomes (ATP-L) | Liposome | Organic | Peptide-functionalized liposomal nanoparticle | HSPC:Chol:PEG2000-DSPE:DOTAP (55.6%:37.4%:6%:1%) encapsulating ATP (400 mM) with IMTP (CSTSMLKAC) conjugated via Mal-PEG2000-DSPE | Spherical | 134.8 | 134.8 | 0.17 | -8 |  | Maleimide-PEG2000-DSPE conjugated ischemic myocardium-targeting peptide (IMTP) |  | 15.62 | 500 | ATP/NT-ATP-L/ATP-L tested at 15.62–500 μg/mL; selected 250 μg/mL |  | 3 | 7.4 | 37 | H9C2 rat cardiomyocyte cell line | MTT assay, DLS, TEM, HPLC (ATP quantification), ROS (DCFH-DA), MDA (TBA), Protein Carbonyl (DNPH), GSH (DTNB), FTIR, TLC, HRMS |  | ALP IC50 = 18.27 μg/mL (3 h, H9C2 cells) |  |  | Not directly measured (oxidative stress markers evaluated instead) | ALP increased ROS significantly (p<0.001); ATP-L significantly reduced ROS vs ALP | ≈26% ATP released over 24 h (37°C, KH buffer) |  | Non-toxic alone; cytoprotective against ALP toxicity | Non-toxic | Medium | 3 | ATP-L significantly reduced ALP-induced ROS, MDA, and protein carbonyl levels, restored GSH, and improved cell viability. Targeted IMTP-modified liposomes showed superior cytoprotection compared to ATP and non-targeted liposomes. | 10.1016/j.tiv.2025.106155 |  | Dispersed | Good | 1 | No_Viability_Data
NP-03933 | Himadri_M2 | Therapeutic | SpHL-PTX (pH-sensitive PEGylated liposomes loaded with paclitaxel) | Liposome | Organic | Functionalised nanoparticle (PEGylated pH-sensitive liposome) | DOPE:CHEMS:DSPE-PEG2000 (5.7:3.8:0.5 molar ratio) loaded with paclitaxel | Spherical | 129 | 129 | 0.25 | -8 |  | DSPE-PEG2000 (PEGylated) |  | 0.16 | 500 | 0.16–500 nM |  | 48 | 7.4 | 37 | MCF-7 | MTT assay, PCS (DLS), Zeta potential, UV spectrophotometry (encapsulation), AFM, pH-sensitivity assay | 48 | MCF-7: 214.1 ± 16.7 nM ¦ MDA-MB-231: 183.1 ± 36.6 nM |  |  |  |  | pH-dependent release; ~30% higher leakage at pH 5.0 vs SPC formulation |  | Toxic to cancer cells; minimal toxicity to L929 normal cells | TOXIC | Medium | 3 | SpHL-PTX exhibited significantly lower IC50 than free PTX in both breast cancer cell lines, with improved selectivity index and minimal toxicity to normal cells. | 10.1016/j.colsurfb.2015.09.055 |  | Dispersed | Good | 1 | Consistent
NP-03934 | Himadri_M2 | Therapeutic | SpHL-FT-PTX (Folate-targeted PEGylated pH-sensitive liposomes loaded with paclitaxel) | Liposome | Organic | Functionalised nanoparticle (PEG-folate pH-sensitive liposome) | DOPE:CHEMS:DSPE-PEG2000 + DSPE-PEG2000-folate loaded with paclitaxel | Spherical | 186 | 186 | 0.3 | -8 |  | PEG-folate (DSPE-PEG2000-folate) |  | 0.16 | 500 | 0.16–500 nM |  | 48 | 7.4 | 37 | MCF-7 | MTT assay, DLS, Zeta potential, UV analysis, AFM |  | MCF-7: 97.6 ± 9.5 nM ¦ MDA-MB-231: 15.7 ± 1.4 nM |  |  |  |  | pH-sensitive release retained |  | Highly toxic to cancer cells; minimal toxicity to L929 | TOXIC | Medium | 3 | Folate-functionalization significantly reduced IC50 (up to 11.5-fold for MDA-MB-231). Selectivity index increased to 265.2 for MDA-MB-231. Cytotoxicity decreased after folate receptor saturation, confirming receptor-mediated uptake. | 10.1016/j.colsurfb.2015.09.055 |  | Dispersed | Good | 1 | No_Viability_Data
NP-03935 | Himadri_M2 | Therapeutic | L-PLGA-Cis | Polymer Nanoparticle | Organic | Hybrid nanoparticle (polymer–liposome composite) | PLGA (30–60 kDa) core loaded with cisplatin; coated with lecithin, cholesterol, DSPEG-PE and MPB-PE (85:8.5:6:0.6 w/w) | Spherical | 320.1 | 320 | 0.2 | -3.1 |  | PEGylated liposome coating (DSPEG-PE) |  | 0.005 | 0.33 | 0.005–0.33 μg/mL cisplatin | IV injection every 2 days for 1 week (200 μL) | 24 | 7.4 | 37 | SiHa (HPV16+ cervical cancer), fibroblast CRL-2522 (control) | DLS, TEM, AAS (encapsulation), MTT assay, CLSM (uptake), Flow chamber assay, Dialysis release assay, In vivo imaging (FX PRO) | 20 | > 0.165 μg/mL (SiHa, 24 h) |  |  |  |  | 90.7 ± 1.3% release at 72 h (PBS pH 7.4, 37°C) |  | Moderate cytotoxicity | TOXIC | Medium | 4 | Encapsulation prolonged cisplatin release (90.7% at 72 h vs 96.6% free drug). Moderate cytotoxicity in SiHa cells. Tumor growth delayed in vivo. | 10.1016/j.colsurfb.2020.111270 |  | Dispersed | Good | 1 | Consistent
NP-03936 | Himadri_M2 | Therapeutic | L-PLGA-Cis-Avastin® | Liposome | Organic | Hybrid nanoparticle (antibody-functionalised polymer–liposome composite) | Cisplatin-loaded PLGA core encapsulated in liposome (lecithin/cholesterol/DSPEG-PE/MPB-PE) conjugated with anti-VEGF antibody (Avastin®) | Spherical | 355.8 | 355.8 | 0.2 | -6.1 |  | Anti-VEGF antibody (Avastin®) conjugation via MPB-PE |  | 0.005 | 0.33 | 0.005–0.33 μg/mL cisplatin | IV injection every 2 days for 1 week (200 μL) | 24 | 7.4 | 37 | SiHa (high VEGF), fibroblast CRL-2522 (low VEGF) | DLS, TEM, AAS, MTT, CLSM uptake assay, Flow chamber adhesion assay, In vivo biodistribution, Tumor growth measurement | 3 | < 0.005 μg/mL (SiHa, 24 h) |  |  |  |  | Similar sustained release profile (≈90% at 72 h) |  | Highly cytotoxic to VEGF-overexpressing SiHa cells | TOXIC | High | 4 | IC50 <0.005 μg/mL (≈>30× more potent than non-targeted). 4× higher binding to VEGF-high SiHa cells. Increased tumor accumulation and significant tumor growth suppression in vivo. | 10.1016/j.colsurfb.2020.111270 |  | Dispersed | Good | 1 | Consistent
NP-03937 | Himadri_M2 | Therapeutic | Ru-Cur loaded liposome nanoparticles (RCLNPs) | Liposome | Organic | Hybrid nanoparticle (metal–flavonoid complex encapsulated in liposome) | Ruthenium(II)-curcumin complex encapsulated in L-α-Phosphatidylcholine and cholesterol liposomes | Spherical | 350 |  |  | -8 |  | Ru(II)-curcumin complex encapsulated in phosphatidylcholine/cholesterol liposome |  | 0 | 0 | 0, 30, 60, 90, 120, and 150 μg/mL |  | 24 | 7.2 | 37 | A549 | MTT assay, Live/Dead staining, ROS assay (DCFH2-DA), LDH leakage assay, Hoechst nuclear staining, SEM, XPS, FT-IR, UV–Vis, NMR |  |  |  |  | Significant LDH leakage in dose-dependent manner | Dose-dependent increase at 50–150 μg/mL |  |  | Toxic to cancer cells (HeLa, A549); low ROS in normal HDFa cells | TOXIC | Medium | 2 | RCLNPs induced dose-dependent cytotoxicity in HeLa cells. Significant ROS production observed at 50–150 μg/mL. LDH leakage confirmed membrane damage. Nuclear fragmentation observed. Minimal ROS in normal HDFa cells. Drug loading efficiency was 91.9%. | 10.1016/j.colsurfb.2021.111773 |  |  |  | 1 | No_Viability_Data
NP-03938 | Himadri_M2 | Therapeutic | AHNP-functionalized PEGylated Liposomal Doxorubicin (AHNP-PLD) | Liposome | Organic | Functionalised nanoparticle (PEGylated liposome with targeting peptide) | HSPC:Cholesterol:mPEG2000-DSPE (56.2:38.3:5 molar ratio) liposome loaded with doxorubicin and functionalized with AHNP peptide (FCDGFYACYADVGGG) |  | 95 | 95.68 | 0.06 | -8 |  | AHNP peptide conjugated to COOH-PEG2000-DSPE via EDC/NHS coupling |  | 3 | 3 | Not Reported (MTT performed after 3 h and 6 h exposure) | 15 mg/kg (i.v.) | 2520 |  | 37 | MDA-MB-231 | MTT assay, DLS (size/PDI), HPLC (peptide conjugation), Tricine-SDS-PAGE, Fluorescence uptake assay, In vivo tumor growth analysis, Kaplan–Meier survival analysis, Biodistribution assay |  | See values below (μM) | [6 empty] | Selective cytotoxicity toward HER2-overexpressing cells | TOXIC | Medium | 3 | Increasing AHNP ligand density enhanced cellular uptake and cytotoxicity in HER2-overexpressing cells. 200-ligand formulation showed 1.4–2.4-fold decrease in IC50 compared to non-targeted liposomes. In vivo tumor growth delay improved significantly with 100 and 200 ligand densities. No significant increase in tumor accumulation but improved intracellular delivery mechanism. | 10.1016/j.ejps.2016.03.009 |  | Dispersed | Good |  | No_Viability_Data | 15
NP-03939 | Himadri_M2 | Therapeutic | TP-HENPs | Liposome | Organic | hybrid nanoparticle | Exosome-liposome hybrid encapsulating Triptolide (TP) | Spherical | 125 | 125 | 0.2 | -8 |  | cRGD + CD47 |  |  |  |  | Not numerically specified | 72 | 5.5 | 37 | SK-OV-3 | CCK-8, Annexin V/PI, WB, ROS assay |  | TP IC50 14.98 ± 1.92 ng/mL (SKOV3-CDDP) |  |  | Apoptosis 38.5 ± 1.5% (SKOV3-CDDP) | Elevated | pH-sensitive release |  | Cytotoxic | TOXIC | High | 2 | Induced ROS elevation and macrophage polarization; reduced GSH to 26% of control. | https://doi.org/10.1186/s12951-022-01264-5 |  | Dispersed | Good | 1 | No_Viability_Data
NP-03940 | Himadri_M2 | Therapeutic | Gold Nanoparticles (Au) | Gold | Inorganic | Metal nanoparticle | Gold nanoparticles (Au0) directly conjugated with genistein (5,7,4′-trihydroxyisoflavone) | Spherical | 14 | 64.64 |  | 19.32 |  | Direct bonding of genistein via hydroxyl groups; genistein acts as reducing and stabilizing agent |  | 50 | 50 | 50 μM and 100 μM (genistein equivalent) |  | 24 | 7.4 | 37 | A549 | MTT assay, TEM, DLS, ELS (zeta potential), UV-Vis spectroscopy, Raman spectroscopy, 1H NMR, Capillary Electrophoresis (CE), Thermogravimetric Analysis (TGA), Cyclic Voltammetry (CV), Differential Pulse Voltammetry (DPV) | [8 empty] | Toxic to A549 and HTB140 cancer cells; more toxic than free genistein | TOXIC | Medium | 4 | AuNPs-GE exhibited significantly higher cytotoxicity than free genistein in both A549 and HTB-140 cells in a time- and concentration-dependent manner. Nanoparticles were spherical, stable (−19.32 mV), and showed good in vitro stability (1–5 nm plasmon shift). Genistein loading was 5.09% (m/m). | 10.1016/j.ejps.2016.09.019 |  | Dispersed |  | 1 | No_Viability_Data
NP-03941 | Himadri_M2 | Therapeutic | Iron Oxide (Fe3O4) | Iron Oxide | Inorganic | Hybrid nanoparticle (metal/metal oxide) | Iron oxide (Fe3O4) core coated with gold (Au) shell functionalized with lipoic acid-curcumin (LA-CUR) and glutathione (GSH) | Spherical | 36 | 40 | 0.185 | 16 |  | Au-S bonding with LA-CUR (via disulfide) and GSH (thiol ligand exchange) |  | 0.001 | 100 | 0.001–100 μg/ml |  | 24 | 5.5 | 37 | RAW264.7 | MTT assay, Apoptosis (AO/EB staining, flow cytometry), Hemolysis assay, Complement activation (C3a, C5a ELISA), Platelet activation (PF4, GPIIb/IIIa ELISA), Leucocyte activation (IL-1β ELISA), Protein corona (SDS-PAGE), Cellular uptake (flow cytometry), DLS, TEM, FE-SEM, XRD, EDAX, Zeta potential, VSM, UV-Vis, FTIR, NMR, LC/MS, MRI phantom imaging |  | 2.69 μg/ml (U87MG, LA-CUR); 21.31 μg/ml (U87MG, CUR) |  |  | Hemolysis <5% at ≤0.5 mg/ml |  |  |  | Selective cytotoxicity toward U87MG cancer cells; lower toxicity to normal astrocytes | TOXIC | Medium | 4 | LA-CUR exhibited enhanced cytotoxicity compared to curcumin (IC50 2.69 vs 21.31 μg/ml in U87MG). DDS showed pH-sensitive release (83% at pH 5.5 vs 18% at pH 7.4 after 12 h). Hemocompatible with <5% hemolysis at ≤0.5 mg/ml. Low complement and leucocyte activation. MRI relaxivity r2 = 80.73 s−1·mM−1 indicating suitability as T2 contrast agent. | 10.1016/j.ejps.2017.12.008 |  | Dispersed | Good | 1 | No_Viability_Data
NP-03942 | Himadri_M2 | Therapeutic | Cholesteryl Butyrate Solid Lipid Nanoparticles (Chol-but SLN) | Liposome | Organic | Lipid-based nanoparticle (solid lipid nanoparticle) | Cholesteryl butyrate lipid matrix; Epikuron 200 (soy phosphatidylcholine); sodium taurocholate; butanol |  | 130 | 130 | 0.2 | -8 |  | None (prodrug lipid matrix) |  | 0.05 | 0.6 | 0.05–0.6 mM |  | 72 |  | 37 | HT-29 | Trypan blue exclusion assay, Photon correlation spectroscopy (PCS) | 50 | 0.30 ± 0.03 mM (72 h) | [6 empty] | Cytotoxic to HT-29 cells | TOXIC | Medium | 3 | Chol-but SLN were significantly more cytotoxic than sodium butyrate. IC50 at 72 h was 0.30 ± 0.03 mM versus >0.6 mM for Na-but. | 10.1016/j.ejpb.2004.03.026 |  | Dispersed | Good |  | Consistent
NP-03943 | Himadri_M2 | Therapeutic | Doxorubicin-loaded Solid Lipid Nanoparticles | Liposome | Organic | Lipid-based nanoparticle (solid lipid nanoparticle) | Stearic acid matrix; Epikuron 200; sodium taurocholate; hexadecylphosphate (counterion); doxorubicin |  | 80 | 80 | 0.2 | -35 |  | Hexadecylphosphate counter-ion complex |  | 1.72 | 172 | 1.72–172 nM |  | 72 |  | 37 | HT-29 | Trypan blue assay, Flow cytometry (doxorubicin uptake), PCS, Zeta potential | 50 | 81.87 ± 4.11 nM (72 h) | [6 empty] | Cytotoxic to HT-29 cells | TOXIC | Medium | 4 | IC50 significantly lower than free doxorubicin (126.57 ± 0.72 nM). Doxorubicin accumulation from loaded SLN was twofold higher after 24 h. | 10.1016/j.ejpb.2004.03.026 |  | Dispersed | Good |  | Consistent
NP-03944 | Himadri_M2 | Therapeutic | Paclitaxel-loaded Solid Lipid Nanoparticles | Liposome | Organic | Lipid-based nanoparticle (solid lipid nanoparticle) | Tripalmitin matrix; Epikuron 200; taurocholate; cholesteryl hemisuccinate; paclitaxel |  | 160 | 160 | 0.2 | -31 |  | None reported |  | 1.17 | 117 | 1.17–117 nM |  | 72 |  | 37 | HT-29 | Trypan blue assay, PCS, Zeta potential | 50 | 37.36 ± 6.41 nM (72 h) | [6 empty] | Cytotoxic to HT-29 cells | TOXIC | Medium | 4 | IC50 similar to free paclitaxel (33.43 ± 1.66 nM). No cytotoxicity from unloaded SLN. | 10.1016/j.ejpb.2004.03.026 |  | Dispersed | Good |  | Consistent
NP-03945 | Himadri_M2 | Therapeutic | Acetyl Curcumin-loaded PLGA Core/Shell Liposome Nanoparticles (ACPCSLNPs) | Liposome | Organic | Hybrid nanoparticle (polymer-lipid core/shell system) | PLGA (50:50) inner core; L-α-phosphatidylcholine; cholesterol; acetyl curcumin (AC) | Spherical | 410 | 410 |  | -8 |  | PLGA polymeric core with lipid bilayer shell |  | 0 | 30 | 0–30 µM |  | 48 | 5.2 | 37 | HeLa | MTT assay, Live/Dead staining assay, Fluorescence imaging, UV–Vis spectroscopy, SEM, XPS, FTIR, NMR |  | Not Reported numerically |  |  | Live/dead assay showed increased dead cells (red fluorescence) |  | Sustained release over ~96 h |  | Cytotoxic to HeLa; low toxicity toward HDFa | Non-toxic | Medium | 2 | ACPCSLNPs exhibited sustained drug release (~48.5% over ~4 days). Drug release followed Korsmeyer–Peppas kinetics. Enhanced anticancer activity in HeLa cells with reduced toxicity in HDFa cells. Release increased moderately at pH 5.2 compared to pH 7.4. | 10.1016/j.ejpb.2019.07.024 |  | Dispersed |  | 1 | No_Viability_Data
NP-03946 | Himadri_M2 | Therapeutic | Acetyl Curcumin-loaded Liposome Nanoparticles (ACLNPs) | Liposome | Organic | Lipid-based nanoparticle (liposome) | L-α-phosphatidylcholine; cholesterol; acetyl curcumin | Spherical | 300 | 300 |  | -8 |  | None reported |  | 0 | 30 | 0–30 µM |  | 48 | 5.2 | 37 | HeLa | MTT assay, Live/Dead assay, Fluorescence microscopy, UV–Vis release study |  | Not Reported numerically |  |  | Live/dead staining showed cell death over 48 h |  | ~65% release over 96 h |  | Cytotoxic to HeLa | TOXIC | Medium | 2 | Initial burst release (~15 h) followed by gradual release (~65% over 96 h). Non-Fickian transport behavior according to K-P model. | 10.1016/j.ejpb.2019.07.024 |  | Dispersed |  | 1 | No_Viability_Data
NP-03947 | Himadri_M2 | Therapeutic | Silver Nanoparticles (Ag) | Silver | Inorganic | Metal nanoparticle | Silver nanospheres | Spherical | 10 |  |  | -20 |  | None reported (chemically synthesized) |  | 100 | 100 | 100 nM – 1 pM |  | 72 |  | 37 | HaCaT (human keratinocyte) | DLS, TEM, UV–Vis, ROS assay (H2DCF-DA), Resazurin assay, LDH release assay, Caspase-3 assay, SOD assay, Catalase assay | 15 |  |  |  | LDH release increased up to 141% (100 nM, 48 h) | Increased from 8% to 107% vs control; maximum 107% at 50 nM after 48 h |  |  | Toxic | TOXIC | High | 4 | Bare AgNPs induced strong ROS production, increased catalase (up to 197%) and SOD (128%) activity, reduced metabolic activity, increased LDH release (up to 141%), and increased caspase-3 activity up to 25% after 48 h. | 10.1016/j.ejpb.2021.06.006 |  |  |  | 1 | Consistent
NP-03948 | Himadri_M2 | Therapeutic | Silver Nanoparticles (Ag) | Silver | Inorganic | Metal nanoparticle encapsulated in lipid-based nanoparticle (hybrid nanoparticle) | Silver nanoparticles encapsulated in L-α-phosphatidylcholine/cholesterol liposomes (3:1 molar ratio) | Spherical | 161.1 | 161.1 | 0.171 | -35 |  | Encapsulated in L-α-phosphatidylcholine/cholesterol bilayer |  | 100 | 100 | 100 nM – 1 pM |  | 72 |  | 37 | HaCaT (human keratinocyte) | TEM, DLS, UV–Vis, ROS assay, Resazurin assay, LDH release assay, Caspase-3 assay, SOD assay, Catalase assay | 24 |  |  |  | LDH increased up to 11.6% (100 nM, 48 h) | Lower ROS than bare AgNPs at most time points; peak 164% at 1 nM after 24 h | Not directly quantified; delayed release suggested |  | Reduced toxicity compared to bare AgNPs | TOXIC | Medium | 3 | Encapsulation mitigated oxidative stress and cytotoxicity. Catalase increased only 31% (24 h) vs 177% for bare AgNPs. LDH release significantly lower than bare AgNPs. Caspase-3 activation lower after 48 h compared to bare AgNPs. | 10.1016/j.ejpb.2021.06.006 |  | Dispersed | Good | 1 | Consistent
NP-03949 | Himadri_M2 | Therapeutic | Sirolimus-loaded DPPC Conventional Liposomes | Liposome | Organic | Lipid-based nanoparticle (conventional liposome) | DPPC:Cholesterol (18.6:9.0 molar ratio) loaded with sirolimus |  | 177.6 | 177.6 | 0.2 | -10.17 |  | None (non-PEGylated) |  | 25 | 500 | 25–500 μg (pure sirolimus); 800 μg/mL (liposome dose) |  | 72 | 6.8 | 37 | LNCaP, DU145 (prostate cancer) | MTT assay, DLS (Zetasizer), HPLC (EE%), Dialysis release study, Fluorescence microscopy (cellular uptake) | 40 | [5 empty] | ≈13% released at 24 h |  | Antiproliferative |  |  | 4 | DPPC conventional liposomes showed stronger antiproliferative activity than DSPC and Stealth variants. LNCaP cells more sensitive than DU145. | 10.1016/j.jddst.2020.102200 |  | Dispersed | Good |  | No_Viability_Data
NP-03950 | Himadri_M2 | Therapeutic | miR497-HENPs | Liposome | Organic | hybrid nanoparticle | Exosome-liposome hybrid with CaP-adsorbed miR497 | Spherical | 125 | 125 | 0.2 | -8 |  | cRGD + CD47 |  |  |  |  | Not numerically specified | 72 | 5.5 | 37 | SK-OV-3 | CCK-8, Annexin V/PI, WB |  |  |  |  | Apoptosis 23.7 ± 1.0% (SKOV3-CDDP) | No significant change | pH-sensitive |  | Moderate cytotoxicity | TOXIC | Medium | 2 | Dephosphorylated PI3K/AKT/mTOR but minimal ROS change. | https://doi.org/10.1186/s12951-022-01264-5 |  | Dispersed | Good | 1 | No_Viability_Data
NP-03951 | Himadri_M2 | Therapeutic | Sirolimus-loaded DPPC Stealth Liposomes | Liposome | Organic | Functionalised nanoparticle (PEGylated liposome) | DPPC:DSPE-MPEG-2000:Cholesterol (12.6:1.14:8.0 molar ratio) loaded with sirolimus |  | 158.6 | 158.6 | 0.2 | -15.27 |  | DSPE-MPEG-2000 (PEGylated Stealth formulation) |  | 800 | 800 | 800 μg/mL (liposome dose) |  | 72 | 6.8 | 37 | LNCaP, DU145 | MTT assay, DLS, HPLC, Dialysis release, Fluorescence microscopy | 55 | [5 empty] | ≈10% release at 24 h |  | Antiproliferative |  |  | 4 | Stealth liposomes showed slightly lower antiproliferative effect than conventional liposomes but improved stability and prolonged circulation potential. | 10.1016/j.jddst.2020.102200 |  | Dispersed | Good |  | No_Viability_Data
NP-03952 | Himadri_M2 | Therapeutic | Sirolimus-loaded DSPC Conventional Liposomes | Liposome | Organic | Lipid-based nanoparticle (conventional liposome) | DSPC:Cholesterol (18.6:9.0 molar ratio) loaded with sirolimus |  | 137.7 | 137.7 | 0.2 | -11.38 |  |  |  | 800 | 800 | 800 μg/mL |  | 72 | 6.8 | 37 | LNCaP, DU145 | MTT, DLS, HPLC | 45 | [5 empty] | ≈13% (24 h) |  | Antiproliferative |  |  | 4 |  | 10.1016/j.jddst.2020.102200 |  | Dispersed | Good |  | No_Viability_Data
NP-03953 | Himadri_M2 | Therapeutic | Sirolimus-loaded DSPC Stealth Liposomes | Liposome | Organic | Functionalised nanoparticle (PEGylated liposome) | DSPC:DSPE-MPEG-2000:Cholesterol (12.6:1.14:8.0 molar ratio) |  | 144.2 | 144.2 | 0.2 | -23.46 |  | DSPE-MPEG-2000 |  | 800 | 800 | 800 μg/mL |  | 72 | 6.8 | 37 | LNCaP, DU145 | MTT, DLS, HPLC | 45 | [5 empty] | ≈5% at 24 h |  | Antiproliferative |  |  | 4 |  | 10.1016/j.jddst.2020.102200 |  | Dispersed | Good |  | No_Viability_Data
NP-03954 | Himadri_M2 | Therapeutic | Embelin loaded nanoliposomes (EMB-NLop) | Liposome | Organic | Lipid-based nanoparticle (nanoliposome) | Leciva S70 (lecithin) + cholesterol + Embelin |  | 70.98 | 70.36 | 0.11 | -8 |  | None (non-PEGylated lipid nanoliposome) |  | 5 | 5 | ≈5 mg Embelin (release study) |  | 24 | 6.4 | 37 | Not Applicable (ex vivo goat nasal mucosa used) | DLS (particle size), Ultracentrifugation (EE%), Dialysis release study, DPPH antioxidant assay, Ex vivo permeation study, CLSM | [6 empty] | 74.67 ± 3.78% (12 h); 95.54 ± 3.78% (24 h) |  | Not Evaluated (no cytotoxicity study performed) | Non-toxic | Medium | 3 | Optimized nanoliposomes showed nano-size (~71 nm), high entrapment (88%), sustained release over 24 h, 2.1-fold higher nasal permeation (75.03%) compared to suspension (34.56%), and strong antioxidant activity (78.43%). CLSM confirmed deeper mucosal penetration. | 10.1016/j.jddst.2022.103414 |  | Dispersed | Good |  | No_Viability_Data
NP-03955 | Himadri_M2 | Therapeutic | CSpFeTA nanoparticles (4T1 membrane-coated SpFeTA) | Other |  | Hybrid nanoparticle (metal-phenolic + lipid + cancer cell membrane coating) | Ferric chloride (FeCl3·6H2O) + Tannic Acid (FeTA complex) + Spinacia oleracea chlorophyll-rich lipid fraction + Egg-PC + 4T1 cancer cell membrane | Spherical | 166.5 | 170.5 |  |  |  | Cancer cell membrane coating (4T1 membrane); lipid-rich chlorophyll fraction |  | 1 | 1 | 1 mg/mL (cytotoxicity, uptake, ROS, apoptosis studies); 400 μg/mL FeTA (photothermal test) |  | 6 | 4.5 | 37 | L929 | DLS, TEM, FTIR, XPS, SDS-PAGE, MTT assay, DCFDA ROS assay, Methylene blue degradation assay, Live/Dead FDA-PI staining, Annexin V-FITC/PI FACS, JC-1 mitochondrial assay, Scratch assay, Colony formation assay, Prussian blue staining | 95 |  |  |  | Mitochondrial membrane potential disruption observed (JC-1 staining) | Significant increase under 690 nm laser (DCFDA assay) | FeTA release at pH 5.5: 62% (12 h) | 0.08 | Non-toxic without laser; highly cytotoxic with 690 nm laser irradiation | Non-toxic | Medium | 3 | CSpFeTA exhibited enhanced homotypic targeting in 4T1 cells, highest intracellular uptake (~85% iron-positive cells), stable photothermal response under acidic TME conditions, 62% FeTA release at pH 5.5 (12 h), significant ROS generation under NIR, and strong apoptotic induction (34.5% early apoptosis; 64.8% late apoptosis). Synergistic PDT/PTT resulted in maximal tumor cell death. | 10.1016/j.apmt.2024.102211 |  | Dispersed |  | 1 | Consistent
NP-03956 | Himadri_M2 | Therapeutic | Polybutylcyanoacrylate nanoparticles (PBCA NPs) | Other |  | Polymer nanoparticle | Poly(n-butyl-2-cyanoacrylate) (PBCA); surfactants: Tween80, Tween80-SDS, Lutrol-SDS, Dextran combinations |  | 122 | 122 | 0.232 | -36.2 |  | Surfactant coating (Tween80, SDS, Lutrol F68, Dextran, DEAE-Dextran) |  | 10 | 100 | 10–100 µg/mL | 0.1 mL/100 g body weight (weekly, 4 weeks, intravenous) | 24 | 7 | 37 | HeLa | MTT viability assay, In vivo confocal neuroimaging (ICON), Histological HE staining, Hot plate analgesia test | 50 | LD50 threshold reached at higher concentrations (>60 µg/mL depending on cell line) |  | 50% cell death threshold reached at high doses in vitro | No membrane leakage detected in vivo (no fluorescence loss) |  |  |  | Dose-dependent toxicity in vitro; Non-toxic in vivo (no neuronal death observed) | Non-toxic | Medium | 4 | Dose-dependent cytotoxicity observed in vitro, particularly with Lutrol-SDS formulations. HEK cells more sensitive than HeLa. In vivo repeated intravenous administration caused no neuronal death, no weight loss, and no organ morphological abnormalities. PBCA NPs successfully crossed BBB and delivered Kyotorphin, increasing analgesic latency. | 10.1007/s11051-014-2379-1 |  | Dispersed | Good |  | Consistent
NP-03957 | Himadri_M2 | Therapeutic | PEG-PCCL nanospheres | Other |  | polymer | Poly (ethylene glycol) carboxyl-poly (ε-caprolactone) (PEG-PCCL) | Spherical | 97 | 97 |  | -18.4 |  | Carboxyl-modified PEG-PCL copolymer |  | 0 | 1 | 0–1 mg/mL (MTT); 0.5 mg/mL (LDH, apoptosis) | 20 mg/kg | 72 |  | 37 | HepG2 | MTT assay, LDH leakage assay, Annexin V-FITC/PI apoptosis assay, TEM, Hemolysis assay, H&E histopathology, Hepatorenal biochemical analysis |  |  |  |  | LDH release 19% (24h) and 42% (48h) at 0.5 mg/mL |  |  |  | Non-toxic at therapeutic concentration | Non-toxic | Medium | 3 | PEG-PCCL showed significantly lower cytotoxicity than PEI, minimal hemolysis, no significant organ toxicity, and good biocompatibility. | 10.1186/s11671-018-2615-1 |  | Dispersed |  | 1 | No_Viability_Data | 20
NP-03958 | Himadri_M2 | Therapeutic | PTX-loaded PEG-PCCL nanoparticles (PEG-PCCL/PTX) | Other |  | polymer-based drug-loaded nanoparticle | PEG-PCCL loaded with paclitaxel (PTX) | Spherical | 97 | 97 |  | -18.4 |  | Carboxyl-modified PEG-PCL |  |  |  |  | 20 mg/kg (PEG-PCCL/PTX), 10 mg/kg (PTX) | 480 |  |  | H22 tumor-bearing mice (in vivo) | Pharmacokinetics (plasma concentration), Tumor ascites measurement, Survival analysis | [6 empty] | Tmax 4 ± 1.22 h |  | Reduced systemic toxicity compared to free PTX | TOXIC | Medium | 3 | PEG-PCCL/PTX exhibited longer Tmax, larger AUC, slower drug release, reduced ascites volume, and improved survival compared to free PTX. | 10.1186/s11671-018-2615-1 |  | Dispersed |  | 1 | No_Viability_Data | 20
NP-03959 | Himadri_M2 | Therapeutic | Targeted PLGA nanoparticles (Systematic Review) | Polymer Nanoparticle | Organic | polymer | Poly(lactic-co-glycolic acid) (PLGA) | Other | 58 |  |  | -13.2 |  | Various targeting ligands (transferrin, folate, RGD peptide, hyaluronic acid, antibodies, aptamers, etc.) |  |  |  | Varies across studies | Excluded (in vivo studies omitted) | 3 |  |  | A549 | MTT, MTS, SRB, WST-1, CCK-8, XTT, Trypan blue, Alamar blue, CellTiter-Glo® | 50 | Range: 0.00031 mg mL⁻¹ to 80 mg mL⁻¹ |  |  | Not uniformly reported | Not Systematically Reported |  |  | Size- and zeta-dependent cytotoxicity | TOXIC | Medium | 4 | Cytotoxicity potency inversely proportional to nanoparticle size. Absolute zeta potential ~20 mV associated with improved stability and cytotoxicity. Smaller particles showed lower IC50 values. | 10.1039/d1ra00074h |  |  |  | 0 | Consistent
NP-03960 | Himadri_M2 | Therapeutic | LiposAu Nanoparticles | Liposome | Organic | hybrid nanoparticle | 1,2-Distearoyl-sn-glycero-3-phosphocholine (DSPC)-cholesterol liposome core coated with gold shell | Spherical | 100 | 100 | 0.18 | -8 |  | Gold-coated biodegradable liposomal surface |  | 15 | 15 | 15 µg/mL | ~110 µg/400 µL (IV injection) | 4 |  |  | MCF-7 | TEM, SEM, DLS, UV-Vis, ICP-MS, ICP-AES, ALT (SGPT), Creatinine assay, Bioluminescence imaging, γH2A.X immunofluorescence, Kaplan-Meier survival, H&E histology | 4 | Not Reported (Photothermal mechanism-based killing) |  |  | DNA double strand breaks (γH2A.X foci formation) |  | Enzymatic degradation into 2–8 nm gold seeds | 95 | Non-toxic without laser; highly cytotoxic with NIR laser | Non-toxic | Medium | 3 | 52% ID/g gold accumulation in liver on Day 1 reduced to 3% by Day 14 (P=0.0037). Plasma gold reduced from 390±13.7 ng/mL to 105.4±5.11 ng/mL (P<0.0001). Combination therapy produced 4.63-fold reduction in tumor bioluminescence and complete tumor regression with 4/5 mice surviving 6 months (P=0.003). | https://pubs.acs.org/doi/10.1021/nl5045378 |  | Dispersed | Good | 1 | Conflict_LowViability_Safe
NP-03961 | Himadri_M2 | Therapeutic | PLGA-based nanoparticles (Review Article) | Polymer Nanoparticle | Organic | polymer | Poly(lactic-co-glycolic acid) (PLGA) | Spherical | 28 |  |  | -22 |  | PEGylation, chitosan coating, folic acid, RGD, transferrin, aptamers, antibodies, hyaluronic acid |  |  |  | Not Reported (varies across literature) | Varies across studies |  |  | 42 | MCF-7 | MTT, cellular uptake assays, tumor volume measurement, survival analysis, MRI imaging, hyperthermia studies |  | Not Reported (reviewed from multiple cited studies) |  |  | Not Systematically Reported | Not Systematically Reported | Dependent on LA/GA ratio and molecular weight |  | Generally reported as biocompatible; toxicity depends on drug payload and surface modification | Non-toxic | Medium | 1 | PLGA nanoparticles are biodegradable and biocompatible. Size, molecular weight, LA/GA ratio, and surface modification strongly influence degradation rate, drug release, circulation time, tumor accumulation, and therapeutic efficacy. | 10.3389/fphar.2018.01260 |  |  |  | 1 | No_Viability_Data
NP-03962 | Himadri_M2 | Therapeutic | α-PD-L1 PEG-PLGA nanoparticles | Polymer Nanoparticle | Organic | polymer functionalised nanoparticle | PEG-PLGA conjugated with F(ab) fragment of anti-PD-L1 monoclonal antibody |  | 260.2 | 260.2 |  | -22 |  | F(ab) fragment of anti-PD-L1 monoclonal antibody conjugation |  |  |  |  | Intraperitoneal administration (exact dose Not Reported) | 480 |  |  | MC38 colon cancer | In vitro cell viability assay, biodistribution (Cy5 fluorescence), tumor volume measurement, immune profiling (CD8+, B cells, macrophages) | [8 empty] | Non-toxic (systemically tolerated) | Non-toxic | Medium | 2 | Comparable anti-tumor efficacy to full antibody; improved circulation and organ retention; no weight loss or spleen enlargement; enhanced immune activation. | 10.1186/s12943-025-02410-x |  | Dispersed |  |  | No_Viability_Data
NP-03963 | Himadri_M2 | Therapeutic | Silica (SiO2) | Silica | Inorganic | polymer functionalised nanoparticle | PLGA with magnetic silica core, conjugated with transferrin |  | 150 | 150 |  | -18.1 |  | Transferrin conjugation | [5 empty] | 48 |  |  | U-87 | MTT | 50 | 1.03 mg mL−1 (48 h); 0.13 mg mL−1 (96 h) | [6 empty] | Toxic (dose- and time-dependent) | TOXIC | Medium | 4 | Time-dependent decrease in IC50 from 1.03 to 0.13 mg mL−1. | 10.1039/d1ra00074h |  | Dispersed |  |  | Consistent
NP-03964 | Himadri_M2 | Therapeutic | Transferrin-conjugated lipid-coated PLGA nanoparticles | Polymer Nanoparticle | Organic | polymer functionalised nanoparticle | PLGA, lipid-coated, conjugated with transferrin |  | 170.3 | 170.3 |  | -18.9 |  | Transferrin conjugation | [5 empty] | 24 |  |  | SKBR-3 | MTS | 50 | 0.00031 to 0.00049 mg mL−1 (24 h) | [6 empty] | Highly toxic to cancer cells | TOXIC | Medium | 4 | Extremely low IC50 (<0.00049 mg mL−1), improved targeting via transferrin receptor-mediated uptake. | 10.1039/d1ra00074h |  | Dispersed |  |  | Consistent
NP-03965 | Himadri_M2 | Therapeutic | RGD-modified paclitaxel-loaded PLGA-chitosan nanoparticles | Polymer Nanoparticle | Organic | polymer functionalised nanoparticle | Paclitaxel-loaded PLGA-chitosan nanoparticles conjugated with RGD peptide |  | 217 | 217 |  | -22 |  | RGD peptide | [5 empty] | 48 |  |  | H1975 | Trypan blue | 50 | 0.0017 mg mL−1 | [6 empty] | Highly toxic to lung cancer cells | TOXIC | Medium | 3 | Enhanced uptake via integrin αvβ3 receptor; reduced toxicity to normal lung cells. | 10.1039/d1ra00074h |  | Dispersed |  |  | Consistent
NP-03966 | Himadri_M2 | Therapeutic | NP-0 (Unmodified PLGA nanoparticles) | Polymer Nanoparticle | Organic | polymer | Poly(d,l-lactide-co-glycolide) 70:30 (PLGA) stabilized with PVA | Spherical | 148.2 | 148.2 | 0.03 | -8.62 |  |  |  | 0.02 | 2.5 | 0.02–2.5 mg/ml |  | 48 | 6.5 | 37 | A549 | MTT, LDH, ATP assay, TEER, SFM | 80 |  |  |  | Negligible LDH release in neutral medium |  | Slow biodegradation |  | Low toxicity | Non-toxic | High | 4 | PLGA nanoparticles remained evenly dispersed in media and showed minimal cytotoxicity. | 10.1016/j.ijpharm.2009.04.049 |  | Dispersed | Good | 1 | Consistent
NP-03967 | Himadri_M2 | Therapeutic | NP-3 (0.3% chitosan-modified PLGA nanoparticles) | Polymer Nanoparticle | Organic | polymer functionalised nanoparticle | PLGA 70:30 coated with 0.3% (w/v) chitosan | Spherical | 163.6 | 163.6 | 0.14 | -22 |  | Chitosan coating |  | 0.02 | 2.5 | 0.02–2.5 mg/ml (commonly 0.9 mg/ml) |  | 48 | 6.5 | 37 | A549 | MTT, LDH, ATP assay, TEER |  |  |  |  | Significant LDH increase at pH 6.5 (~50% increase) |  | Slow |  | Cell-type dependent toxicity | TOXIC | Medium | 3 | Toxicity strongly cell-type dependent. Acidic pH increased membrane damage. Serum reduced toxicity (~15%). | 10.1016/j.ijpharm.2009.04.049 |  | Dispersed | Good | 1 | No_Viability_Data
NP-03968 | Himadri_M2 | Therapeutic | NP-6 (0.6% chitosan-modified PLGA nanoparticles) | Polymer Nanoparticle | Organic | polymer functionalised nanoparticle | PLGA 70:30 coated with 0.6% (w/v) chitosan | Other | 186.2 | 186.2 | 0.17 | -22 |  | Chitosan coating |  | 0.9 | 0.9 | 0.9 mg/ml |  | 48 | 6.5 | 37 | A549 | MTT, LDH, ATP assay |  |  |  |  | pH dependent increase |  |  |  | Moderate toxicity (cell dependent) | TOXIC | Medium | 3 | Higher chitosan increased agglomeration and reduced apparent toxicity in A549 cells. | 10.1016/j.ijpharm.2009.04.049 |  | Dispersed | Good | 0 | No_Viability_Data
NP-03969 | Himadri_M2 | Therapeutic | NP-9 (0.9% chitosan-modified PLGA nanoparticles) | Polymer Nanoparticle | Organic | polymer functionalised nanoparticle | PLGA 70:30 coated with 0.9% (w/v) chitosan | Other | 247.4 | 247.4 | 0.19 | -22 |  | Chitosan coating |  | 0.9 | 0.9 | 0.9 mg/ml |  | 48 | 6.5 | 37 | A549 | MTT, LDH, ATP assay |  |  |  |  | pH dependent increase |  |  |  | Strongly cell dependent |  |  | 3 | Highest surface charge correlated with agglomeration and reduced apparent toxicity in A549/Calu-3. | 10.1016/j.ijpharm.2009.04.049 |  | Dispersed | Good | 0 | No_Viability_Data
NP-03970 | Himadri_M2 | Therapeutic | Cur-NPs (Curcumin-loaded PLGA nanoparticles) | Polymer Nanoparticle | Organic | polymer | Curcumin encapsulated in PLGA stabilized with carboxylated Pluronic F127 | Spherical | 127.4 | 127 | 0.105 | -23.1 |  | Carboxylated Pluronic F127 |  | 0 | 27 | 0–27 µmol/L |  | 6 |  | 37 | KB-V1 (P-gp high), KB-3-1 (P-gp low) | MTT assay, Flow cytometry, Fluorescence microscopy, TEM | 60 | >27 µmol/L (KB-V1 and KB-3-1) |  |  |  |  | 90% released in 5 d; sustained 80% up to 10 d |  | Moderately toxic (dose-dependent) | TOXIC | Medium | 4 | Improved aqueous solubility; sustained release; moderate cytotoxicity; no targeting specificity. | 10.1038/aps.2012.34 |  | Dispersed | Good | 1 | Consistent
NP-03971 | Himadri_M2 | Therapeutic | Gold Nanoparticles (Au) | Gold | Inorganic | metal/metal oxide | Gold core nanoparticles (spheres, rods, cages) with surface coatings including citrate, CTAB, PEG, PAA, PAH, polyelectrolytes | Spherical | 1.4 |  |  | -32 |  | CTAB, citrate, PEG, polyelectrolytes, antibodies, peptides |  |  |  | Varies widely across studies | 8 mg/kg–1000 mg/kg (compiled from studies) |  |  | 37 | A549 | MTT, LDH, ROS assays, ICP-MS uptake quantification, TEM imaging, Annexin V, gene expression assays |  | Not Reported (review compilation only) |  |  | Observed for cationic 2 nm AuNPs; necrosis for 1.4 nm AuNPs | Increased for 1.4 nm AuNPs; reduced in some immune cells | Gold <3 nm may show chemical reactivity |  | Size-dependent and surface-chemistry dependent |  |  | 1 | Gold nanoparticle toxicity is strongly size dependent. ¦ 1.4 nm gold nanoparticles induced necrosis and oxidative stress. ¦ 15 nm gold nanoparticles were largely non-toxic in vitro. ¦ CTAB surfactant contamination is a major source of apparent nanorod toxicity. ¦ Protein corona formation flips nanoparticle surface charge in biological media. ¦ In vivo toxicity (8–37 nm) did not correlate with in vitro findings. ¦ Nanoparticles >5.5 nm are poorly renally cleared and accumulate in liver/spleen. | 10.1007/s11051-010-9911-8 |  |  |  | 1 | No_Viability_Data
NP-03972 | Himadri_M2 | Therapeutic | Cur-NPs-APgp (Anti-P-glycoprotein conjugated curcumin-loaded PLGA nanoparticles) | Polymer Nanoparticle | Organic | polymer functionalised nanoparticle | Curcumin-loaded PLGA conjugated with anti-P-glycoprotein monoclonal antibody via EDC-NHS reaction | Spherical | 132.4 | 132 | 0.091 | -40.3 |  | Anti-P-glycoprotein monoclonal antibody (22% conjugation) |  | 0 | 27 | 0–27 µmol/L |  | 24 |  | 37 | KB-V1 (MDR, high P-gp), KB-3-1 (low P-gp) | MTT, Flow cytometry (FACS), Fluorescence microscopy, TEM | 50 | >27 µmol/L |  |  |  |  | Similar release profile as Cur-NPs |  | More toxic to KB-V1 than Cur or Cur-NPs | TOXIC | Medium | 4 | Enhanced cellular uptake and cytotoxicity in KB-V1 (P-gp overexpressing) cells; specific binding demonstrated by FACS; targeted nanoparticles increased cell death compared to free Cur. | 10.1038/aps.2012.34 |  | Dispersed | Good | 1 | Consistent
NP-03973 | Himadri_M2 | Therapeutic | Blank PLGA nanoparticles (NPs) | Polymer Nanoparticle | Organic | polymer | PLGA nanoparticles stabilized with carboxylated Pluronic F127 | Spherical | 111 | 111 | 0.245 | -23 |  | Carboxylated Pluronic F127 |  | 27 | 27 | Up to 27 µmol/L equivalent |  | 6 |  | 37 | KB-V1, KB-3-1 | MTT | [8 empty] | Non-toxic | Non-toxic | High | 4 | No cytotoxicity compared with control. | 10.1038/aps.2012.34 |  | Dispersed | Good | 1 | No_Viability_Data
NP-03974 | Himadri_M2 | Therapeutic | Capsaicin-Loaded PLGA Nanobubbles (CAP-NBs) | Polymer Nanoparticle | Organic | polymer | Capsaicin encapsulated in PLGA (50:50, Mw 25,000) stabilized with PVA and filled with perfluoropropane (C3F8) | Spherical | 164 | 164 | 0.261 | -40.5 |  | PLGA-PVA matrix; hydrogen bonding between CAP-OH and PLGA C=O |  | 5 | 100 | 5–100 µg/ml |  | 48 | 7.4 | 37 | A549 | MTT assay, SEM, FTIR, DSC, XRD, DLS |  | 73.44 µg/ml (A549); 68.72 µg/ml (A498) |  |  | Morphological changes: cell shrinkage, detachment, loss of membrane integrity |  | 96.81 ± 4.22% cumulative release at 24 h (ultrasound-assisted) |  | Dose-dependent cytotoxicity; lower acute toxicity vs pure drug | TOXIC | Medium | 4 | Controlled and ultrasound-triggered release; higher IC50 compared to pure drug indicating sustained release; dose-dependent cytotoxicity; stable colloidal dispersion; amorphization of CAP within PLGA matrix. | 10.22159/ijap.2025v17i4.54153 |  | Dispersed | Good | 1 | No_Viability_Data
NP-03975 | Himadri_M2 | Therapeutic | Capsaicin (Pure Drug) | Other |  |  | Capsaicin | [8 empty] | 5 | 100 | 5–100 µg/ml |  | 48 | 7.4 | 37 | A549 | MTT assay |  | 41.56 µg/ml (A549); 59.60 µg/ml (A498) |  |  | Dose-dependent morphological alterations |  | 17.63 ± 3.34% at 8 h (plain drug) |  | Higher acute cytotoxicity vs nanoformulation | TOXIC | Medium | 2 | Lower IC50 indicates stronger acute cytotoxicity compared to CAP-NBs. | 10.22159/ijap.2025v17i4.54153 |  |  |  |  | No_Viability_Data
NP-03976 | Himadri_M2 | Therapeutic | PLGA Encapsulated Indole Nanoparticles | Polymer Nanoparticle | Organic | polymer | Indole encapsulated in PLGA (Resomer RG 85:15H) using PVA as stabilizer | Spherical | 65 | 65 |  | -15.2 |  | PLGA matrix; secondary N–H interaction with PLGA (FTIR broadening 2100–3400 cm−1) |  | 10 | 200 | 10–200 µg/ml |  | 144 |  | 37 | A549 | MTT assay, TEM, FTIR, Zeta potential analysis, Dialysis release study | 85 | ~50 µg/ml (48 h); ~30 µg/ml (144 h) |  |  | Reduced cell size, pyknosis, karyorrhexis observed |  | 50% cumulative release over 20 days (PBS, 37°C) |  | Highly cytotoxic (dose and time dependent) | TOXIC | High | 4 | Nanoparticles were stable and spherical (65 nm), showed 78% encapsulation efficiency, sustained release over 20 days, best fit to exponential Higuchi (R2 = 0.9853) and Zero order model (R2 = 0.972). Strong dose- and time-dependent cytotoxicity observed. | 10.7324/JAPS.2018.8820 |  | Dispersed |  | 1 | Conflict_HighViability_TOXIC
NP-03977 | Himadri_M2 | Therapeutic | Calcitriol-Loaded PLGA Nanoparticles | Polymer Nanoparticle | Organic | polymer | PLGA (Resomer RG503H 50:50; Mw 24,000–38,000) stabilized with Pluronic® F127; loaded with calcitriol (1α,25-dihydroxyvitamin D3) | Spherical | 186 | 186 | 0.056 | -34 |  | Pluronic® F127 stabilized PLGA surface |  | 0.005 | 3.2 | 0.005–3.2 µM |  | 48 | 7.4 | 37 | A549 | DLS, TEM, Zeta potential, UV–vis, SRB assay, Flow cytometry (PI staining), Confocal microscopy | 72 | Not Reported (GI50 reported instead) |  |  | Not Quantified; morphological changes observed (enlarged, flattened cells; multiple nuclei) |  | 46% at 24 h; ~80% total release at 168 h | 1 | Dose- and time-dependent cytotoxicity; enhanced vs free drug | TOXIC | Medium | 4 | Encapsulation enhanced antiproliferative activity; induced G0/G1 cell cycle arrest; improved growth inhibition vs free calcitriol; sustained release profile; reduced administration frequency required. | 10.3762/bjnano.6.135 |  | Dispersed | Good | 1 | Conflict_HighViability_TOXIC
NP-03978 | Himadri_M2 | Therapeutic | Unloaded PLGA Nanoparticles | Polymer Nanoparticle | Organic | polymer | PLGA (Resomer RG503H 50:50) stabilized with Pluronic® F127 | Spherical | 172 | 172 | 0.064 | -38 |  | Pluronic® F127 coating | [5 empty] | 72 |  |  | A549 | SRB assay |  |  |  |  | Not Observed |  |  |  | Non-toxic | Non-toxic | High | 3 | Unloaded PLGA nanoparticles are biocompatible and showed no significant cytotoxicity. | 10.3762/bjnano.6.135 |  | Dispersed | Good | 1 | No_Viability_Data
NP-03979 | Himadri_M2 | Therapeutic | Ursolic Acid PLGA Nanoparticles (UA-PLGA) | Polymer Nanoparticle | Organic | polymer | PLGA (Resomer RG 503H 50:50, Mw 24,000–38,000) with encapsulated ursolic acid; Pluronic F-127 surfactant | Spherical | 167.1 | 167.1 | 0.128 | 20 |  | Non-PEGylated PLGA |  | 2.5 | 80 | 2.5–80 µM (72 h) |  | 72 |  | 37 | AsPC-1, BxPC-3 | MTT assay, DLS, Zeta potential, TEM, HPLC (EE%), Confocal microscopy (uptake) |  | AsPC-1: 10.1 ± 1 µM; BxPC-3: 12.6 ± 4.5 µM |  |  | Not directly measured |  |  |  | Cytotoxic (dose-dependent) | TOXIC | High | 4 | UA-loaded nanoparticles exhibited similar cytotoxicity to free UA; maintained biological activity; good homogeneity; suitable for IV size range. | 10.3390/ma14174917 |  | Dispersed | Good | 1 | No_Viability_Data
NP-03980 | Himadri_M2 | Therapeutic | Ursolic Acid PLGA-PEG 2000 Nanoparticles | Polymer Nanoparticle | Organic | functionalised nanoparticles | PLGA-PEG 2000 with encapsulated ursolic acid | Spherical | 133.6 | 133.6 | 0.077 | 22.6 |  | PEG 2000 surface modification |  | 2.5 | 80 | 2.5–80 µM (72 h) |  | 72 |  | 37 | AsPC-1, BxPC-3 | MTT, DLS, TEM, Zeta potential, Confocal microscopy |  | AsPC-1: 11.7 ± 0.6 µM; BxPC-3: 14.1 ± 2.2 µM |  |  | Not directly measured |  |  |  | Cytotoxic | TOXIC | High | 4 | PEGylation did not significantly change cytotoxicity compared to free UA; effective cellular uptake observed after 2 h. | 10.3390/ma14174917 |  | Dispersed | Good | 1 | No_Viability_Data
NP-03981 | Himadri_M2 | Therapeutic | Ursolic Acid PLGA-PEG 5000 Nanoparticles | Polymer Nanoparticle | Organic | functionalised nanoparticles | PLGA-PEG 5000 with encapsulated ursolic acid | Spherical | 133.7 | 133.7 | 0.068 | 18.1 |  | PEG 5000 surface modification |  | 2.5 | 80 | 2.5–80 µM (72 h) |  | 72 |  | 37 | AsPC-1, BxPC-3 | MTT, DLS, TEM, Zeta potential |  | AsPC-1: 11.9 ± 1 µM; BxPC-3: 14.2 ± 2.7 µM |  |  | Not directly measured |  |  |  | Cytotoxic | TOXIC | High | 4 | PEG 5000 modification preserved cytotoxic activity; high homogeneity (PDI <0.1); suitable IV size. | 10.3390/ma14174917 |  | Dispersed | Good | 1 | No_Viability_Data
NP-03982 | Himadri_M2 | Therapeutic | Gold Nanoparticles (Au) | Chitosan | Organic | metal/metal oxide | Gold core nanoparticles with surface functionalization (PEG, CTAB, citrate, chitosan, peptides, antibodies, drugs) | Spherical | 10 |  |  | -32 |  | PEG, CTAB, citrate, chitosan, peptides (RGD), antibodies (EGFR), drugs (DOX, paclitaxel), gum arabic |  |  |  |  | Discussed in referenced studies |  |  |  | HeLa | MTT, photothermal ablation assays, drug delivery efficiency assays, imaging, SERS, apoptosis markers (compiled from references) |  | Not Reported (review compilation only) |  |  | Apoptosis via PTT/PDT mechanisms discussed | Discussed in PDT mechanism |  |  | Surface- and size-dependent |  |  | 1 | Gold nanostructures enable controlled drug delivery via Au–S or Au–N linkages. ¦ PEGylation enhances circulation time and reduces cytotoxicity. ¦ Photothermal therapy induces hyperthermia and cavitation-mediated cell death. ¦ Photodynamic therapy induces ROS-mediated apoptosis. ¦ Biodistribution and toxicity depend on morphology and synthesis method. | https://doi.org/10.1007/s13205-018-1137-y |  |  |  | 1 | No_Viability_Data
NP-03983 | Himadri_M2 | Therapeutic | Natural Oleanolic/Ursolic Acid Loaded PLGA Nanoparticles (NM-OA/UA NPs) | Polymer Nanoparticle | Organic | polymer | PLGA (Resomer RG756 S, 75:25 lactide/glycolide, MW 98,000 Da) loaded with natural OA/UA mixture (1:9 w/w ratio); Poloxamer 188 stabilizer | Spherical | 213.55 | 213.55 | 0.09 | 27.12 |  | PLGA surface stabilized with Poloxamer 188 |  | 2 | 32 | 2–32 µmol/L |  | 24 | 5.5 | 37 | HepG2 | Alamar Blue assay; DLS; Zeta potential; Release study |  | HepG2_24h: >32 µmol/L ¦ HepG2_48h: >>32 µmol/L ¦ Caco-2_24h: >32 µmol/L ¦ Caco-2_48h: >32 µmol/L ¦ Y-79_24h: 82.0 ± 10.2 µmol/L ¦ Y-79_48h: 19.1 ± 2.2 µmol/L |  |  | Not directly measured |  | 75% release at 48 h |  | Cell-line dependent (toxic to Y-79; reduced toxicity in HepG2 and Caco-2) | TOXIC | Medium | 4 | Encapsulation significantly reduced cytotoxicity in HepG2 and Caco-2 cells but retained anti-proliferative effect in Y-79 retinoblastoma cells. | 10.3390/pharmaceutics11080362 |  | Dispersed | Good | 1 | No_Viability_Data
NP-03984 | Himadri_M2 | Therapeutic | Synthetic Oleanolic/Ursolic Acid Loaded PLGA Nanoparticles (SM-OA/UA NPs) | Polymer Nanoparticle | Organic | polymer | PLGA (75:25 lactide/glycolide) loaded with synthetic OA/UA mixture (1:9 w/w); Poloxamer 188 stabilizer | Spherical | 217.98 | 217.98 | 0.073 | 26.85 |  | PLGA surface stabilized with Poloxamer 188 |  | 2 | 32 | 2–32 µmol/L |  | 24 | 5.5 | 37 | HepG2 | Alamar Blue assay; DLS; Zeta potential; Release kinetics |  | HepG2_24h: >>32 µmol/L ¦ HepG2_48h: >>32 µmol/L ¦ Caco-2_24h: >32 µmol/L ¦ Caco-2_48h: >32 µmol/L ¦ Y-79_24h: 16.6 ± 1.3 µmol/L ¦ Y-79_48h: 11.1 ± 0.8 µmol/L |  |  | Not directly measured |  | 75% release at 48 h |  | Selective cytotoxicity toward Y-79 | TOXIC | Medium | 4 | Encapsulation reduced toxicity in hepatic and colon models but preserved anticancer effect in retinoblastoma cells. | 10.3390/pharmaceutics11080362 |  | Dispersed | Good | 1 | No_Viability_Data
NP-03985 | Himadri_M2 | Therapeutic | Blank PLGA Nanoparticles | Polymer Nanoparticle | Organic | polymer | PLGA with Poloxamer 188 (no drug) | Spherical | 200 |  |  | -22 |  | Poloxamer 188 stabilized |  | 32 | 32 | Equivalent up to 32 µmol/L |  | 24 |  |  | HepG2 | Alamar Blue | 82 | [7 empty] | Non-toxic | Non-toxic | High | 3 | Blank NPs caused only ~15% viability reduction (considered non-toxic). | 10.3390/pharmaceutics11080362 |  |  |  | 1 | Consistent
NP-03986 | Himadri_M2 | Therapeutic | 20:4:1 CH/HA/SBE-β-CD Curcumin-Loaded Nanoparticles | Chitosan | Organic | polymer | Chitosan (60–120 kDa), Hyaluronic Acid (300 kDa), Sulphobutyl-ether-β-cyclodextrin (Mw 2163), Curcumin | Spherical | 200 | 200.2 | 0.12 |  |  | Surface enriched with chitosan chains (positive charge) |  | 0.5 | 0.5 | 0.5 μM curcumin |  | 4 | 5.5 | 37 | HT-29 | DLS, Zeta potential, AFM, Nile Red staining, DCFH-DA ROS assay, Confocal microscopy, Cell proliferation assay, Flow cytometry (PI staining), qRT-PCR | 29 |  |  |  | Altered lipid organization (Nile Red staining); no ROS induction | No significant ROS detected |  |  | Selective reduction of cancer cell proliferation |  |  | 3 | Nanoparticles were positively charged and stable in water. Altered plasma membrane lipid organization without ROS generation. Reduced HT29 proliferation while sparing normal I407 cells. | 10.1016/j.colsurfb.2016.05.023 |  | Dispersed | Good | 1 | No_Viability_Data
NP-03987 | Himadri_M2 | Therapeutic | 20:0:1 CH/SBE-β-CD Curcumin-Loaded Nanoparticles | Chitosan | Organic | polymer | Chitosan, Sulphobutyl-ether-β-cyclodextrin, Curcumin | Spherical | 169.2 | 169.2 | 0.19 |  |  | Chitosan-enriched surface |  | 0.5 | 0.5 | 0.5 μM curcumin |  | 24 |  |  | HT-29 | DLS, AFM, DCFH-DA, Nile Red staining, Confocal microscopy, Cell counting, Flow cytometry, qRT-PCR | 29 |  |  |  | Membrane lipid reorganization; no ROS generation | No significant ROS detected |  |  | Cytotoxic to HT29; non-toxic to I407 | Non-toxic | Medium | 3 | 20:0:1 formulation induced G2/M arrest in HT29 cells. No ROS induction. Selectively reduced cancer cell proliferation. | 10.1016/j.colsurfb.2016.05.023 |  | Dispersed | Good | 1 | Conflict_LowViability_Safe
NP-03988 | Himadri_M2 | Therapeutic | Curcumin-Loaded Chitosan-Coated PCL Nanoparticles (Cur-NP CSL) | Chitosan | Organic | polymer | Polycaprolactone (PCL, MW 60,000) nanoparticles coated with low molecular weight chitosan (50,000–190,000 Da; 75–85% deacetylation); Poloxamer 188 stabilizer; Curcumin | Spherical | 115.3 | 115.3 | 0.2 |  |  | Chitosan surface coating (positively charged amino groups) |  | 1 | 100 | 1–100 µM |  | 24 | 5 | 37 | SCC-9 human oral squamous carcinoma | MTT assay; Acridine orange/ethidium bromide apoptosis staining; DLS; Zeta potential; SPR mucoadhesion; Franz diffusion permeation; Histology (H&E staining) | 100 | SCC-9_24h: 271.5 ± 1.17 µM ¦ SCC-9_48h: 260.3 ± 8.35 µM ¦ SCC-9_72h: 92.04 ± 1.53 µM |  |  | Apoptosis induction confirmed (ethidium bromide staining) |  |  |  | Cytotoxic to SCC-9 cells in time- and dose-dependent manner | TOXIC | Medium | 3 | Curcumin-loaded chitosan-coated PCL nanoparticles induced apoptosis and reduced SCC-9 cell viability in a time- and dose-dependent manner. Encapsulation reduced cytotoxicity compared to free curcumin. | 10.1166/jnn.2015.9189 |  | Dispersed | Good | 1 | Conflict_HighViability_TOXIC
NP-03989 | Himadri_M2 | Therapeutic | Curcumin-Loaded Uncoated PCL Nanoparticles (Cur-NP) | Other |  | polymer | Polycaprolactone (PCL, MW 60,000); Poloxamer 188; Curcumin |  | 104.7 | 104.7 | 0.2 | 0.052 |  | None (uncoated) |  | 100 | 100 | Up to 100 µM |  |  |  |  | SCC-9 | MTT; Apoptosis staining; Franz diffusion; DLS; Zeta potential |  | Not specifically reported for uncoated NP |  |  | Apoptosis observed |  |  |  | Cytotoxic (drug-mediated) | TOXIC | Medium | 3 | Uncoated nanoparticles showed no mucoadhesive interaction and near-neutral zeta potential. | 10.1166/jnn.2015.9189 |  | Dispersed | Good |  | No_Viability_Data
NP-03990 | Himadri_M2 | Therapeutic | TQ-PLGA-PF68 Nanoparticles | Polymer Nanoparticle | Organic | polymer | Thymoquinone (TQ) encapsulated in poly(D,L-lactide-co-glycolide)-block-poly(ethylene glycol) (PLGA-PEG) with Pluronics F68 (Poloxamer 188) | Spherical | 76.92 | 76.92 | 0.23 | 19.83 |  | PLGA-PEG polymer core with Pluronics F68 hydrophilic shell |  | 0 | 200 | 0–200 µg/mL (72 h exposure) |  | 72 |  | 37 | MCF-7 | DLS, Zeta potential, TEM, FTIR, UV–Vis spectroscopy, Dialysis drug release assay, MTS cell viability assay | 50 | MCF-7_parental: 90.46 ± 22.63 µg/mL ¦ TamR_MCF-7: 96.34 ± 1.70 µg/mL ¦ UACC_732_parental: 118.5 ± 23.49 µg/mL ¦ TamR_UACC_732: 14.81 ± 3.2 µg/mL ¦ MDA-MB-231_parental: 34.28 ± 11.81 µg/mL ¦ PacR_MDA-MB-231: 28.89 ± 5.12 µg/mL |  |  | Not directly measured; reduced cell number and size observed |  | pH-dependent biphasic release |  | Cytotoxic to parental and resistant breast cancer cells; polymers alone non-toxic | Non-toxic | Medium | 4 | Nanoparticles were <100 nm, spherical, stable (−19.83 mV), and highly encapsulated (94%). Exhibited pH-dependent biphasic drug release. Resistant breast cancer subtypes showed differential sensitivity: TamR UACC 732 and PacR MDA-MB-231 were more sensitive than parental lines. | 10.3390/ijms22179420 |  | Dispersed | Good | 1 | Consistent
NP-03991 | Himadri_M2 | Therapeutic | Spherical PLGA-PEG Nanoparticles | Polymer Nanoparticle | Organic | polymer | Poly(lactic-co-glycolic acid)-polyethylene glycol (PLGA-PEG) copolymer; Nile Red dye incorporated for tracking | Spherical | 90 |  |  | 23 |  | PEGylated PLGA (PLGA-PEG) |  | 5 | 250 | 5–250 µg/mL (24 h exposure) |  | 24 |  | 37 | HeLa | SEM; TEM; Confocal microscopy; DLS; FTIR; 1H-NMR; LDH release assay; Caspase-3 activity assay; MTT assay; TUNEL assay | 84 |  |  |  | Minimal LDH release |  |  |  | Low cytotoxicity / largely non-toxic | Non-toxic | Medium | 4 | Spherical nanoparticles entered cells via endocytosis and localized in lysosomes but did not induce lysosomal membrane disruption or significant apoptosis. | 10.1038/s41598-017-07588-9 |  |  |  | 1 | Consistent
NP-03992 | Himadri_M2 | Therapeutic | Needle-Shaped PLGA-PEG Nanoparticles | Polymer Nanoparticle | Organic | polymer | Poly(lactic-co-glycolic acid)-polyethylene glycol (PLGA-PEG); Nile Red incorporated | Other | 30 |  |  | 23 |  | PEGylated PLGA |  | 5 | 250 | 5–250 µg/mL (24 h exposure) |  | 24 |  | 37 | HeLa | SEM; TEM; Confocal microscopy; LDH assay; Caspase-3 assay; MTT assay; TUNEL assay | 93 | Not directly reported (dose-dependent toxicity) |  |  | ~4–6% LDH release at 25–250 µg/mL |  |  |  | Significantly cytotoxic in dose-dependent manner | TOXIC | Medium | 4 | Needle-shaped NPs induced lysosomal enlargement, lysosomal membrane disruption, LDH release, caspase-3 activation, DNA fragmentation (TUNEL positive), and apoptosis. | 10.1038/s41598-017-07588-9 |  |  |  | 0 | Conflict_HighViability_TOXIC
NP-03993 | Himadri_M2 | Therapeutic | Kombucha Extract-Loaded PLGA Nanoparticles (KFE-PNPs) | Polymer Nanoparticle | Organic | polymer | Kombucha-fermented extract (KFE) encapsulated in poly(lactic-co-glycolic acid) (PLGA) using PVA stabilizer (W1/O/W2 double emulsion) | Spherical | 288.32 | 288.32 | 0.3 | 26.27 |  | PLGA polymer matrix; PVA stabilizer |  | 40 | 40 | 40, 80, 160 µg/mL (apoptosis assays); up to 500 µg/mL (MTT) | 250, 500, 1000 µg/mL (CAM assay) | 72 | 7.4 | 37 | A2780 (human ovarian cancer cells); HFF (human foreskin fibroblast normal cells) | DLS; SEM; FTIR; UV-Vis spectroscopy; MTT assay; AO/PI staining; Flow cytometry; qPCR (P53, TNF-α, VEGF); CAM assay | 100 | A2780_24h: 198.15 µg/mL ¦ A2780_48h: 84.87 µg/mL ¦ A2780_72h: 28.22 µg/mL ¦ HFF: >500 µg/mL |  |  | PI-positive cells observed; apoptosis-related membrane permeability increase |  | 37.14% (6 h); 42.88% cumulative release at 72 h |  | Selective cytotoxicity toward A2780 ovarian cancer cells; minimal toxicity to HFF normal cells | TOXIC | Medium | 4 | KFE-PNPs exhibited dose- and time-dependent cytotoxicity against A2780 cells while sparing normal HFF cells. Apoptosis confirmed via SubG1 arrest (up to 77.8%), increased P53 and TNF-α expression, and AO/PI staining. Anti-angiogenic effects demonstrated by reduced VEGF expression and decreased vessel number/length in CAM assay. | 10.1007/s13399-021-02283-2 |  | Dispersed | Good | 1 | Conflict_HighViability_TOXIC
NP-03994 | Himadri_M2 | Therapeutic | ABT-737 Loaded Cancer Cell Membrane-Wrapped PLGA Nanoparticles (ABT CCNPs) | Polymer Nanoparticle | Organic | functionalised nanoparticles | Poly(lactic-co-glycolic acid) (PLGA) core loaded with ABT-737; wrapped with 4T1 murine mammary cancer cell-derived phospholipid membrane | Spherical | 89.6 | 89.6 |  | 24.6 |  | 4T1 cancer cell membrane coating (homotypic targeting) |  | 0 | 12 | 0–12 µM ABT-737 (72 h); 7 µM (48 h for gene/protein assays) | 1 mg PLGA per mouse (~2 mg/kg ABT-737); 8 doses over 4 weeks | 24 | 7.4 | 37 | 4T1 murine TNBC cells; 4T1-Luc2; EpH4-Ev murine breast epithelial | TEM; DLS; NTA; SDS-PAGE; MTT assay; Annexin V/PI apoptosis assay; qRT-PCR; Western blot; Flow cytometry; IVIS biodistribution; H&E; Ki67; active caspase-3 staining | 50 | 4T1_cells: ~3 µM (72 h) ¦ EpH4-Ev_cells: ~10 µM (72 h) |  |  | Annexin V/PI positive apoptotic cells observed |  | ~16% ABT release at 48 h (serum conditions) |  | Selective cytotoxicity toward TNBC (4T1) cells | TOXIC | Medium | 4 | CCNPs showed ~30× higher uptake in 4T1 vs epithelial cells; ~2-fold higher tumor accumulation vs PEG NPs; reduced Bcl-2 protein by ~75%; IC50 ~3 µM in 4T1 cells; increased active caspase-3 and reduced Ki67 in tumors; no significant weight loss or blood toxicity. | 10.1021/acs.molpharmaceut.3c00009 |  | Dispersed |  | 1 | Consistent | 2
NP-03995 | Himadri_M2 | Therapeutic | ABT-737 Loaded PEG–PLGA Nanoparticles | Polymer Nanoparticle | Organic | polymer | Poly(lactide-co-glycolic)-b-poly(ethylene glycol) methyl ether (PEG–PLGA) loaded with ABT-737 | Spherical | 133.4 | 133.4 |  | 22.1 |  | PEGylated surface |  | 0 | 12 | 0–12 µM ABT-737 | 1 mg PLGA per mouse (~2 mg/kg ABT) | 72 | 7.4 | 37 | 4T1; EpH4-Ev | DLS; MTT; Annexin V/PI; Western blot; IVIS biodistribution | 50 | ~10 µM (4T1 cells, 72 h) |  |  | Annexin V positive apoptosis observed |  | ~37% release at 48 h (serum conditions) |  | Moderate cytotoxicity | TOXIC | Medium | 4 | Lower tumor accumulation than CCNPs; less Bcl-2 knockdown; higher systemic exposure; greater ABT release in serum. | 10.1021/acs.molpharmaceut.3c00009 |  | Dispersed |  | 1 | Consistent | 2
NP-03996 | Himadri_M2 | Therapeutic | Oleanolic Acid-Loaded mPEG-P (D,L)LGA Nanoparticles | Other |  | polymer | Methoxy poly(ethylene glycol)-poly(D,L-lactide-co-glycolide) (mPEG-P(D,L)LGA) loaded with oleanolic acid (OA) | Spherical | 201.5 | 201.5 | 0.2 | -6.66 |  | PEGylated surface (mPEG 5 kDa block) |  | 10 | 100 | 10–100 µg/mL (OA concentration); apoptosis at 100 µg/mL |  | 72 |  | 37 | A549 | DLS; Zeta potential; TEM; HPLC (DL/EE); MTT assay; Annexin V-FITC/PI flow cytometry | 40 | Not Reported (dose-dependent cytotoxicity shown) |  |  | Late apoptosis observed (Annexin V/PI positive) |  |  | 1 | Highly cytotoxic to A549 and HepG2; less toxic to BEAS-2B | TOXIC | High | 4 | Most cytotoxic system among four polymers. Induced ~70% early apoptosis and ~30% late apoptosis in A549 cells. No necrosis detected. More effective than free OA due to improved solubility and cellular uptake. | 10.1021/acs.molpharmaceut.5b00085 |  | Dispersed | Good | 1 | Consistent
NP-03997 | Himadri_M2 | Therapeutic | Oleanolic Acid-Loaded mPEG-P (L)LGA Nanoparticles | Other |  | polymer | Methoxy poly(ethylene glycol)-poly(L-lactide-co-glycolide) | Spherical | 216.5 | 216.5 | 0.27 | -7.2 |  | PEGylated |  | 10 | 100 | 10–100 µg/mL |  | 72 |  | 37 | A549 | MTT; Flow cytometry | 40 |  |  |  | 99% late apoptotic cells |  |  |  | Cytotoxic to cancer cells; less effect on BEAS-2B | TOXIC | Medium | 4 | Induced ~99% late apoptosis in A549 cells after 24 h exposure. | 10.1021/acs.molpharmaceut.5b00085 |  | Dispersed | Good | 1 | Consistent
NP-03998 | Himadri_M2 | Therapeutic | Oleanolic Acid-Loaded mPEG-P (D,L)LA Nanoparticles | Other |  | polymer | Methoxy poly(ethylene glycol)-poly(D,L-lactide) | Spherical | 250.2 |  | 0.23 | -15.4 |  |  |  | 10 | 100 | 10–100 µg/mL |  |  |  |  | A549 | MTT; Flow cytometry |  |  |  |  | 75–85% early apoptotic cells |  |  |  | Cytotoxic to cancer cells | TOXIC | Medium | 3 | Highest encapsulation efficiency (~75%). Induced strong early apoptosis (75–85%). | 10.1021/acs.molpharmaceut.5b00085 |  |  | Good | 1 | No_Viability_Data
NP-03999 | Himadri_M2 | Therapeutic | Artesunate-Loaded PLGA Nanoparticles (ART-PLGA) | Polymer Nanoparticle | Organic | polymer | Artesunate encapsulated in poly(D,L-lactide-co-glycolide) (PLGA 50:50) using Tween 80 (1.5% w/v) stabilizer; oil/water emulsion–evaporation method | Spherical | 170 | 166.4 | 0.143 | -22 |  | PLGA matrix with Tween 80 surfactant coating |  | 10 | 10 | 10, 25, 50, 100 µg/mL (24 h exposure) |  | 24 | 6.8 | 37 | A549 | DLS; TEM; HPLC; XRD; FT-IR; Dialysis drug release; MTT assay; Stability testing | 80 |  |  |  | Not directly measured (MTT assay only) |  | ≈60% release (Tween 80) and ≈80% (SLS) within first 10 h; sustained release up to 48 h |  | ART-PLGA cytotoxic to A549, SCC7, MCF-7; blank PLGA non-toxic | Non-toxic | Medium | 3 | Optimized ART-PLGA nanoparticles (~170 nm) showed sustained drug release up to 48 h and significantly enhanced cytotoxicity compared to free ART in A549, SCC7, and MCF-7 cells. Blank PLGA nanoparticles were non-toxic. Lyophilized formulation (5% mannitol) maintained >95% drug content after 30 days. | 10.1007/s12272-014-0424-3 |  | Dispersed | Good | 1 | Consistent
NP-04000 | Himadri_M2 | Therapeutic | BSA-FITC Loaded PLGA Nanoparticles | Polymer Nanoparticle | Organic | polymer | Poly(d,l-lactide-co-glycolide) (PLGA 75:25) nanoparticles loaded with bovine serum albumin–fluorescein isothiocyanate (BSA-FITC); stabilized with PVA | Spherical | 299.5 | 299.5 |  | -10.53 |  | PVA-associated surface (4.59% wt) |  | 25 | 1000 | 25–1000 µg/mL |  | 48 |  | 37 | Caco-2 | SEM; DLS; Zeta potential; BCA protein assay; Confocal laser scanning microscopy; MTS assay; LDH assay |  | Not explicitly reported; viability significantly reduced >500–700 µg/mL |  |  | Minimal; LDH assay showed membrane integrity not significantly affected |  |  |  | Non-toxic up to 500 µg/mL; cytotoxic at higher concentrations | Non-toxic | Medium | 4 | NP uptake was concentration-, time-, and temperature-dependent. Maximal uptake occurred at 4 h and was inhibited at 4 °C, indicating active endocytosis. PLGA NPs were non-toxic up to 500 µg/mL. Significant cytotoxicity observed at higher concentrations without strong membrane lysis (LDH). NPs accumulated in cytoplasm near nucleus but did not cross nuclear membrane. | 10.1016/j.mseb.2009.09.007 |  | Dispersed |  | 1 | No_Viability_Data
NP-04001 | Himadri_M2 | Therapeutic | Asiatic Acid-Loaded PLGA Nanoparticles (AA-PLGA NPs) | Polymer Nanoparticle | Organic | polymer | Asiatic acid (AA) encapsulated in PLGA (L/G 85:15, MW 50,000–75,000) using PVA stabilizer via multiple emulsion solvent evaporation | Spherical | 359.6 | 359.6 | 0.071 | -12 |  | PLGA matrix stabilized with PVA |  | 2.5 | 80 | 2.5–80 µg/ml (equivalent AA concentration) | Not numerically specified; administered to 4T1 tumor-bearing BALB/c mice | 24 | 7.4 | 37 | MCF-7 | DLS; Zeta potential; FESEM; TEM; AFM; FTIR; 1H-NMR; UV–Vis; MTT assay; Annexin V-FACS; ROS (H2DCFDA); MMP (JC-1); Western blot; Immunofluorescence; In vivo tumor model; Biochemical toxicity markers |  |  | MCF-7: 12.6 µg/ml; MDA-MB-231: 17.7 µg/ml |  | Mitochondrial membrane potential reduced; apoptosis confirmed (Annexin V) | Significant dose-dependent increase (FACS, H2DCFDA) | 82.55 ± 2.64% released over 216 h (9 days); biphasic release |  | Cytotoxic to cancer cells; non-toxic to normal NKE cells | Non-toxic | Medium | 4 | AA-PLGA NPs (359.6 nm, PDI 0.071, -12 mV) showed sustained release (82.55% over 9 days) and significantly lower LC50 compared to free AA. Induced ROS accumulation, oxidative stress, mitochondrial dysfunction, and Bax/caspase-3/PARP-mediated apoptosis. Reduced tumor volume in vivo without systemic toxicity. | 10.1016/j.lfs.2022.120876 |  | Dispersed | Good | 1 | No_Viability_Data
NP-04002 | Himadri_M2 | Therapeutic | Gold Nanoparticles (Au) | Gold | Inorganic | metal/metal oxide | Gold nanoparticles biosynthesized using plant extracts, fungi, algae, bacteria, and cell lines | Spherical | 2 |  |  | -12 |  | Phytochemical capping (polyphenols, flavonoids, proteins, polysaccharides) |  |  |  | Varies across referenced studies | Discussed in cited works only |  |  |  | A549 | MTT, DPPH radical scavenging assay, antimicrobial inhibition zone tests, cyclic voltammetry, UV–Vis spectroscopy, Raman spectroscopy, TEM, FTIR (compiled from referenced works) |  | Reported in cited studies only (e.g., 4.22–7.29 µg/mL for leukemia cells using Sargassum muticum AuNPs) |  |  | Reported in antimicrobial studies (mechanism: membrane integrity loss) | Discussed as mechanism in antimicrobial and anticancer activity |  |  | Selective cytotoxicity toward cancer cells; generally biocompatible toward normal cells (review summary) | Non-toxic | Medium | 2 | Biogenic AuNPs show selective cytotoxicity toward cancer cells. ¦ IC50 values for leukemia cells ranged 4.22–7.29 µg/mL (Sargassum muticum-derived AuNPs). ¦ Strong antimicrobial activity attributed to membrane disruption and ROS generation. ¦ Green synthesis improves biocompatibility compared to chemical methods. ¦ Catalytic reduction of 4-nitrophenol widely demonstrated. | https://doi.org/10.1007/s10876-022-02304-8 |  |  |  | 1 | No_Viability_Data
NP-04003 | Himadri_M2 | Therapeutic | Curcumin-Loaded PLGA Nanoparticles | Polymer Nanoparticle | Organic | polymer | Curcumin encapsulated in poly(lactic-co-glycolic acid) (PLGA 50:50, MW 20–30 kDa) fabricated via s/o/w solvent evaporation method using PVA (1.5%) | Spherical | 188 | 188 | 0.319 | -3.22 |  | Capped PLGA polymer; PVA-stabilized surface |  | 2.5 | 2.5 | 2.5, 5, 7.5 µg/ml |  | 72 |  | 37 | MDA-MB-231 | DLS; Zeta potential; UV–Vis spectroscopy; SEM; MTT assay; Wound scratch migration assay; Cell invasion assay (BME assay) | 73 | 4.86 µg/ml |  |  |  |  | 23% release (6 h); 43% (24 h); 68.13% (96 h) |  | Cytotoxic to MDA-MB231 cells; blank PLGA non-toxic | Non-toxic | Medium | 4 | Curcumin-loaded PLGA NPs (188 nm, -3.22 mV) exhibited sustained release up to 96 h and significantly reduced cell viability (IC50 4.86 µg/ml). Loaded NPs reduced viability more effectively than raw curcumin. Migration and invasion were significantly inhibited; invasion reduced to 56% after 48 h at 7.5 µg/ml. Blank PLGA nanoparticles were non-toxic. | 10.2217/nnm-2021-0066 |  | Dispersed | Acceptable | 1 | Consistent
NP-04004 | Himadri_M2 | Therapeutic | Chitosan/PEG-coated Curcumin-loaded PLGA Nanoparticles (CNPs) | Polymer Nanoparticle | Organic | functionalised nanoparticles | Curcumin encapsulated in PLGA (50:50) nanoparticles surface-coated with chitosan (60–90 kDa, 85% deacetylation) and PEG (2 kDa); stabilized with PVA | Spherical | 264 | 264 | 0.181 | -22 |  | Surface coated with chitosan and PEG |  | 10 | 10 | 10 µM (migration, invasion, apoptosis); variable doses for MTT |  | 72 |  | 37 | PANC-1; Mia Paca-2 (human pancreatic cancer cell lines) | DLS; Zeta potential; AFM; DSC; XRD; HPLC; MTT assay; Scratch migration assay; Matrigel invasion assay; Annexin V/7-AAD apoptosis assay; Western blot (Bcl2, Bax, PARP, Caspase-3); Confocal microscopy (uptake) | 50 | PANC-1: 14.2 ± 4.6 µM; Mia Paca-2: 6.1 ± 0.6 µM |  |  | Not directly measured; apoptosis confirmed via Annexin V |  | Sustained release over 6 days; biphasic pattern |  | Cytotoxic to pancreatic cancer cells; void nanoparticles non-toxic | Non-toxic | Medium | 3 | CNPs (264 nm, PDI 0.181, +19.1 mV) exhibited enhanced cellular uptake (6.7–7.5 fold vs native), sustained release over 6 days, and significantly lower IC50 compared to native curcumin. CNPs significantly inhibited migration and invasion and induced higher apoptosis (12.4% PANC-1; 17.2% Mia Paca-2) via downregulation of Bcl2 and activation of Bax, Caspase-3, and PARP. | 10.1016/j.biopha.2018.03.101 |  | Dispersed | Good | 1 | Consistent
NP-04005 | Himadri_M2 | Therapeutic | Curcumin-loaded PLGA Nanospheres | Polymer Nanoparticle | Organic | polymer | Curcumin encapsulated in PLGA (50:50; MW 50,000; inherent viscosity 1.13 dl/g) using solid/oil/water (s/o/w) emulsion solvent evaporation; stabilized with 2% PVA | Spherical | 35 | 45 |  | -22 |  | PVA-stabilized PLGA surface |  | 0 | 0 | 0, 10, 15, 20, 30 μM |  | 72 | 7.4 | 37 | LNCaP; PC3; DU145 (prostate cancer); PWR1E (non-tumorigenic) | DLS; TEM; Confocal microscopy; DSC; In vitro release study; MTT assay; EMSA (NF-κB inhibition) |  | 20–22.5 μM (cancer cells); 31 μM (PWR1E normal cells) |  |  | Not directly measured; apoptosis inferred |  | Initial burst 10–13% (1 h); sustained release ~65% over 10 days (PBS pH 7.4, 37°C) |  | Cytotoxic to LNCaP, PC3, DU145; less cytotoxic to PWR1E normal cells | TOXIC | Medium | 2 | Curcumin-loaded PLGA nanospheres (mean 45 nm) exhibited high encapsulation (90.88%), sustained release (~65% over 10 days), robust intracellular uptake (3 h), and ~35% reduction in IC50 compared to free curcumin. Preferential cytotoxicity observed in cancer cells vs normal PWR1E cells. NF-κB inhibition stronger with nanoparticles than free curcumin. | Anticancer Research 29:3867–3876 (2009) |  | Dispersed |  | 1 | No_Viability_Data
NP-04006 | Himadri_M2 | Therapeutic | Nano-CUR6 (Curcumin-loaded PLGA nanoparticles stabilized with PVA and PLL) | Polymer Nanoparticle | Organic | functionalised nanoparticles | Curcumin encapsulated in PLGA (50:50 lactide:glycolide; inherent viscosity 1.32 dL/g) stabilized with 1% PVA and poly(L-lysine) | Spherical | 76.2 | 76.2 | 0.19 | 0.06 |  | PVA stabilization with PLL providing surface amine groups; antibody conjugation compatible |  | 2.5 | 40 | 2.5–40 µM (proliferation assay); 20 µM (apoptosis); 5 µM (uptake); 10 µM (TEM internalization) |  | 120 | 7.4 | 37 | MDA-MB-231 | DLS; Zeta potential; TEM; XRD; DSC; UV-Vis; MTS proliferation assay; Colony formation assay; Annexin V/7AAD flow cytometry; Western blot (PARP cleavage); FACS uptake; Drug release assay (dialysis method) | 50 | A2780CP: 13.9 µM; MDA-MB-231: 9.1 µM |  |  | 7AAD positive cells increased fivefold (A2780CP) and eightfold (MDA-MB-231) |  | 64.37 ± 0.2% cumulative release over 25 days; sustained release profile |  | Cytotoxic to metastatic cancer cells; blank PLGA NPs non-toxic | Non-toxic | Medium | 4 | Nano-CUR6 (76 nm, PDI 0.19, EE 89.53%) exhibited enhanced intracellular retention, sustained release (64% over 25 days), improved cytotoxicity compared to free curcumin (IC50 reduced from 15.2 to 13.9 µM in A2780CP and 16.4 to 9.1 µM in MDA-MB-231). Nano-CUR6 increased apoptosis markers including PARP cleavage and significantly elevated Annexin V and 7AAD positive cells. TEM confirmed intracellular accumulation. Blank PLGA NPs showed no toxicity. | 10.1016/j.jcis.2010.05.022 |  | Dispersed | Good | 1 | Consistent
NP-04007 | Himadri_M2 | Therapeutic | Zinc (II) Phthalocyanine-loaded PLGA Nanoparticles | Polymer Nanoparticle | Organic | polymer | Zinc (II) Phthalocyanine (ZnPc) encapsulated in PLGA (50:50, Resomer RG 502, Mw 8000) prepared by spontaneous emulsification diffusion method (SEDM) using Poloxamer 407 (5%) | Spherical | 200 | 200 | 0.15 | -22 |  | Poloxamer 407 stabilized PLGA surface |  | 5 | 5 | 5 µM ZnPc equivalent |  | 6 | 7.4 | 37 | P388-D1 murine macrophage leukemia | DLS; SEM; Fluorescence spectroscopy; UV-Vis spectroscopy; Time-resolved fluorescence; Triplet lifetime measurement; In vitro release study (USP Apparatus 2); MTT assay; Dark toxicity assay; Photocytotoxicity assay | 60 |  |  |  | Not directly measured; photodynamic cell death observed | Singlet oxygen generation described (photodynamic mechanism) | 10% burst for 3 days; ~85% released over 80 days; near zero-order sustained release |  | Non-toxic in dark conditions; photocytotoxic under red light irradiation | Non-toxic | Medium | 3 | ZnPc-loaded PLGA nanoparticles (200 nm, PDI 0.15, EE 80%) showed sustained release (85% over 80 days). Dark toxicity was minimal (>92% viability). Upon red light irradiation (675 nm, 30 J/cm²), 60% cellular death occurred in P388-D1 cells. Free light alone or blank nanoparticles showed >95% viability. Photophysical properties of ZnPc remained unchanged after encapsulation. | 10.1080/02652040600775525 |  | Dispersed | Good | 1 | Consistent
NP-04008 | Himadri_M2 | Therapeutic | Curcumin-loaded PLGA-PEG nanoparticles | Polymer Nanoparticle | Organic | polymer | Curcumin encapsulated in PLGA-PEG triblock copolymer (DL-lactide:glycolide 3:1; PEG6000; synthesized via ring-opening polymerization using stannous octoate catalyst) | Spherical | 55 |  |  | -22 |  | PEG surface modification (PLGA-PEG triblock copolymer) |  | 0.5 | 70 | 0.5–70 µM |  | 24 | 7.4 | 37 | MCF-7 | MTT assay; SEM; FTIR; 1H NMR; UV spectrophotometry (drug loading & release) |  | 24 h: 17.86 ± 1.08 µM; 48 h: 16.31 ± 1.31 µM; 72 h: 6.21 ± 1.18 µM |  |  | Not directly measured |  | Time-dependent release; maximum release at pH 5.8 and 40°C (cancer-like conditions) |  | Cytotoxic to MCF-7 cells; blank PLGA-PEG ~98% viability (non-toxic) | Non-toxic | Medium | 3 | Encapsulation of curcumin in PLGA-PEG significantly reduced IC50 compared to free curcumin at all time points. After 72 h, IC50 decreased from 11.31 ± 1.47 µM (free curcumin) to 6.21 ± 1.18 µM (loaded). Drug release was enhanced at acidic pH (5.8) and elevated temperature (40°C), mimicking tumor microenvironment. Blank PLGA-PEG nanoparticles showed negligible toxicity (~98% viability). | 10.3109/21691401.2014.955108 |  |  |  | 1 | No_Viability_Data
NP-04009 | Himadri_M2 | Therapeutic | AFP siRNA-loaded PLGA nanoparticles | Polymer Nanoparticle | Organic | polymer | α-fetoprotein (AFP) siRNA encapsulated in poly(lactic-co-glycolic) acid (PLGA) nanoparticles prepared by double emulsion solvent evaporation (w1/o/w2); 5% polyvinyl alcohol stabilizer | Spherical | 166 |  |  | -22 |  | PLGA polymer matrix; no additional targeting ligand |  | 250 | 2000 | 250–2000 µg/mL nanoparticles; doxorubicin 0.125–8 µM |  | 24 |  | 37 | HeLa | FE-SEM; CellTiter-Blue viability assay; Caspase-3/7 assay; Quantitative RT-PCR; Flow cytometry (BLOCK-iT uptake); Statistical ANOVA analysis | 90 | Doxorubicin IC50 reduced from 5.2 µM (Scr siRNA) to 2.4 µM (AFP siRNA) |  |  | Not directly measured; apoptosis confirmed via caspase-3/7 activation |  |  |  | Blank PLGA NPs non-toxic up to 5000 µg/mL; AFP-siRNA NPs cytotoxic to HepG2 | Non-toxic | Medium | 3 | AFP siRNA suppression reduced AFP mRNA to ~30% when delivered via transfection and ~60% when delivered via PLGA NPs. PLGA:AFP siRNA NPs significantly induced apoptosis in HepG2 cells and enhanced doxorubicin cytotoxicity, reducing IC50 from 5.2 µM to 2.4 µM. Blank PLGA NPs were non-toxic up to 5000 µg/mL. Combination therapy resulted in up to 90% cell death at highest NP concentration. | 10.1016/j.bbrc.2021.03.086 |  |  |  | 1 | Consistent
NP-04010 | Himadri_M2 | Therapeutic | siRNA-loaded CaP-rHDL (Calcium Phosphate core reconstituted HDL) | Hydroxyapatite | Inorganic | hybrid nanoparticle | Calcium phosphate (CaP) core + DOPA + DMPC lipid bilayer + Apolipoprotein E3 (ApoE3) | Spherical | 20 | 20 | 0.2 | -12 |  | Apolipoprotein E3 incorporated into lipid membrane |  | 100 | 100 | 100 nM; 200 nM | 0.36 mg kg−1 (i.v.) | 48 |  | 37 | Caco-2 | DLS, TEM, Confocal microscopy, Flow cytometry apoptosis assay, Western blot, Ras-GTP assay, CCK-8 assay, In vivo NIR imaging, Kaplan–Meier survival | 50 | 60 nM (C6 cells); 180 nM (GICs) | [6 empty] | Toxic to glioblastoma cells; negligible toxicity to astrocytes | TOXIC | Medium | 3 | CaP-rHDL showed Ras-dependent macropinocytosis uptake, efficient endosomal escape, strong ATF5 gene silencing (75–85%), high apoptosis induction (53–70%), and significant survival extension in glioblastoma mouse models. | 10.1038/ncomms15144 |  | Dispersed | Good | 1 | Consistent
NP-04011 | Himadri_M2 | Therapeutic | siRNA-loaded CaP-LNC (Calcium Phosphate Lipid Nanocarrier) | Hydroxyapatite | Inorganic | hybrid nanoparticle | Calcium phosphate core + DOPA + DMPC lipid bilayer (no ApoE3) | Spherical | 20 | 20 | 0.2 | -12 |  | Lipid-coated CaP core (no ApoE) |  | 100 | 100 | 100 nM tested | 0.36 mg kg−1 (siRNA dose) | 48 |  | 37 | C6, GICs | DLS, TEM, Confocal microscopy, Flow cytometry | [8 empty] | Low toxicity | Non-toxic | High | 3 | Significantly lower uptake, weak apoptosis induction (~11%), minimal in vivo tumor apoptosis (~6%). | 10.1038/ncomms15144 |  | Dispersed | Good | 1 | No_Viability_Data
NP-04012 | Himadri_M2 | Therapeutic | Quantum Dot | Quantum Dot | Inorganic | semiconductor based nanoparticle | Cadmium selenide (CdSe) core with zinc sulfide (ZnS) shell (Lumidot™, Sigma-Aldrich) | Core-Shell | 3.3 | 105 |  | -18 |  | ZnS inorganic shell (no additional biofunctionalization reported) |  | 3 | 3 | 3, 5, 10, 20 µg/mL |  | 24 |  | 37 | HL-60 (human promyelocytic leukemia cells); Human peripheral normal lymphocytes | WST assay, Comet assay (Olive Tail Moment), Cytokinesis-block micronucleus assay, DCF-DA ROS assay (flow cytometry), Propidium iodide apoptosis assay, DLS, TEM, UV-Vis, Zeta potential |  |  |  |  | Necrotic/apoptotic cell death observed (flow cytometry) | 4-fold increase (10 µg/mL QDs + 1 µg/mL curcumin + UVA) | Cd2+ release implicated (literature referenced) |  | Phototoxic under UVA; selectively toxic to HL-60 leukemia cells when combined with curcumin + UVA | TOXIC | Medium | 3 | CdSe/ZnS QDs induced concentration-dependent cytotoxicity and DNA damage. Under UVA irradiation, ROS generation increased significantly. Combination treatment (10 µg/mL QDs + 1 µg/mL curcumin + UVA) resulted in ~32.73% apoptosis in HL-60 cells vs ~6.98% control. In contrast, curcumin showed protective antioxidant effects in normal lymphocytes, reducing QD-induced cytotoxicity and ROS. | 10.1021/la060093j |  | Dispersed |  | 7 | No_Viability_Data
NP-04013 | Himadri_M2 | Therapeutic | Liposomal formulation co-encapsulated with Coumarin and 4-Phenylbutyric Acid (Lipo-COM-PBA) | Liposome | Organic | functionalised nanoparticles | DPPC/Cholesterol liposomes encapsulating Coumarin (COM) and 4-Phenylbutyric Acid (PBA) | Spherical | 155.6 | 155.6 | 0.086 | -22 |  | DPPC + Cholesterol lipid bilayer |  | 0.001 | 400 | 0.001–400 µM (72 h) |  | 72 | 7.4 | 37 | A549 | DLS characterization, HPLC quantification, In vitro release (dialysis), MTT assay (72 h) |  | Determined (dose-response 0.001–400 µM); exact numeric IC50 not reported |  |  | Not directly quantified |  | Biphasic release; >50% PBA released at 24 h; <50% COM released at 24 h |  | Cytotoxic to cancer cells; low toxicity to fibroblasts | Non-toxic | Medium | 4 | Lipo-COM-PBA demonstrated enhanced cytotoxicity compared to free drugs. High encapsulation efficiencies achieved (PBA 53%, COM 25%). Selectivity index highest for co-loaded liposomes (SI up to 15 for A549). Stable for 10 days at 4°C. Biphasic release profile observed. | 10.7324/JAPS.2024.181335 |  | Dispersed | Good | 1 | No_Viability_Data
NP-04014 | Himadri_M2 | Therapeutic | Liposomal 4-Phenylbutyric Acid (Lipo-PBA) | Liposome | Organic | functionalised nanoparticles | DPPC/Cholesterol liposome encapsulating PBA | Spherical | 137.8 | 137.8 | 0.139 | -13 |  | DPPC + Cholesterol |  | 0.001 | 400 | 0.001–400 µM |  | 72 |  |  | A549 | DLS, HPLC, MTT | 30 | Determined (not numerically reported) | [6 empty] | Selective cytotoxicity | TOXIC | Medium | 4 | Improved cytotoxicity versus free PBA; good stability and sustained release. | 10.7324/JAPS.2024.181335 |  | Dispersed | Good | 1 | Consistent
NP-04015 | Himadri_M2 | Therapeutic | Liposomal Coumarin (Lipo-COM) | Liposome | Organic | functionalised nanoparticles | DPPC/Cholesterol liposome encapsulating Coumarin | Spherical | 118.4 |  | 0.23 | -14 |  | DPPC + Cholesterol |  | 0.001 | 400 | 0.001–400 µM |  | 72 |  |  | A549 | DLS, HPLC, MTT | 40 | Determined (not numerically reported) | [6 empty] | Selective cytotoxicity | TOXIC | Medium | 4 | Enhanced cytotoxicity relative to free COM; highest effect in HT29 cells. | 10.7324/JAPS.2024.181335 |  |  | Good | 1 | Consistent
NP-04016 | Himadri_M2 | Therapeutic | Synechocystis sp. Powder Nano-Liposomes (L1) | Liposome | Organic | functionalised nanoparticles | Soybean phospholipids/cholesterol (9:1) liposomes loaded with Synechocystis sp. powder | Spherical | 419 | 419 | 0.27 | -43.7 |  | Phospholipid bilayer (soybean phospholipid + cholesterol) |  | 0.4 | 100 | 0.4–100 µg (48 h) |  | 48 | 7 | 37 | MCF-7 | MTT assay, DLS, Zeta potential, SEM, LC-MS metabolomics, Molecular docking | 20 | Caco2: 19.56 µg/mL; OVCAR4: 33.52 µg/mL; MCF7: 9.24 µg/mL |  |  | Not directly measured |  |  |  | Cytotoxic to cancer cells; selective | TOXIC | Medium | 4 | L1 showed significant cytotoxicity against cancer cells with higher selectivity than L2. Highest potency observed against MCF7 (IC50 9.24 µg/mL). | https://doi.org/10.3390/biology13080581 |  | Dispersed | Good | 1 | Consistent
NP-04017 | Himadri_M2 | Therapeutic | Synechocystis sp. Extract Nano-Liposomes (L2) | Liposome | Organic | functionalised nanoparticles | Soybean phospholipids/cholesterol liposomes loaded with ethanolic extract | Spherical | 847 | 847 | 0.24 | -31.6 |  | Phospholipid bilayer |  | 0.4 | 100 | 0.4–100 µg |  | 48 | 7 |  | MCF-7 | MTT assay, DLS, Zeta, SEM | 20 | Caco2: 26.27 µg/mL; OVCAR4: 56.23 µg/mL; MCF7: 19.61 µg/mL | [6 empty] | Cytotoxic; lower potency than L1 | TOXIC | Medium | 4 | L2 showed moderate cytotoxicity; less potent than L1. | https://doi.org/10.3390/biology13080581 |  | Dispersed | Good | 1 | Consistent
NP-04018 | Himadri_M2 | Therapeutic | Synechocystis sp. Powder Nano-Niosomes (N1) | Nickel/Nickel Oxide | Inorganic | functionalised nanoparticles | Lecithin/cholesterol (1:1) niosomes loaded with Synechocystis sp. powder | Spherical | 541 |  | 0.31 | -28.7 |  |  |  | 0.4 | 100 | 0.4–100 µg |  | 48 | 7 |  | MCF-7 | MTT assay | 5 | Caco2: 9.09 µg/mL; OVCAR4: 11.42 µg/mL; MCF7: 2.38 µg/mL | [6 empty] | Highly cytotoxic (most potent formulation) | TOXIC | High | 4 | N1 exhibited the strongest cytotoxicity, especially against MCF7 (IC50 2.38 µg/mL). Highest selectivity index (SI up to 8.46). | https://doi.org/10.3390/biology13080581 |  |  | Acceptable | 1 | Consistent
NP-04019 | Himadri_M2 | Therapeutic | Synechocystis sp. Extract Nano-Niosomes (N2) | Nickel/Nickel Oxide | Inorganic | functionalised nanoparticles | Lecithin/cholesterol niosomes loaded with ethanolic extract | Spherical |  |  | 0.35 | -22.2 |  |  |  | 0.4 | 100 | 0.4–100 µg |  | 48 | 7 |  | MCF-7 | MTT assay | 15 | Caco2: 15.57 µg/mL; OVCAR4: 18.17 µg/mL; MCF7: 35.31 µg/mL | [6 empty] | Moderate cytotoxicity | TOXIC | Medium | 4 | N2 showed moderate cytotoxicity with lower selectivity compared to N1. | https://doi.org/10.3390/biology13080581 |  |  | Acceptable | 1 | Consistent
NP-04020 | Himadri_M2 | Therapeutic | Cisplatin–Curcumin Nanoliposomes | Liposome | Organic | functionalised nanoparticles | Lecithin/Cholesterol/PEG3350 liposomes encapsulating cisplatin and curcumin | Spherical | 175.4 | 175 | 0.33 | -30 |  | PEG 3350 modified phospholipid bilayer |  | 16 | 16 | Cisplatin 16 µM + Curcumin 2, 4, 8 mM |  | 72 | 7.2 | 37 | CAL 27 (oral squamous cell carcinoma) | MTT assay, DLS, Zeta potential analysis, HPLC drug release assay, Atomic absorption spectroscopy | 4 | Not explicitly reported (calculated via Pharm program) |  |  | Not directly measured |  | 22% release over 52 h at pH 7.2; 44% at pH 5.2 |  | Highly cytotoxic (synergistic at 4 mM curcumin) | TOXIC | High | 4 | Cisplatin nanoliposomes exhibited smaller particle size and higher encapsulation efficiency (84.5%). Sustained drug release observed. Combination with 4 mM curcumin significantly enhanced cytotoxicity. At 8 mM curcumin, antagonistic effects observed (p<0.05). | 10.31557/APJCB.2024.9.4.579 |  | Dispersed | Acceptable | 1 | Consistent
NP-04021 | Himadri_M2 | Therapeutic | Carboplatin–Curcumin Nanoliposomes | Liposome | Organic | functionalised nanoparticles | Lecithin/Cholesterol/PEG3350 liposomes encapsulating carboplatin and curcumin | Spherical | 187.7 | 187 | 0.48 | -32.2 |  | PEG-modified phospholipid bilayer |  | 16 | 16 | Carboplatin 16 µM + Curcumin 2, 4, 8 mM |  | 72 | 7.2 | 37 | CAL 27 | MTT assay, DLS, Zeta potential, HPLC release |  | Not explicitly reported |  |  |  |  | 28% release over 52 h at pH 7.2; 57% at pH 5.2 |  | Cytotoxic (synergistic at 4 mM) | TOXIC | Medium | 4 | Carboplatin nanoliposomes showed slightly larger size and lower encapsulation efficiency (76.5%). Faster release under acidic conditions (57% at pH 5.2). Synergistic cytotoxicity at 4 mM curcumin; antagonism at 8 mM. | 10.31557/APJCB.2024.9.4.579 |  | Dispersed | Acceptable | 1 | No_Viability_Data
NP-04022 | Himadri_M2 | Therapeutic | sPLA2-sensitive Oxaliplatin Liposomes (POPC/POPG/Chol/DSPE-PEG2k 35:40:20:5) | Liposome | Organic | functionalised nanoparticles | POPC/POPG/Cholesterol/DSPE-PEG2000 liposomes encapsulating oxaliplatin | Spherical | 127 | 127 | 0.07 | -19 |  | PEGylated anionic phospholipid membrane (40 mol% POPG) |  | 100 | 100 | Up to 100 µM oxaliplatin equivalent | 10 mg/kg oxaliplatin equivalent, IV weekly | 72 | 7.4 | 37 | HT-29 | ICP-MS drug release assay, MALDI-TOF lipid hydrolysis, MTS proliferation assay, Flow cytometry uptake assay, Light microscopy, Kaplan-Meier survival analysis, Histopathology (H&E) | 35 | Not explicitly stated (dose-dependent inhibition shown) |  |  | No cellular lysis observed in vitro; severe systemic damage in vivo |  | ~80% release in presence of sPLA2 (24 h); 20–30% without enzyme |  | Highly toxic in vivo; enzyme-dependent cytotoxic in vitro | TOXIC | Medium | 4 | In vitro: strong enzyme-triggered release (~80%) and enhanced anti-proliferative effect. In vivo: severe systemic toxicity after first dose; 1 mouse died at day 2, remaining euthanized by day 3 due to weight loss, dehydration, subcutaneous bleedings. Liver histology revealed acute multifocal necrosis, sinusoidal collapse, inflammation, granulocyte infiltration. | http://dx.doi.org/10.1016/j.jconrel.2017.07.031 |  | Dispersed | Good | 1 | Consistent | 10
NP-04023 | Himadri_M2 | Therapeutic | Quantum Dot | Quantum Dot | Inorganic | semiconductor based nanoparticle | Cadmium selenide (CdSe) core with two-layer ZnS shell, capped with mercaptopropionic acid (MPA) | Spherical | 13.4 | 1.2 |  | -24 |  | Mercaptopropionic acid (MPA) coating |  | 100 | 500 | 1 pM – 5 nM (cell culture); 100–500 pM (Drosophila feeding) | 100 pM and 500 pM (Drosophila diet) | 24 | 4.5 | 37 | A549 | WST-8 viability assay, LDH membrane integrity assay, RT-qPCR (SOD1, SOD2, CAT, Gpx), Fluo-3 Ca2+ assay, TUNEL assay, ICP-AES uptake quantification, DCF-DA ROS assay, Drosophila RT-qPCR (hsp70, hsp83, p53, Dredd), Annexin V/PI apoptosis assay | 46 |  |  |  | Significant LDH release observed | ROS generation detected (DCF-DA); upregulation of SOD1, SOD2, CAT, Gpx | ~3 µM Cd2+ released after 48 h (40 nM QDs, pH 4.5); higher release over 96 h |  | Toxic (dose- and time-dependent) | TOXIC | Medium | 4 | CdSe/ZnS QDs induce membrane damage, oxidative stress, Ca2+ dysregulation, DNA damage, apoptosis, and systemic toxicity in Drosophila. Toxicity attributed to Cd2+ ion release despite ZnS shell. | 10.1039/c2nr33024e |  | Dispersed |  | 1 | Consistent
NP-04024 | Himadri_M2 | Therapeutic | Stealth Oxaliplatin Liposomes (HSPC/Chol/DSPE-PEG2k 57:38:5) | Liposome | Organic | functionalised nanoparticles | HSPC/Cholesterol/DSPE-PEG2000 liposomes encapsulating oxaliplatin | Spherical | 144 |  | 0.02 | -19 |  | PEGylated neutral lipid membrane |  | 100 | 100 | Up to 100 µM |  | 4 |  |  | HT-29 | MTS, ICP-MS, Kaplan-Meier survival |  | Lower in vitro effect compared to SSL |  |  | None observed |  |  |  | Well tolerated in vivo |  |  | 4 | Stealth liposomes improved tumor control without severe systemic toxicity. | http://dx.doi.org/10.1016/j.jconrel.2017.07.031 |  |  | Good | 1 | No_Viability_Data
NP-04025 | Himadri_M2 | Therapeutic | PEGylated Liposomes (Sterically Stabilized Liposomes) | Liposome | Organic | functionalised nanoparticles | Phospholipid bilayer (phosphatidylcholine, phosphatidylserine, sphingomyelin, phosphatidylethanolamine) with cholesterol and PEG-lipid conjugates (e.g., DSPE-PEG2000) | Spherical | 50 | 80 |  | -8 |  | PEG (polyethylene glycol) surface modification (DSPE-PEG2000) |  |  |  |  | Varies per study (e.g., Doxil® clinical dosing) |  |  |  | A549 | MTT assay, apoptosis assays, tumor growth inhibition studies, survival analysis (referenced studies) |  | Not Reported (varies per cited study) |  |  |  |  | Prolonged circulation; controlled release |  | Reduced systemic toxicity compared to free drug (platform-dependent) | TOXIC | Medium | 1 | PEGylated liposomes prolong circulation time, reduce mononuclear phagocyte system clearance, enhance tumor accumulation via EPR effect, improve cytotoxic efficacy of encapsulated drugs, and reduce systemic toxicity. However, repeated exposure may induce anti-PEG antibodies and rapid clearance. Doxil® demonstrates improved pharmacokinetics but still associated with skin toxicity. | https://doi.org/10.1016/j.heliyon.2023.e13823 |  | Dispersed |  | 1 | No_Viability_Data
NP-04026 | Himadri_M2 | Therapeutic | Thymoquinone-Loaded Liposomes (F2, Cholesterol-Containing) | Liposome | Organic | functionalised nanoparticles | Egg phospholipid + cholesterol (4 mg) encapsulating thymoquinone (10 mg) | Spherical | 254.31 | 254 | 0.604 | -23 |  | Phospholipid bilayer with cholesterol |  | 1 | 50 | 1–50 µM (48 h) |  | 48 |  | 37 | HeLa | MTT assay (CCK-8), DLS, Zeta potential analysis, TEM, DSC, XRD, Entrapment efficiency (UV-Vis) |  | BT-549: 15.7481 µM; MDA-MB-231: 19.1378 µM; SiHa: 14.8046 µM; HeLa: 21.1733 µM |  |  | Not directly measured |  | Not directly measured; improved stability in gastric pH |  | Cytotoxic (enhanced vs pure TQ) | TOXIC | Medium | 4 | Liposomal TQ (F2) exhibited higher entrapment efficiency (87.1%), improved cytotoxicity compared to pure TQ, and strong stability in gastric pH (no precipitation or degradation after 24 h). Conversion to amorphous state confirmed by DSC and XRD. | https://doi.org/10.3390/molecules27196744 |  | Dispersed | Poor | 1 | No_Viability_Data
NP-04027 | Himadri_M2 | Therapeutic | Pure Thymoquinone (Control) | Other |  | Not Applicable (Free Drug) | Thymoquinone (98.6% purity) | Other | [7 empty] | 1 | 50 | 1–50 µM |  | 48 |  |  | HeLa | MTT assay |  | BT-549: 23.5970 µM; MDA-MB-231: 26.3413 µM; SiHa: 19.6475 µM; HeLa: 26.9797 µM | [6 empty] | Cytotoxic | TOXIC | High | 2 | Pure TQ induced dose-dependent cytotoxicity but was less effective than liposomal TQ. | https://doi.org/10.3390/molecules27196744 |  |  |  | 0 | No_Viability_Data
NP-04028 | Himadri_M2 | Therapeutic | Phytochemical-Loaded Liposomes (PEGylated and Functionalized) | Liposome | Organic | functionalised nanoparticles | Phospholipid bilayer composed of phosphatidylcholine and cholesterol with surface functionalization (PEG, antibodies, peptides, carbohydrates, aptamers) encapsulating phytochemicals (e.g., curcumin, resveratrol, paclitaxel, berberine, galbanic acid, docetaxel) | Spherical |  |  |  | -8 |  | PEGylation; antibody conjugation; peptide ligands (RGD); transferrin; folate; hyaluronic acid; polysorbate 80; angiopep; aptamers |  |  |  | Varies per study (Not standardized) | Varies per model |  |  |  | A549 | MTT assay, LDH assay, scratch assay, Live/Dead staining, flow cytometry, apoptosis assay (caspase-3/7), ROS generation assays, pharmacokinetic studies, in vivo tumor inhibition in mouse models |  | Reported variably across studies (e.g., resveratrol liposomes IC50 = 20.89 µmol/L in MCF-7 cells) |  |  | Reported in some studies (e.g., mitochondrial membrane disruption with betulinic acid liposomes) | Enhanced ROS generation reported (e.g., hydroxycamptothecin liposomes) | Controlled/sustained release (qualitative) |  | Reduced systemic toxicity compared to free drug (platform dependent) | TOXIC | Medium | 0 | Liposomal encapsulation enhances bioavailability, tumor targeting, cellular uptake, circulation half-life (via PEGylation), and reduces systemic toxicity compared to free phytochemicals. Functionalization improves receptor-mediated targeting. Some studies report enhanced apoptosis, ROS generation, mitochondrial membrane disruption, and inhibition of metastasis pathways. | https://www.tandfonline.com/action/showCitFormats?doi=10.2217/nnm-2021-0463 |  |  |  | 1 | No_Viability_Data
NP-04029 | Himadri_M2 | Therapeutic | PEGylated Thymoquinone-Loaded Liposomes (PEG-Lip-TQ) | Liposome | Organic | functionalised nanoparticles | DSPC/Cholesterol/mPEG-DSPE (49:21 molar ratio) incorporating 1% TQ | Other | 120 | 120 | 0.125 | -13.25 |  | PEG (mPEG-DSPE) coating |  | 0.1 | 100 | 0.1–100 µM | Up to 2900 mg/kg oral (acute study) | 336 |  | 37 | A549 | DLS, Zeta potential, Entrapment efficiency (UV-Vis at 330 nm), In vitro release assay, Serum stability assay, MTT cytotoxicity assay, Flow cytometry (cell cycle analysis), Hematological analysis, Relative organ weight (ROW), In vivo acute oral toxicity assay, Molecular docking | 0.01 | A549 (24h): 12 µM ¦ A549 (48h): 9.5 µM ¦ A549 (72h): 5.56 µM ¦ H460 (24h): 17 µM ¦ H460 (48h): 16 µM ¦ H460 (72h): 7.5 µM |  | 775 mg/kg (oral, mice) | Mitochondrial membrane potential pathway active (in silico prediction) | Not directly measured | 3.5% release in PBS; 15% in serum (24 h) |  | Cytotoxic to lung cancer cells; significantly less systemic toxicity vs free TQ | TOXIC | Medium | 4 | High entrapment efficiency (96%). Stable formulation with only 3.5% leakage in PBS and 15% release in serum at 24 h. Significant IC50 reduction compared to free TQ. Approximately 9-fold increase in LD50 (775 mg/kg vs 89.5 mg/kg for free TQ). Reduced leukocyte damage and minimal organ toxicity compared to free TQ. | https://doi.org/10.3390/pharmaceutics14010153 |  | Dispersed | Good | 0 | Consistent | 2900
NP-04030 | Himadri_M2 | Therapeutic | Free Thymoquinone (Control) | Other |  | Not Applicable (Free Drug) | Thymoquinone | Other | [7 empty] | 0.1 | 100 | 0.1–100 µM |  |  |  |  | A549 | MTT, Acute oral toxicity assay, Hematology, Organ weight analysis |  | A549 (24h): 50 µM ¦ A549 (48h): 38 µM ¦ A549 (72h): 32 µM ¦ H460 (24h): 50 µM ¦ H460 (48h): 40 µM ¦ H460 (72h): 37 µM |  | 89.5 mg/kg | Leukocyte rupture and degranulation observed |  |  |  | More systemically toxic | TOXIC | Medium | 1 | Significant lung and spleen toxicity; leukocyte rupture; substantial mortality at lower doses compared to liposomal TQ. | https://doi.org/10.3390/pharmaceutics14010153 |  |  |  | 0 | No_Viability_Data
NP-04031 | Himadri_M2 | Therapeutic | CL-Enriched pH-Sensitive PEGylated Liposomes (F1, DOPE/CHEMS/DSPE-mPEG/CL/SA) | Liposome | Organic | functionalised nanoparticles | DOPE/CHEMS/DSPE-mPEG2000/CL/SA (40:30:5:17:8 molar ratio) encapsulating daunorubicin | Spherical | 94 | 94 | 0.16 | -39.1 |  | PEGylated (DSPE-mPEG2000) with cardiolipin enrichment |  | 0.01 | 2 | 0.01–2 µM (48 h); uptake studies at 14 µM |  | 48 | 7.4 | 37 | B16-BL6 melanoma | MTT assay, DLS, Zeta potential analysis, Fluorescence uptake assay, Retention assay, Fluorescence microscopy, In vitro release (dialysis), Stability testing (1 month, 4°C) | 50 | 0.025 µM (B16-BL6 cells) |  |  | Enhanced membrane permeabilization due to cardiolipin interaction |  | 50% release within 8 h at pH 5.5; 50% within 24 h at pH 7.4 |  | Highly cytotoxic (12.5-fold stronger than free DNR) | TOXIC | High | 4 | F1 showed 12.5-fold greater cytotoxicity than free DNR and 2.5-fold greater than non-CL liposomes (F2). Enhanced cellular uptake (58% higher vs free DNR at 8 h) and 3-fold higher intracellular retention at 2 h. Rapid release under acidic pH due to DOPE phase transition. Cardiolipin enhanced membrane permeability and nuclear accumulation of DNR. | https://doi.org/10.3390/pharmaceutics14061128 |  | Dispersed | Good | 1 | Consistent
NP-04032 | Himadri_M2 | Therapeutic | Non-CL Liposomes (F2, DSPC/Cholesterol, DaunoXome®-like) | Liposome | Organic | functionalised nanoparticles | DSPC/Cholesterol encapsulating daunorubicin | Spherical | 83 |  | 0.18 | -5 |  | Neutral lipid bilayer |  | 0.01 | 2 | 0.01–2 µM (48 h) |  |  |  |  | B16-BL6 | MTT, Uptake, Release | 100 | 0.125 µM | [6 empty] | Moderately cytotoxic | TOXIC | Medium | 3 | 2.5-fold more cytotoxic than free DNR but significantly less than CL-enriched F1. | https://doi.org/10.3390/pharmaceutics14061128 |  |  | Good | 1 | Conflict_HighViability_TOXIC
NP-04033 | Himadri_M2 | Therapeutic | Free Daunorubicin (DNR Solution) | Other |  | Not Applicable (Free Drug) | Daunorubicin solution | Other | [7 empty] | 0.01 | 2 | 0.01–2 µM |  |  |  |  | B16-BL6 | MTT | 50 | 0.3125 µM | [6 empty] | Cytotoxic | TOXIC | High | 1 |  | https://doi.org/10.3390/pharmaceutics14061128 |  |  |  | 0 | Consistent
NP-04034 | Himadri_M2 | Therapeutic | Quantum Dot | Quantum Dot | Inorganic | semiconductor based nanoparticle | Indium phosphide (InP) core with two-layer ZnS shell, capped with mercaptopropionic acid | Spherical | 11.3 | 27.4 |  | -26 |  | Mercaptopropionic acid (MPA) |  | 1 | 1 | 1 pM – 5 nM | 100–500 pM (Drosophila diet) | 48 | 4.5 | 37 | A549 | Same assays as CdSe/ZnS (comparative design) | 10 |  |  |  | No significant LDH increase | No detectable oxidative stress gene upregulation | ~3 µM In(III) released after 48 h (less increase over time than Cd) |  | Low toxicity / well tolerated | Non-toxic | Medium | 4 | InP/ZnS QDs show significantly reduced toxicity in vitro and in vivo. No membrane damage, oxidative stress, Ca2+ dysregulation, or strong apoptosis observed. Comparable cellular uptake but much lower intrinsic metal toxicity. | 10.1039/c2nr33024e |  | Dispersed |  | 1 | Conflict_LowViability_Safe
NP-04035 | Himadri_M2 | Therapeutic | Nano-Liposome Containing Achillea millefolium Essential Oil (F3) | Liposome | Organic | functionalised nanoparticles | SPC/Cholesterol (80:20 molar ratio) encapsulating Achillea millefolium essential oil (5% EO/total lipid) | Other | 196.6 | 196.6 | 0.235 | -47.6 |  | Phospholipid (SPC) bilayer with cholesterol |  | 15 | 15 | 15, 30, 60, 125, 250 µg/mL (48 h) |  | 48 | 7.4 | 37 | MCF-7 | MTT assay, DLS, Zeta potential analysis, AFM imaging, FTIR, In vitro dialysis release study, MIC/MBC assay, Agar well diffusion | 0.1 | Not numerically reported (significant cytotoxicity at 15–250 µg/mL) |  |  | Not directly measured |  | 48.8% release at 72 h (37°C, pH 7.4) |  | Cytotoxic toward MCF-7; low toxicity toward HFF | Non-toxic | Medium | 4 | Encapsulation increased cytotoxicity against MCF-7 compared to free EO (P<0.001). Blank liposomes showed no cytotoxicity. Liposomal EO showed stronger antibacterial activity than free EO. Sustained release over 72 h. | doi.org/10.1002/cbdv.202200397 |  | Dispersed | Good | 0 | Conflict_LowViability_Safe
NP-04036 | Himadri_M2 | Therapeutic | Nano-Niosome Containing Achillea millefolium Essential Oil (F7) | Nickel/Nickel Oxide | Inorganic | functionalised nanoparticles | Span 60/Cholesterol (70:30 molar ratio) encapsulating Achillea millefolium essential oil (7% EO/total lipid) | Other | 96.8 | 96.8 | 0.318 | -0.9 |  | Nonionic surfactant (Span 60) with cholesterol |  | 15 | 250 | 15–250 µg/mL |  | 48 | 7.4 | 37 | MCF-7 | MTT assay, DLS, Zeta potential, AFM, FTIR, Release study, MIC/MBC |  | Not numerically reported; highest cytotoxicity among formulations |  |  | Not directly measured |  | 34.7% release at 72 h (37°C, pH 7.4) |  | Highly cytotoxic toward MCF-7; low toxicity toward HFF | Non-toxic | Medium | 4 | Nano-niosome had smaller size (96.8 nm), slower release (34.7% at 72 h), and higher cytotoxicity compared to nano-liposome. Enhanced antibacterial activity vs free EO. Blank niosomes showed no toxicity. | doi.org/10.1002/cbdv.202200397 |  | Dispersed | Acceptable | 0 | No_Viability_Data
NP-04037 | Himadri_M2 | Therapeutic | PEGylated Cisplatin-Loaded Liposomal Nanoparticles (Cis-Lip) | Liposome | Organic | functionalised nanoparticles | Hydrogenated soy phosphatidylcholine (HSPC)/Cholesterol/PEG (55:40:5 molar ratio) encapsulating cisplatin | Spherical | 170 | 170 | 0.18 | -30 |  | PEG-coated phospholipid bilayer |  | 1.5 | 1.5 | 1.5, 3, 6, 12, 24, 48, 96, 192 µM (48 h) |  | 1080 | 7.4 | 37 | CAL-27 (human tongue squamous cell carcinoma) | MTT assay, DLS (Zetasizer Nano ZS), UV–Vis spectrophotometry (320 nm), Dialysis release assay, Stability assessment (45 days) | 0.02 | 68 µM (CAL-27, 48 h) |  |  | Not directly measured |  | 30% release at 72 h (PBS pH 7.4); sustained release pattern |  | Enhanced cytotoxicity vs free cisplatin | TOXIC | Medium | 4 | Encapsulation efficiency reached ~90%. Sustained release observed with only 30% drug release at 72 h compared to nearly complete release of free drug by 48 h. IC50 improved from 114 µM (free cisplatin) to 68 µM (liposomal). Stable physicochemical properties over 45 days with EE >84%. | https://doi.org/10.1007/s12291-024-01239-3 |  | Dispersed | Good | 1 | Consistent
NP-04038 | Himadri_M2 | Therapeutic | Free Cisplatin | Other |  | metal/metal oxide | Cisplatin (Pt-based chemotherapeutic agent) | Other | [7 empty] | 1.5 | 192 | 1.5–192 µM (48 h) |  | 48 |  |  | CAL-27 | MTT assay |  | 114 µM (CAL-27, 48 h) |  |  |  |  | Nearly complete release by 48 h |  | Cytotoxic | TOXIC | High | 2 |  | https://doi.org/10.1007/s12291-024-01239-3 |  |  |  | 0 | No_Viability_Data
NP-04039 | Himadri_M2 | Therapeutic | Dual Drug-Loaded Nanoliposomes (Lipo-CDDP/DADS) | Liposome | Organic | functionalised nanoparticles | DLPC/Cholesterol (10:2 molar ratio) encapsulating cisplatin (CDDP) and diallyl disulfide (DADS) | Spherical | 105.5 | 105.5 | 0.006 | -1.34 |  | Neutral lipid (DLPC) bilayer with cholesterol |  | 5 | 30 | 5–30 µM (24 h) |  | 2160 | 7.4 | 37 | A549 | MTT assay, DLS, Zeta potential analysis, TEM imaging, Dialysis drug release assay, Colloidal stability study (90 days), DAPI staining, Morphological analysis | 30 | MDA-MB-231: 12.15 ± 0.45 µM ¦ A549: 14.53 ± 1.67 µM |  |  | Damaged cell membranes observed; distorted morphology; apoptotic features |  | 68.59 ± 3.10% (CDDP) and 67.23 ± 1.80% (DADS) released at 48 h |  | Cytotoxic to cancer cells; minimal toxicity to normal HEK-293 and L929 cells | TOXIC | Medium | 4 | Dual-loaded liposomes showed superior cytotoxicity compared to free drugs and single-drug liposomes. Sustained drug release observed (≈68% at 48 h). Highly monodispersed (PDI 0.006). Stable for 90 days with minimal changes in size, PDI, zeta, and encapsulation efficiency. Induced nuclear condensation and apoptotic morphology. Minimal toxicity to normal cells. | https://pmc.ncbi.nlm.nih.gov/articles/PMC10136257/ |  | Dispersed | Good | 1 | Consistent
NP-04040 | Himadri_M2 | Therapeutic | Nanoliposomal Cisplatin (Lipo-CDDP) | Liposome | Organic | functionalised nanoparticles | DLPC/Cholesterol encapsulating cisplatin | Spherical | 101.6 |  | 0.038 | -1.13 | [13 empty] | MDA-MB-231: 5.74 ± 0.96 µM ¦ A549: 6.25 ± 1.45 µM | [6 empty] | Toxic | TOXIC | High | 2 |  | https://pmc.ncbi.nlm.nih.gov/articles/PMC10136257/ |  |  | Good | 1 | No_Viability_Data
NP-04041 | Himadri_M2 | Therapeutic | Nanoliposomal Diallyl Disulfide (Lipo-DADS) | Liposome | Organic | functionalised nanoparticles | DLPC/Cholesterol encapsulating DADS | Spherical | 103.4 |  | 0.015 | -2.36 | [13 empty] | MDA-MB-231: 9.51 ± 1.30 µM ¦ A549: 10.21 ± 2.21 µM | [6 empty] | Toxic | TOXIC | High | 2 |  | https://pmc.ncbi.nlm.nih.gov/articles/PMC10136257/ |  |  | Good | 1 | No_Viability_Data
NP-04042 | Himadri_M2 | Therapeutic | Quantum Dot | Quantum Dot | Inorganic | semiconductor based nanoparticle | Doped Zinc Sulfide (ZnS) Quantum Dots (Mn2+, Cu+, Al3+, F− doped), conjugated with folic acid | Spherical | 4 |  |  | -18 |  | Folic acid (Zn–carboxyl coordination) | 3.67 | 0.1 | 100 | 0.1–100 μM |  | 24 | 7.4 | 37 | A549 | MTT assay, Fluorescence microscopy | 100 |  |  |  | Not observed |  | Not Reported (Zn2+ dissolution suggested non-toxic) |  | Non-toxic | Non-toxic | High | 3 | Both bare and FA-conjugated doped ZnS QDs showed no apparent toxicity even at high concentrations of 100 μM and 48 h incubation. FA–ZnS demonstrated specific targeting to FR+ KB cells without affecting cell morphology or metabolic activity. | http://dx.doi.org/10.1088/0957-4484/20/6/065102 |  |  |  | 1 | Consistent
NP-04043 | Himadri_M2 | Therapeutic | Liposomes and Lipid Nanoparticles (LNPs) in Cancer Therapy | Liposome | Organic | functionalised nanoparticles | Phospholipids (HSPC, DSPC, DOPC, DLPC), cholesterol, PEG (DSPE-PEG2000), ionizable lipids (DOTMA, DOTAP), helper lipids (DOPE), various therapeutic cargos (doxorubicin, docetaxel, oxaliplatin, cisplatin, siRNA, mRNA, plasmid DNA) | Other | 1 | 80 |  | -8 |  | PEGylation; antibody conjugation (EGFR, HER2, VEGF, PD-L1); ligand modification (folate, transferrin, estrone, hyaluronic acid); aptamer (AS1411); enzyme-responsive peptides; thermosensitive lipids; ionizable lipids |  |  |  |  | Varies per cited study |  | 7.4 | 40 | A549 | MTT assay, DLS, Zeta potential analysis, TEM, gene silencing assays (siRNA), apoptosis assays, ROS assays (PDT), in vivo tumor xenograft models, immune activation assays, clinical trials |  | Reported variably across individual cited studies (e.g., 30-fold decrease in IC50 with PD-L1-targeted immunoliposome in melanoma model) |  |  | Not Quantified; ROS generation and apoptosis reported in PDT/PTT strategies | Reported in photodynamic therapy (PDT) systems | Stimuli-responsive release (pH, redox, enzyme, ultrasound, heat, light) |  | Reduced systemic toxicity compared to free drugs (platform-dependent); protein corona formation may alter toxicity | TOXIC | Medium | 1 | Liposomes and LNPs enhance bioavailability, prolong circulation time, reduce systemic toxicity, and improve tumor accumulation via EPR effect. Active targeting (folate, transferrin, EGFR, HER2, VEGF, PD-L1, aptamers) enhances specificity but faces clinical translation challenges. Stimuli-responsive systems enable pH-, redox-, enzyme-, heat-, light-, and ultrasound-triggered release. LNPs are leading platforms for mRNA vaccines and siRNA delivery. Protein corona formation significantly influences pharmacokinetics and targeting efficacy. | https://doi.org/10.1186/s40164-025-00602-1 |  | Dispersed |  | 0 | No_Viability_Data
NP-04044 | Himadri_M2 | Therapeutic | Silver Nanoparticles (Ag) | Silver | Inorganic | metal/metal oxide | Silver (Ag) reduced from AgNO3 using NaBH4 | Spherical | 81 | 81 | 0.37 | -41.33 |  | None (uncapped) |  | 1 | 8 | 1–8 µL/mL |  | 24 |  | 37 | MCF-7 | MTT assay, DLS, Zeta potential, UV-Vis, SEM, Fluorescence | 59.5 | 3.0 µL/mL |  |  | ROS-mediated plasma and mitochondrial membrane damage suggested | ROS generation via AgNP-catalysed free radical reactions | Ionization into Ag+ concentration-dependent |  | Toxic (dose-dependent cytotoxicity) | TOXIC | High | 4 | Unmodified AgNPs induced concentration-dependent cytotoxicity through Ag+ ion release and ROS-mediated oxidative stress. | https://doi.org/10.3390/jfb14100509 |  | Dispersed | Acceptable | 1 | Consistent
NP-04045 | Himadri_M2 | Therapeutic | Silver Nanoparticles (Ag) | Silver | Inorganic | functionalised nanoparticles | Silver nanoparticles capped with 0.3% Polyvinylpyrrolidone (PVP) | Spherical | 20 | 20 | 0.48 | -33 |  | Polyvinylpyrrolidone (0.3%) |  | 1 | 8 | 1–8 µL/mL |  | 24 |  |  | MCF-7 | MTT, DLS, Zeta, SEM, UV-Vis | 67.9 | 4.24 µL/mL |  |  | Associated with mitochondrial permeability changes at high concentrations | Implied oxidative stress at high dose |  |  | Toxic (less cytotoxic at low dose vs BSA-AgNPs) | TOXIC | Medium | 4 | PVP coating reduced cytotoxicity at low doses due to slower dissolution; higher doses required for significant toxicity. | https://doi.org/10.3390/jfb14100509 |  | Dispersed | Acceptable | 1 | Consistent
NP-04046 | Himadri_M2 | Therapeutic | Silver Nanoparticles (Ag) | Silver | Inorganic | functionalised nanoparticles | Silver nanoparticles capped with Bovine Serum Albumin | Spherical | 17.3 | 17.3 | 0.27 | -19.66 |  | BSA protein corona |  | 1 | 8 | 1–8 µL/mL |  | 24 |  |  | MCF-7 | MTT, Fluorescence quenching, DLS, Zeta, SEM | 18.4 | 2.5 µL/mL |  |  | ROS-mediated plasma and mitochondrial membrane damage | Enhanced via nucleophilic dissolution |  |  | Highly toxic to MCF-7 (most cytotoxic formulation) | TOXIC | Medium | 4 | BSA-AgNPs exhibited highest cytotoxicity due to enhanced Ag+ dissolution and ROS generation. | https://doi.org/10.3390/jfb14100509 |  | Dispersed | Good | 1 | Consistent
NP-04047 | Himadri_M2 | Therapeutic | Silver Nanoparticles (Ag) | Silver | Inorganic | hybrid nanoparticle | Silver nanoparticles encapsulated in DPPC and cholesterol liposomes (7:3 molar ratio) | Other |  |  | 0.529 | -30.66 |  | DPPC lipid bilayer + cholesterol |  | 1 | 8 | 1–8 µL/mL |  | 24 |  |  | MCF-7 | MTT, SEM, DLS, UV-Vis | 90.6 | 5.08 µL/mL |  |  | DNA damage with ROS suppression reported | Suppressed relative to free AgNPs |  |  | Less toxic at low concentrations | TOXIC | Medium | 4 | Encapsulation reduced cytotoxicity at low dose and controlled AgNP entry into cells. | https://doi.org/10.3390/jfb14100509 |  | Aggregated | Poor | 0 | Conflict_HighViability_TOXIC
NP-04048 | Himadri_M2 | Therapeutic | Liposome-Encapsulated Selenium Nanoparticles (Lipo-SeNPs) | Liposome | Organic | hybrid nanoparticle | Phytogenic selenium nanoparticles (from Trifolium cherleri extract, reduced from Na2SeO3) encapsulated in lecithin/cholesterol/PEG 400 liposomes | Other | 235 | 235 | 0.15 | -28.6 |  | Phospholipid bilayer (lecithin + cholesterol) with PEG 400 |  | 3.5 | 896 | 3.5–896 µg/mL |  | 24 | 7.4 | 37 | HSC-3 (human oral squamous cell carcinoma) | MTT assay, DLS, Zeta potential analysis, UV-Vis spectrophotometry (265 nm release quantification), Dialysis diffusion release study | 28 | Not Reported (dose range 3.5–896 µg/mL tested) |  |  | Not directly measured; enhanced intracellular retention suggested |  | 35% cumulative release over 62 h (PBS pH 7.4, 37°C) |  | Cytotoxic (significantly higher than free SeNPs) | TOXIC | Medium | 4 | Liposomal SeNPs exhibited significantly enhanced cytotoxicity (28% viability) compared to free SeNPs (62% viability, p<0.001). Sustained biphasic release profile observed (35% at 62 h vs 95% burst release of free SeNPs). Liposomal encapsulation improved colloidal stability and controlled release kinetics. | 10.31557/APJCB.2025.10.2.323 |  | Dispersed | Good | 0 | Consistent
NP-04049 | Himadri_M2 | Therapeutic | Quantum Dot | Quantum Dot | Inorganic | semiconductor based nanoparticle | Cadmium Sulfide (CdS) Quantum Dots | Spherical | 4 |  |  | -18 |  | Bare and Folic acid conjugated |  | 0.1 | 100 | 0.1–100 μM |  | 24 |  | 37 | A549 | MTT assay, Bright-field microscopy | 10 |  |  |  | Cell death and morphological changes observed | Implied (literature supported mechanism) | Cd2+ dissolution implicated |  | Highly toxic | TOXIC | Medium | 3 | CdS QDs showed significant cytotoxicity even at 0.1 μM after 24 h. At 48 h, CdS toxicity was comparable to Triton X-100 positive control. FA conjugation enhanced toxicity in FR+ KB cells due to targeted uptake. | 10.1007/s10895-011-1032-y |  |  |  | 1 | Consistent
NP-04050 | Himadri_M2 | Therapeutic | Anionic Liposome (AHC) | Liposome | Organic | functionalised nanoparticles | Anionic liposome (proprietary lipid composition) | Other | 94 |  | 0.108 | -33.5 |  | Phospholipids |  | 16 | 128 | 16–128 µg/mL |  |  |  |  | A549 | WST-8 assay, DLS | 75 | [7 empty] | Non-toxic | Non-toxic | High | 3 | Anionic liposomes were non-toxic to both suspension and adherent cells. | https://doi.org/10.1038/s41598-022-23013-2 |  |  | Good | 0 | Consistent
NP-04051 | Himadri_M2 | Therapeutic | Quantum Dot | Quantum Dot | Inorganic | semiconductor based nanoparticle | Cadmium sulfide (CdS) quantum dots synthesized via single-source inorganic cluster approach | Spherical | 2.7 |  |  | -18 |  | Dodecylamine (DDA) capped (hydrophobic) | 3.04 | 50 | 50 | 50 µg/mL and 75 µg/mL |  | 24 |  | 37 | HeLa | MTT assay, Cell growth assay (crystal violet staining) | 50 |  |  |  | Not directly quantified; cell growth strongly inhibited | Not directly measured (literature referenced) | Cd2+ release implicated via air-induced and UV-catalyzed oxidation |  | Toxic | TOXIC | High | 3 | CdS QDs exhibited almost negligible cell viability in both MCF-10A and HeLa cells at 50 and 75 µg/mL. Cytotoxicity attributed to cadmium ion release from surface defects. | https://doi.org/10.1088/2053-1591/aaff70 |  |  |  | 1 | Consistent
NP-04052 | Himadri_M2 | Therapeutic | Quantum Dot | Vanadium Oxide | Inorganic | semiconductor based nanoparticle | Cadmium sulfide quantum dots surface modified with vanadium pentoxide (V2O5) | Spherical | 3.5 |  |  | -18 |  | Surface passivation with V2O5 (V5+ coordination bonding) | 2.87 | 50 | 50 | 50 µg/mL and 75 µg/mL |  | 24 |  | 37 | HeLa | MTT assay, Cell growth assay | 95 |  |  |  | Not Reported; cell growth unaffected |  | Reduced Cd2+ release due to surface protection |  | Non-toxic / Significantly improved biocompatibility | Non-toxic | Medium | 3 | Surface modification with V2O5 significantly improved cell viability (~95% at 50 µg/mL). Phase transformation from zinc blende to wurtzite and surface passivation reduced trap states and Cd2+ release. CdS@V2O5 QDs showed minimal cytotoxicity compared to bare CdS QDs. | https://doi.org/10.1088/2053-1591/aaff70 |  |  |  | 1 | Consistent
NP-04053 | Himadri_M2 | Therapeutic | Doxorubicin-loaded pH-sensitive liposome (SpHL-DOX) | Liposome | Organic | functionalised nanoparticles | DOPE/CHEMS/DSPE-PEG2000 liposome encapsulating doxorubicin | Spherical | 100 | 100 | 0.1 | -2 |  | PEG2000 coating (DSPE-PEG2000) |  | 40 | 2500 | 40–2500 nM (48 h) | 20 mg/kg (single IV dose) | 336 | 7.2 | 37 | A549 | SRB cytotoxicity assay, Migration (wound healing) assay, HPLC cellular uptake quantification, Confocal microscopy, Hematology panel, Blood biochemistry (ALT, AST, CK-MB, creatinine, urea), Histopathology (H&E) |  | MDA-MB-231: 450 ± 115 nM (48 h) |  |  | Not directly measured in vitro; reduced LDH-associated organ damage in vivo | Not directly measured (DOX known ROS generator) |  |  | Cytotoxic (drug-dependent); reduced systemic toxicity vs free DOX | TOXIC | Medium | 4 | SpHL-DOX reduced DOX-induced systemic toxicity compared to free DOX, with lower cardiac (CK-MB), renal (urea/creatinine), and hepatic toxicity. Weight loss reduced (11% vs ~20% free DOX at day 7). Leukopenia observed but partially reversible. | 10.1016/j.biopha.2023.115280. |  | Dispersed | Good | 1 | No_Viability_Data | 20
NP-04054 | Himadri_M2 | Therapeutic | Folate-coated pH-sensitive DOX-loaded liposome (SpHL-DOX-Fol) | Liposome | Organic | functionalised nanoparticles | DOPE/CHEMS/DSPE-PEG2000/DSPE-PEG2000-Folate liposome encapsulating doxorubicin | Spherical | 100 | 100 | 0.1 | -2 |  | PEG2000 + Folate (active targeting ligand) |  | 40 | 2500 | 40–2500 nM (48 h) | 20 mg/kg IV (single dose) | 336 | 6 | 37 | A549 | SRB assay, Migration assay, HPLC uptake, Confocal microscopy, Hematology, Biochemistry, Histopathology |  | MDA-MB-231: 387 ± 157 nM (48 h) |  |  | Reduced renal and cardiac histopathological damage vs free DOX | Not directly measured |  |  | Selective cytotoxicity (FR+); reduced systemic toxicity vs free DOX | TOXIC | Medium | 4 | SpHL-DOX-Fol significantly enhanced cellular uptake (30.1 ± 2.7%) in MDA-MB-231 (FR+) and reduced IC50. In vivo, no mortality observed. Reduced renal and cardiac toxicity compared to free DOX. Histology showed preserved kidney glomeruli and reduced cardiac vacuolization compared to DOX. | 10.1016/j.biopha.2023.115280. |  | Dispersed | Good | 1 | No_Viability_Data | 20
NP-04055 | Himadri_M2 | Therapeutic | Quantum Dot | Quantum Dot | Inorganic | quantum dots | Cadmium telluride (CdTe) capped with mercaptopropionic acid (MPA) | Other |  |  |  | -18 |  | Mercaptopropionic acid (MPA) |  | 0.25 | 0.25 | 0.25 mg/mL |  |  |  |  | MCF-7 | Cd2+ cellular assay, cell viability assay, confocal microscopy, lysosomal staining |  |  |  |  | Lysosomal damage observed | Reactive oxygen species detected |  |  | Toxic | TOXIC | High | 1 | Cytotoxicity associated with Cd2+ release and ROS formation leading to lysosomal enlargement and redistribution. | https://pubs.acs.org/doi/10.1021/la060093j |  |  |  | 0 | No_Viability_Data
NP-04056 | Himadri_M2 | Therapeutic | Quantum Dot | Quantum Dot | Inorganic | quantum dots | Cadmium telluride (CdTe) capped with cysteamine | Other |  |  |  | -18 |  | Cysteamine |  | 0.25 | 0.25 | 0.25 mg/mL |  |  |  |  | MCF-7 | Cd2+ assay, viability assay, microscopy |  |  |  |  | Lysosomal damage | Detected |  |  | Toxic | TOXIC | High | 1 | Cytotoxicity not solely dependent on free Cd2+ concentration. | https://pubs.acs.org/doi/10.1021/la060093j |  |  |  | 0 | No_Viability_Data
NP-04057 | Himadri_M2 | Therapeutic | Quantum Dot | Quantum Dot | Inorganic | quantum dots | CdSe core with ZnS shell | Core-Shell |  |  |  | -18 |  | MPA/Cys/NAC variants |  | 0.25 | 0.25 | 0.25 mg/mL |  |  |  |  | MCF-7 | Cd2+ assay, viability assay |  |  |  |  | Not observed | Not significant |  |  | Non-toxic | Non-toxic | High | 1 | ZnS shell prevents Cd2+ leakage and toxicity. | https://pubs.acs.org/doi/10.1021/la060093j |  |  |  | 7 | No_Viability_Data
NP-04058 | Himadri_M2 | Therapeutic | Quantum Dot | Quantum Dot | Inorganic | quantum dots | CdSe core with ZnS shell | Core-Shell | 6.1 |  |  | -18 |  | Carboxylic acids |  | 1000 | 1000 | 1000 µg/mL stock; treatment concentrations varied |  | 48 |  |  | HeLa | Growth assay, ROS assay, apoptosis assay, RNA-seq |  | Not explicitly reported |  |  | Late apoptosis observed | No significant increase |  |  | Toxic | TOXIC | High | 3 | Green QDs more toxic than yellow; induced late apoptosis without significant ROS increase. | https://www.mdpi.com/2624-845X/1/1/3 |  |  |  | 7 | No_Viability_Data
NP-04059 | Himadri_M2 | Therapeutic | Quantum Dot | Quantum Dot | Inorganic | quantum dots | CdSe core with ZnS shell | Core-Shell | 6.1 |  |  | -18 |  | Carboxylic acids |  |  |  | Varied |  |  |  |  | HeLa | Growth assay, ROS, apoptosis, RNA-seq |  |  |  |  | Late apoptosis | Not significant |  |  | Moderately toxic | TOXIC | Medium | 1 | Less cytotoxic than green QDs. | https://www.mdpi.com/2624-845X/1/1/3 |  |  |  | 7 | No_Viability_Data
NP-04060 | Himadri_M2 | Therapeutic | CdTe-Red Nanoparticles | Cadmium | Inorganic | semiconductor based nanoparticle | Cadmium telluride (CdTe) stabilized with thioglycolic acid (TGA) |  | 6 |  |  | -20 |  | Thioglycolic acid (TGA) capped |  | 0 | 100 | 0–100 µM | 2 µmol/kg (intravenous) | 48 | 11 | 37 | HepG2 | MTT assay, light microscopy aggregation analysis, plasma chemistry, urinalysis, locomotor activity assay, histopathology | 50 | 19.1 µM |  |  | Membrane alterations reported in related studies | Not directly measured (oxidative mechanisms suggested) | Not Reported (free Cd2+ release discussed) |  | Toxic (dose-dependent) | TOXIC | Medium | 3 | Cytotoxicity was concentration-dependent. In vivo, no major organ toxicity observed but significant alterations in locomotor activity occurred. | 10.1166/jnn.2007.125 |  |  |  |  | Consistent
NP-04061 | Himadri_M2 | Therapeutic | CdTe-Yellow Nanoparticles | Cadmium | Inorganic | semiconductor based nanoparticle | Cadmium telluride (CdTe) stabilized with thioglycolic acid |  | 4 |  |  | -20 |  | Thioglycolic acid capped |  | 0 | 100 | 0–100 µM |  | 48 | 11 | 37 | HepG2 | MTT assay | 50 | 4.8 µM |  |  | Chromatin condensation and membrane alterations reported in related literature | Oxidative mechanism suggested (literature reference) | Possible Cd2+ release discussed |  | Highly toxic (size-dependent increase in toxicity) | TOXIC | Medium | 3 | Smaller particles exhibited greater cytotoxic potency than larger CdTe particles. | 10.1166/jnn.2007.125 |  |  |  |  | Consistent
NP-04062 | Himadri_M2 | Therapeutic | CdTe-Green Nanoparticles | Cadmium | Inorganic | semiconductor based nanoparticle | Cadmium telluride (CdTe) stabilized with thioglycolic acid |  | 2 |  |  | -20 |  | Thioglycolic acid capped |  | 0 | 100 | 0–100 µM |  | 48 | 11 | 37 | HepG2 | MTT assay | 50 | 3.0 µM |  |  | Membrane alterations reported in related literature | Suggested oxidative mechanism | Possible Cd2+ release |  | Most toxic among tested sizes | TOXIC | Medium | 3 | Cytotoxicity increased with decreasing nanoparticle size; CdTe-Green exhibited the lowest IC50. | 10.1166/jnn.2007.125 |  |  |  |  | Consistent
NP-04063 | Himadri_M2 | Therapeutic | IT-101 (Cyclodextrin-polymer Camptothecin Conjugate) | Other |  | polymer | Linear β-cyclodextrin copolymer + polyethylene glycol + camptothecin | Other | 36 | 36 | 0.277 | -1.81 |  | PEGylated cyclodextrin polymer |  |  |  |  | Not Reported (clinical Phase I/II) |  |  |  | Tumor-bearing mice models | In vivo tumor accumulation and survival analysis | [8 empty] | Low toxicity (in vivo reported) | Non-toxic | Medium | 2 | Longer circulation time, enhanced accumulation, higher antitumor efficacy due to extended camptothecin release. | https://doi.org/10.1007/978-3-319-76162-6_3 |  | Dispersed | Good | 0 | No_Viability_Data
NP-04064 | Himadri_M2 | Therapeutic | FCD-1 Paclitaxel-Loaded Folate-Conjugated Cyclodextrin Nanoparticles | Other |  | functionalised nanoparticles | Folate-conjugated amphiphilic β-cyclodextrin + paclitaxel | Spherical | 150 |  |  |  |  | Folate ligand conjugation |  |  |  |  | Not numerically specified |  |  |  | L929 | Cell uptake assay, survival rate, tumor diameter, metastasis rate | [8 empty] | Antitumor efficacy with lower systemic toxicity | TOXIC | Medium | 1 | Longest survival rate and minimum weight loss in mice; reduced metastasis. | https://doi.org/10.1007/978-3-319-76162-6_3 |  |  |  | 1 | No_Viability_Data
NP-04065 | Himadri_M2 | Therapeutic | Camptothecin-loaded 6-O-CAPRO Cyclodextrin Nanocapsules | Other |  | functionalised nanoparticles | 6-O-CAPRO amphiphilic β-cyclodextrin derivative + camptothecin | Core-Shell | [5 empty] | Primary face modified amphiphilic cyclodextrin | [8 empty] | Caco-2 | Permeability (Papp) assay | [8 empty] | Enhanced antitumor activity |  |  | 0 | Three-fold increase in drug transport compared to free camptothecin. | https://doi.org/10.1007/978-3-319-76162-6_3 |  |  |  | 7 | No_Viability_Data
NP-04066 | Himadri_M2 | Therapeutic | β-Cyclodextrin-Conjugated Magnetic Nanoparticles (Docetaxel) | Iron Oxide | Inorganic | hybrid nanoparticle | Iron oxide magnetic nanoparticles + β-cyclodextrin + docetaxel | Other |  |  |  | -10 |  | β-cyclodextrin conjugation | [8 empty] | HeLa | Cytotoxicity assay | [8 empty] | Selective cytotoxicity | TOXIC | Medium | 0 | Higher cytotoxicity in cancer cells; non-toxic in HEK 293 normal cells. | https://doi.org/10.1007/978-3-319-76162-6_3 |  |  |  | 0 | No_Viability_Data
NP-04067 | Himadri_M2 | Therapeutic | Polymer-micellar nanoparticles (PS-b-PEO + PLGA-NHS/PLGA-NH2) | Polymer Nanoparticle | Organic | polymer | Poly(styrene-b-ethylene oxide) (PS-b-PEO) + Poly(lactic-co-glycolic acid)-NHS + Poly(lactic-co-glycolic acid)-NH2 | Spherical | 95 | 95 | 0.126 | -8 |  | PLGA-NHS and PLGA-NH2 functional groups |  | 714 | 714 | Up to 714 μg NP mass tested |  | 120 | 4 | 37 | Human GBM Cancer Stem Cells (CD133+) | DLS, TEM, Methylene blue cytotoxicity assay | [8 empty] | Non-toxic | Non-toxic | High | 4 | Blank NPs exhibited minimal cytotoxicity in GBM CSCs. | https://doi.org/10.1007/s11095-021-03050-8 |  | Dispersed | Good | 1 | No_Viability_Data
NP-04068 | Himadri_M2 | Therapeutic | TMZ-loaded polymer-micellar nanoparticles | Polymer Nanoparticle | Organic | polymer | PS-b-PEO + PLGA-NHS/PLGA-NH2 loaded with Temozolomide (TMZ) | Spherical | 82 | 82 | 0.175 | -7.1 |  | PLGA-NHS/PLGA-NH2 |  | 11.03 | 44.13 | 11.03–44.13 μM TMZ (NP equivalent) |  | 120 | 4 | 37 | GBM CSCs (CD133+) | HPLC encapsulation, DLS, TEM, Methylene blue assay |  | Not determinable (minimal effect) | [6 empty] | Low toxicity | Non-toxic | High | 4 | TMZ-loaded NPs showed minimal killing compared to dual-drug NPs. | https://doi.org/10.1007/s11095-021-03050-8 |  | Dispersed | Good | 1 | No_Viability_Data
NP-04069 | Himadri_M2 | Therapeutic | TMZ + RG7388 loaded polymer-micellar nanoparticles (non-targeted) | Polymer Nanoparticle | Organic | polymer | PS-b-PEO + PLGA-NHS/PLGA-NH2 loaded with Temozolomide and RG7388 | Spherical | 87 | 87 | 0.138 | -9.9 |  | PLGA-NHS/PLGA-NH2 |  | 6.44 | 44.13 | TMZ: 6.44–44.13 μM; RG7388: 19.17–76.69 μM |  | 120 | 4 | 37 | GBM CSCs (CD133+) | HPLC, DLS, TEM, Methylene blue cytotoxicity assay | 80 | TMZ equivalent IC50 = 14.26 μM | [6 empty] | Toxic | TOXIC | High | 4 | Dual drug NPs significantly reduced IC50 compared to free TMZ and showed strong cytotoxicity. | https://doi.org/10.1007/s11095-021-03050-8 |  | Dispersed | Good | 1 | Conflict_HighViability_TOXIC
NP-04070 | Himadri_M2 | Therapeutic | CD133-targeted TMZ + RG7388 polymer-micellar nanoparticles | Polymer Nanoparticle | Organic | functionalised nanoparticles | PS-b-PEO + PLGA-NHS/PLGA-NH2 + TMZ + RG7388 + CD133 aptamer | Spherical | 85 | 85 | 0.113 | -25.3 |  | CD133 aptamer conjugated via NHS-amine chemistry |  | 6.44 | 44.13 | 6.44–44.13 μM TMZ equivalent |  | 120 |  | 37 | GBM CSCs (CD133+) | DLS, HPLC, EMSA, Methylene blue cytotoxicity assay | 80 | TMZ equivalent IC50 = 11.86 μM | [6 empty] | Highly toxic to GBM CSCs | TOXIC | Medium | 4 | CD133 targeting lowered IC50 from 14.26 μM to 11.86 μM and showed higher CSC killing trend. | https://doi.org/10.1007/s11095-021-03050-8 |  | Dispersed | Good | 1 | Conflict_HighViability_TOXIC
NP-04071 | Himadri_M2 | Therapeutic | Iron Oxide (Fe3O4) | Iron Oxide | Inorganic | hybrid nanoparticle | Polymerized paclitaxel + polymerized β-cyclodextrin + thermally cross-linked superparamagnetic iron oxide nanoparticles | Other |  |  |  | -10 |  | Polymerized β-cyclodextrin coating |  |  |  |  | 10.0 mg/kg PTX (i.v.) |  |  |  | MCF-7 | MTT assay, in vivo tumor growth measurement |  |  |  |  | Negligible hemolytic effect |  |  |  | Antitumor activity with negligible hemolytic effect |  |  | 0 | Reduced tumor growth, increased anticancer efficiency, no body weight loss, negligible hemolysis. | https://doi.org/10.1007/s40005-019-00434-2 |  |  |  | 0 | No_Viability_Data | 10
NP-04072 | Himadri_M2 | Therapeutic | CD-PEG Nanoparticles (Paclitaxel) | Other |  | functionalised nanoparticles | Cyclodextrin-PEG nanoparticle loaded with paclitaxel | Other | [5 empty] | PEGylated cyclodextrin |  |  |  |  | 25 mg/kg PTX (oral) |  |  |  | 3LL | Tumor growth delay study | [8 empty] | Improved bioavailability with no reported systemic toxicity | TOXIC | Medium | 0 | 33-fold increase in bioavailability; significant tumor growth delay (10 days). | https://doi.org/10.1007/s40005-019-00434-2 |  |  |  | 0 | No_Viability_Data | 25
NP-04073 | Himadri_M2 | Therapeutic | CD-LIP (Paclitaxel Cyclodextrin Liposome) | Liposome | Organic | hybrid nanoparticle | Cyclodextrin inclusion complex incorporated into liposome | Other |  |  |  | -8 |  | Cyclodextrin complex within liposomal carrier |  |  |  |  | 10 mg/kg PTX (i.v.) |  |  |  | A549 | Apoptosis assay, tumor growth study | 30 | [7 empty] | Anticancer efficacy improved |  |  | 1 | Increased apoptosis rate (30%), improved accumulation in resistant cells. | https://doi.org/10.1007/s13346-020-00778-5 |  |  |  | 0 | No_Viability_Data | 10
NP-04074 | Himadri_M2 | Therapeutic | CD-CM (Curcumin Cyclodextrin Microsphere) | Other |  | functionalised nanoparticles | Cyclodextrin-based microsphere loaded with curcumin | Spherical | [5 empty] | Cyclodextrin complex |  |  |  |  | 100 mg/kg CUR |  |  |  | A549 | Apoptosis assay, tumor growth study |  | Reduced IC50 (value Not Reported) | [6 empty] | Enhanced anticancer efficacy |  |  | 0 | Improved bioavailability and reduced IC50. | https://doi.org/10.1007/s13346-020-00778-5 |  |  |  | 1 | No_Viability_Data | 100
NP-04075 | Himadri_M2 | Therapeutic | Quantum Dot | Quantum Dot | Inorganic | quantum dots | CdSe core with 6 ML CdS and 3 ML ZnS shell | Core-Shell | 10 | 10 |  | -18 |  | PEG-modified |  |  |  | Dose-dependent |  |  |  |  | Normal and tumor in vitro models | Cytotoxicity assays | [8 empty] | Moderate | TOXIC | Medium | 1 | Core composition did not significantly affect toxicity. | https://www.mdpi.com/2079-4991/12/16/2734 |  | Dispersed |  | 7 | No_Viability_Data
NP-04076 | Himadri_M2 | Therapeutic | Quantum Dot | Quantum Dot | Inorganic | quantum dots | CdSe core with 3 monolayers ZnS shell | Core-Shell | 10 | 10 |  | -18 |  | PEG derivatives |  |  |  | Dose-dependent exposure (exact µg/mL not specified in abstract) |  |  |  |  | Normal and tumor cell lines (in vitro models) | In vitro cytotoxicity assays |  | Not Reported (relative comparison study) |  |  |  | Reported in literature context but not dominant finding |  |  | Moderately toxic | TOXIC | Medium | 1 | Smaller QDs exhibited higher cytotoxicity; low negative surface charge most toxic; higher negative charge least toxic. | https://www.mdpi.com/2079-4991/12/16/2734 |  | Dispersed |  | 7 | No_Viability_Data
NP-04077 | Himadri_M2 | Therapeutic | Quantum Dot | Quantum Dot | Inorganic | quantum dots | CdSe core with 8 monolayers CdS shell | Core-Shell | 10 |  |  | -18 |  | PEG derivatives |  |  |  | Dose-dependent |  |  |  |  | Normal and tumor in vitro models | Cytotoxicity assays | [5 empty] | Not emphasized as primary factor |  |  | Moderate | TOXIC | Medium | 1 | Surface charge more influential than core composition. | https://www.mdpi.com/2079-4991/12/16/2734 |  |  |  | 7 | No_Viability_Data
NP-04078 | Himadri_M2 | Therapeutic | Quantum Dot | Quantum Dot | Inorganic | quantum dots | Cadmium telluride (CdTe) | Other | 2 |  |  | -18 |  | Thioglycolic acid (TGA) |  | 0 | 100 | 0–100 µM |  | 48 |  |  | HepG2 | MTT assay | 50 | 3.0 µM |  |  | Not directly reported | Suggested oxidative mechanism |  |  | Highly toxic | TOXIC | Medium | 3 | Smallest QDs exhibited highest cytotoxicity. | https://pubs.acs.org/doi/10.1021/la060093j |  |  |  | 0 | Consistent
NP-04079 | Himadri_M2 | Therapeutic | Quantum Dot | Quantum Dot | Inorganic | quantum dots | Cadmium telluride (CdTe) | Other | 4 |  |  | -18 |  | Thioglycolic acid |  | 0 | 100 | 0–100 µM |  | 48 |  |  | HepG2 | MTT assay | 50 | 4.8 µM | [6 empty] | Highly toxic | TOXIC | Medium | 3 | Intermediate toxicity relative to 2 nm and 6 nm QDs. | https://pubs.acs.org/doi/10.1021/la060093j |  |  |  | 0 | Consistent
NP-04080 | Himadri_M2 | Therapeutic | Quantum Dot | Quantum Dot | Inorganic | quantum dots | Cadmium telluride (CdTe) | Other | 6 |  |  | -18 |  | Thioglycolic acid |  | 0 | 100 | 0–100 µM |  | 48 |  |  | HepG2 | MTT assay | 50 | 19.1 µM | [6 empty] | Least toxic among sizes tested | TOXIC | Medium | 3 | Largest QDs exhibited lowest cytotoxicity. | https://pubs.acs.org/doi/10.1021/la060093j |  |  |  | 0 | Consistent
NP-04081 | Himadri_M2 | Therapeutic | Quantum Dot | Quantum Dot | Inorganic | quantum dots | Cadmium telluride (CdTe) | Spherical | 5 | 25 |  | -10 |  | Commercial CdTe QDs (MKN-CdTe-510), no additional coating reported |  | 1 | 1 | 1, 5, 10 and 25 µg/ml |  | 24 |  | 37 | HuH-7 (human hepatocarcinoma cells) | MTS assay, LDH assay, ROS assay (DCFH-DA), JC-1 mitochondrial membrane potential assay, GSH, LPO, SOD, CAT oxidative stress assays, Caspase-3 assay, Annexin V-FITC/PI flow cytometry, Comet assay | 62 |  |  |  | Increased LDH release indicating plasma membrane damage | 0.21–0.29 fold increase over control |  |  | Toxic | TOXIC | High | 4 | CdTe QDs induced dose- and time-dependent cytotoxicity. Significant apoptosis (29.39% at 24 h and 36.9% at 48 h at 25 µg/ml). ROS generation, mitochondrial depolarization, oxidative stress (GSH depletion, increased LPO, SOD, CAT), DNA strand breaks observed. NAC reduced toxicity indicating ROS-mediated mechanism. | https://doi.org/10.1177/0960327119843578 |  | Dispersed |  | 1 | Consistent
NP-04082 | Himadri_M2 | Therapeutic | Quantum Dot | Quantum Dot | Inorganic | quantum dots | CdTe core / CdS inner shell / ZnS outer shell (core(small)/shell(thick)/shell(small)) | Core-Shell | 670 |  |  | -18 |  | Carboxyl-functionalized (3-mercaptopropionic acid stabilized, COOH surface) |  | 4.7 | 1200 | 4.7 – 1200 µg/ml |  | 24 | 11.4 | 37 | Human adipose-derived mesenchymal stem cells (hAD-MSCs) | ATP luminescence assay, CellTiter-Blue assay, bright-field microscopy, time-lapse microscopy, fluorescence microscopy, confocal microscopy | 50 | 2D: 3.7 ± 1 µg/ml (IC50-1), 532 ± 1 µg/ml (IC50-2); 3D (tQDOT=24 h): 190 ± 38 µg/ml; 3D (tQDOT=0 h): 187 ± 32 µg/ml |  |  | Cell rounding and swelling observed; ATP assay required lysis (indirect evidence of membrane integrity changes) | Not directly quantified in this study |  |  | Dose-dependent toxicity | TOXIC | Medium | 3 | 3D spheroids were significantly more resistant than 2D cultures. 2D cultures showed biphasic dose-response behavior. High doses (≥600 µg/ml) disrupted spheroid formation and cell–cell/ECM interactions. IC50 in 3D ~190 µg/ml versus first IC50 in 2D of 3.7 µg/ml. Qdots localized mainly to spheroid periphery after 4 h exposure due to diffusion limitations. | 10.1039/x0xx00000x |  |  |  | 7 | Consistent
NP-04083 | Himadri_M2 | Therapeutic | Quantum Dot | Quantum Dot | Inorganic | quantum dots | Indium phosphide/zinc sulfide core/shell quantum dots terminated with carboxyl groups | Spherical | 5 | 9.267 |  | 43.1 |  | Carboxyl (-COOH) terminated polymer coating |  | 0.625 | 160 | 0.625–160 µg/mL |  | 4 |  | 37 | HCC-15 (human lung cancer), RLE-6TN (alveolar type II epithelial cells) | MTT assay, Flow cytometry (apoptosis Annexin V-FITC), ROS assay (DCFH-DA), Confocal microscopy, DLS, TEM, ICP-MS | 90 |  |  |  |  | 61.2 ± 3.07% ROS-positive (HCC-15); significant increase (P < 0.01) |  |  | Toxic at high concentration and 48 h exposure | TOXIC | Medium | 4 | InP/ZnS-COOH showed higher cellular uptake and higher cytotoxicity compared to InP/ZnS-OH. Induced significant apoptosis and ROS generation after 48 h. | https://doi.org/10.3389/fphar.2018.00763 |  | Dispersed |  | 1 | Conflict_HighViability_TOXIC
NP-04084 | Himadri_M2 | Therapeutic | Quantum Dot | Quantum Dot | Inorganic | quantum dots | Indium phosphide/zinc sulfide core/shell quantum dots terminated with amino groups | Spherical | 5 | 11.7 |  | 54.6 |  | Amino (-NH2) terminated polymer coating |  | 0.625 | 160 | 0.625–160 µg/mL |  | 4 |  | 37 | HCC-15, RLE-6TN | MTT, Annexin V apoptosis assay, ROS (DCFH-DA), Confocal microscopy, Flow cytometry | 90 |  |  |  |  | 53.5 ± 5.78% ROS-positive (HCC-15); significant increase (P < 0.01) |  |  | Toxic at high concentration and prolonged exposure | TOXIC | Medium | 4 | InP/ZnS-NH2 exhibited high uptake efficiency and induced apoptosis and ROS generation similar to COOH QDs, showing higher toxicity than OH QDs. | https://doi.org/10.3389/fphar.2018.00763 |  | Dispersed |  | 1 | Conflict_HighViability_TOXIC
NP-04085 | Himadri_M2 | Therapeutic | Quantum Dot | Quantum Dot | Inorganic | quantum dots | Indium phosphide/zinc sulfide core/shell quantum dots terminated with hydroxyl groups | Other | 5 | 97.79 |  | 40.5 |  | Hydroxyl (-OH) terminated polymer coating |  | 0.625 | 160 | 0.625–160 µg/mL |  | 4 |  | 37 | HCC-15, RLE-6TN | MTT, Annexin V apoptosis assay, ROS (DCFH-DA), Confocal microscopy | 90 |  |  |  |  | 64.8 ± 1.75% ROS-positive (HCC-15) |  |  | Less toxic relative to COOH and NH2 | TOXIC | Medium | 4 | InP/ZnS-OH showed larger hydrodynamic size, lower uptake efficiency at low concentration, and comparatively lower cytotoxicity than COOH and NH2 QDs. | https://doi.org/10.3389/fphar.2018.00763 |  | Dispersed |  | 0 | Conflict_HighViability_TOXIC
NP-04086 | Himadri_M2 | Therapeutic | Quantum Dot | Quantum Dot | Inorganic | quantum dots | Manganese-doped zinc sulfide (ZnS:Mn) quantum dots stabilized with L-cysteine | Spherical | 5.3 | 7 |  | -18 |  | L-cysteine ligand (after oleylamine ligand exchange), BSA-coated for biological experiments |  | 4 | 32 | 4–32 μM |  | 24 |  | 37 | A549 | High Content Screening (HCS) cell viability assay, DLS, TEM, UV–Vis, Photoluminescence, Circular Dichroism | 80 |  |  |  |  | Suggested as possible mechanism but not directly quantified |  |  | Low-to-moderate toxicity (dose dependent) | TOXIC | Medium | 3 | L-Cys-ZnS:Mn QDs exhibited lower cytotoxicity compared to D-Cys QDs. Cell viability remained above 80% up to 16 μM. | https://doi.org/10.1002/chir.22713 |  | Dispersed |  | 1 | Conflict_HighViability_TOXIC
NP-04087 | Himadri_M2 | Therapeutic | Quantum Dot | Quantum Dot | Inorganic | quantum dots | Manganese-doped zinc sulfide (ZnS:Mn) quantum dots stabilized with D-cysteine | Spherical | 5.3 | 7 |  | -18 |  | D-cysteine ligand (after ligand exchange), BSA-coated for biological experiments |  | 4 | 32 | 4–32 μM |  | 24 |  | 37 | A549 | High Content Screening (HCS), DLS, TEM, UV–Vis, PL, CD spectroscopy | 80 |  |  |  |  | Proposed as potential mechanism but not experimentally quantified |  |  | More toxic than L-Cys QDs (enantioselective cytotoxicity) | TOXIC | Medium | 3 | D-Cys capped QDs exhibited greater cytotoxicity than L-Cys QDs across all tested concentrations, with up to ~20% lower viability compared to L-form. | https://doi.org/10.1002/chir.22713 |  | Dispersed |  | 1 | Conflict_HighViability_TOXIC
NP-04088 | Himadri_M2 | Therapeutic | Quantum Dot | Quantum Dot | Inorganic | quantum dots | Cadmium telluride (CdTe) semiconductor nanocrystals |  |  |  |  | -18 |  | Various ligands; short ligands increase toxicity |  | 0.1 | 100 | 10 μg/mL (MCF-7 studies); 0.1–100 μg/L (HUVEC studies); nanomolar–micromolar range reported | 0.25 mg/kg (estrogenicity comparison study) | 24 |  |  | MCF-7 | Cell viability assays, confocal microscopy, ROS assays, gene expression analysis, DNA damage assays, epigenetic assays |  |  |  |  | Plasma membrane impairment observed | Increased ROS generation; oxidative stress; mitochondrial damage | Cd2+ release implicated in toxicity |  | Toxic | TOXIC | High | 2 | CdTe QDs induce oxidative stress, mitochondrial damage, apoptosis, genotoxicity, epigenetic changes, and metalloestrogenic effects. Toxicity cannot be attributed solely to released Cd2+. | 10.1021/ar3000585 |  |  |  |  | No_Viability_Data | 0.25
NP-04089 | Himadri_M2 | Therapeutic | Quantum Dot | Quantum Dot | Inorganic | quantum dots | Cadmium selenide core with zinc sulfide shell |  | 15 |  |  | -18 |  | PEGylated, amine, carboxylate coatings |  | 30 | 60 | 30–60 nM; ~20 nM (ocular study) | Accumulation in lymph nodes, bone marrow, liver, spleen (monkey study) | 48 |  |  | MCF-7 | Viability assays, oxidative stress markers, gene expression profiling, DNA damage assays | 48 |  |  |  | Not directly quantified | Oxidative stress and mitochondrial impairment reported | Shell reduces Cd2+ release |  | Lower toxicity than CdTe but still induces oxidative stress | TOXIC | Medium | 3 | CdSe/ZnS QDs are significantly less toxic than CdTe QDs, but still capable of inducing oxidative stress, DNA damage, and immune modulation depending on size and surface chemistry. | 10.1021/ar3000585 |  |  |  |  | Consistent
NP-04090 | Himadri_M2 | Therapeutic | Quantum Dot | Quantum Dot | Inorganic | quantum dots | Cadmium sulfide (CdS) quantum dots coated with PEG-DSPE and folate conjugated PEG | Spherical | 5 | 7 |  | 1.97 |  | PEG-DSPE coating with PEG-Folate (liposomal encapsulation) |  | 100 | 100 | 100 μl (1X) and 10 μl (0.1X) of crude preparation |  | 24 | 6.7 | 37 | MCF-7 | Alamar Blue assay, Phase contrast microscopy, Confocal microscopy, DAPI staining, Lysotracker assay, DLS, TEM, Zeta potential | 90 | [5 empty] | Cadmium ion release suppressed after PEG coating |  | Biofunctionalized: Non-toxic; Bare: Toxic | Non-toxic | Medium | 4 | PEG coating increased biocompatibility by nearly 60%. Biofunctionalized CdS QDs showed >90% viability up to 72 h. Bare CdS QDs caused severe toxicity (<20% viability). Targeted uptake in MCF-7 via folate receptor-mediated endocytosis. | 10.1007/s10895-011-1032-y |  | Dispersed |  | 1 | Consistent
NP-04091 | Himadri_M2 | Therapeutic | Quantum Dot | Quantum Dot | Inorganic | quantum dots | Cadmium selenide (CdSe) QDs coated with PEG-DSPE and folate | Spherical | 3 | 4 |  | 0.785 |  | PEG-DSPE liposomal coating with PEG-Folate |  | 100 | 100 | 100 μl (1X), 10 μl (0.1X) |  | 72 | 6.7 | 37 | MCF-7 | Alamar Blue, Confocal microscopy, DAPI staining, Lysotracker, DLS | 90 | [5 empty] | Suppressed after PEG coating |  | Biofunctionalized: Non-toxic; Bare: Toxic | Non-toxic | Medium | 4 | PEG functionalization suppressed cadmium ion toxicity and enabled selective uptake in MCF-7 cells via folate-mediated endocytosis. | 10.1007/s10895-011-1032-y |  | Dispersed |  | 1 | Consistent
NP-04092 | Himadri_M2 | Therapeutic | Quantum Dot | Quantum Dot | Inorganic | quantum dots | Cadmium telluride (CdTe) QDs coated with PEG-DSPE and folate | Spherical | 3 | 5 |  | 0.637 |  | PEG-DSPE liposomal encapsulation with folate targeting |  | 100 | 100 | 100 μl (1X), 10 μl (0.1X) |  | 72 | 6.7 | 37 | MCF-7 | Alamar Blue, Confocal microscopy, DAPI staining | 90 | [5 empty] | PEG reduced Cd2+ leakage |  | Functionalized: Non-toxic; Bare: Toxic | Non-toxic | Medium | 4 | PEG-lipid coating significantly improved biocompatibility (~60% improvement) and allowed selective cancer cell targeting while retaining fluorescence. | 10.1007/s10895-011-1032-y |  | Dispersed |  | 1 | Consistent
NP-04093 | Himadri_M2 | Therapeutic | Carbon Dots (CDs) | Carbon Dot | Hybrid | carbon based inorganic | Zero-dimensional carbon nanostructures (<10 nm), sp2 core with sp3 surface, various heteroatom doped (N, S, B, P, Gd, Mn) | Spherical | 10 |  |  | 10.2 |  | Heteroatom doping (N, S, B, P, Gd, Mn); PEGylation; PEI; folic acid; hyaluronic acid; antibodies; aptamers; peptides |  | 5 | 5 | Example: 5 μM (AS1411-GQD); 0.75 mg/mL (CDs-CEA8); various μM concentrations | Reported in some studies (not standardized) | 5 | 4 | 37 | A549 | Confocal laser scanning microscopy (CLSM), MTT assay, Flow cytometry, Zeta potential, DLS, MR imaging (Mn-doped CDs), Competition assay (HA blocking), Photostability assay | [8 empty] | Generally reported as low toxicity / biocompatible | Non-toxic | Medium | 4 | CDs exhibit strong photoluminescence, high photostability, low cytotoxicity, tunable emission (blue to NIR), and receptor-mediated targeting capability. Heteroatom doping improves quantum yield (up to 94.5% reported for FA-derived CDs). Targeting ligands (FA, HA, aptamers, antibodies) enable selective imaging of FR+, CD44+, EGFR+ cancer cells. | https://doi.org/10.1007/s00604-019-3338-4 |  |  |  | 1 | No_Viability_Data
NP-04094 | Himadri_M2 | Therapeutic | Quantum Dot | Graphene | Inorganic | carbon based inorganic | Graphene-derived nanodisks (2–20 nm), mostly sp2-hybridized carbon | Other | 2 |  |  | 10.2 |  | FA, HA, AS1411 aptamer, Cetuximab, PEI, DTPA-Gd3+ |  | 5 | 5 | 5 μM (AS1411–GQDs example) | Reported in some tumor targeting studies | 5 |  | 37 | A549 | Confocal microscopy, MR imaging (Gd-doped GQDs), Zeta potential, Competition assays, Drug loading/release kinetics | [8 empty] | Generally low cytotoxicity | TOXIC | Medium | 4 | GQDs enable selective cancer cell imaging via folate receptor, CD44, and nucleolin targeting. Aptamer AS1411-GQDs selectively labeled tumor cells while sparing normal cells. HA-GQDs showed selective uptake in CD44-overexpressing A549 cells compared to MDCK cells. | https://doi.org/10.1007/s00604-019-3338-4 |  |  |  | 0 | No_Viability_Data
NP-04095 | Himadri_M2 | Therapeutic | Quantum Dot | Quantum Dot | Inorganic | semiconductor based nanoparticle | Cadmium sulfide (CdS) quantum dots capped and biofunctionalized with chitosan (aminopolysaccharide) | Spherical | 3.1 | 13.7 |  | 0 |  | Chitosan (NH2 and OH groups chelating Cd2+) | 2.74 | 10 | 10 | 10, 50, 100 nmol·L⁻¹ (1%, 5%, 10%) | 0.4 μmol·L⁻¹ and 1.0 μmol·L⁻¹ (IV injection in BALB/c mice) | 720 | 6 | 37 | HEK293T (human embryonic kidney), SAOS (human osteosarcoma), Toledo CRL2631 (B-cell lymphoma) | MTT assay (ISO 10993-5:2009), Live/Dead assay, Flow cytometry, Confocal microscopy, Endocytosis assay, Histology (H&E), Fluorescence imaging | 7 |  |  |  | Not directly quantified; apoptosis suggested via mitochondrial dysfunction | Implied via oxidative stress mechanism (not quantitatively measured) | Cd2+ release suggested as toxicity mechanism |  | Toxic (dose- and time-dependent) | TOXIC | Medium | 3 | CdS nanoconjugates exhibited strong concentration- and time-dependent cytotoxicity in vitro, especially in HEK293T and SAOS cells. Toledo cells showed relative resistance, possibly due to metallothionein overexpression. In vivo, no decisive toxicity was observed despite in vitro cytotoxicity, highlighting unpredictability of Cd-based QDs. | https://www.tandfonline.com/action/showCitFormats?doi=10.2147/IJN.S115208 |  | Dispersed |  | 1 | Consistent
NP-04096 | Himadri_M2 | Therapeutic | Quantum Dot | Quantum Dot | Inorganic | semiconductor based nanoparticle | Zinc sulfide (ZnS) quantum dots capped with chitosan | Spherical | 3.2 | 22.8 |  | 0 |  | Chitosan (aminopolysaccharide) | 3.86 | 10 | 10 | 10, 50, 100 nmol·L⁻¹ | 0.4 μmol·L⁻¹ and 1.0 μmol·L⁻¹ IV (30 days) | 720 | 6 | 37 | HEK293T, SAOS, Toledo | MTT, Live/Dead assay, Flow cytometry, Confocal microscopy, In vivo histology | 80 | [7 empty] | Non-toxic | Non-toxic | High | 3 | ZnS nanoconjugates were non-cytotoxic under all in vitro conditions and showed no significant in vivo toxicity. Demonstrated safe-by-design principle for replacing Cd-based cores with Zn-based semiconductors. | https://www.tandfonline.com/action/showCitFormats?doi=10.2147/IJN.S115208 |  | Dispersed |  | 1 | Consistent
NP-04097 | Himadri_M2 | Therapeutic | Quantum Dot | Quantum Dot | Inorganic | semiconductor based nanoparticle | Cadmium sulfide (CdS) quantum dots immobilized on amino-silanized halloysite nanotubes | Spherical | 2 |  |  | -18 |  | APTES amino-grafted halloysite (NH2 groups) |  | 100 | 100 | 100 mg/mL HNT-QD composite |  | 24 | 10 | 37 | PC-3 (human prostate epithelial cancer cells) | Flow cytometry (ReadyProbes Cell Viability Kit), Confocal microscopy, Dark-field microscopy, TEM, Reflectance spectroscopy | 75 |  |  |  | Dead cells detected via compromised plasma membrane (ReadyProbes assay) |  | Cd2+ emission suggested as mechanism |  | Moderately cytotoxic (highest among tested systems) | TOXIC | Medium | 3 | HNT–NH2–CdS showed the highest cytotoxicity among tested composites but exhibited highest photostability (k = 0.00086 min−1). Cytotoxicity attributed to Cd2+ emission and direct QD interaction. | http://dx.doi.org/10.3390/nano8060391 |  |  |  | 1 | Conflict_HighViability_TOXIC
NP-04098 | Himadri_M2 | Therapeutic | Quantum Dot | Quantum Dot | Inorganic | quantum dots | CuInS2 core with ZnS shell | Core-Shell | 10 |  |  | -18 |  | PEG derivatives |  |  |  | Dose-dependent |  |  |  |  | Normal and tumor cell lines | In vitro cytotoxicity | [8 empty] | Lower toxicity | TOXIC | Medium | 1 | Non-Cd QDs exhibited comparatively lower cytotoxicity. | https://www.mdpi.com/2079-4991/12/16/2734 |  |  |  | 7 | No_Viability_Data
NP-04099 | Himadri_M2 | Therapeutic | Quantum Dot | Quantum Dot | Inorganic | semiconductor based nanoparticle | Cadmium sulfide (CdS) QDs immobilized on azine-functionalized halloysite nanotubes | Nanotube | 6 |  |  | -18 |  | Azine ligand grafted halloysite |  | 100 | 100 | 100 mg/mL |  | 24 | 10 | 37 | PC-3 | Flow cytometry, LSM imaging, TEM | 85 |  |  |  | Detected via viability assay |  |  |  | Low-to-moderate cytotoxicity | TOXIC | Medium | 3 | Azine-grafted materials provided better QD monodispersity and moderate cytotoxicity compared to amino-grafted composites. | http://dx.doi.org/10.3390/nano8060391 |  |  |  | 8 | Conflict_HighViability_TOXIC
NP-04100 | Himadri_M2 | Therapeutic | Quantum Dot | Quantum Dot | Inorganic | semiconductor based nanoparticle | Mixed cadmium-zinc sulfide (Cd0.7Zn0.3S) quantum dots immobilized on azine-functionalized halloysite | Nanotube | 5 |  |  | -18 |  | Azine-grafted halloysite |  | 100 | 100 | 100 mg/mL |  | 24 | 10 | 37 | PC-3 | Flow cytometry (FACS), Confocal microscopy | 90 |  |  |  | Minimal (highest live-cell percentage) |  | Lower Cd2+ emission suggested |  | Least cytotoxic among tested systems | TOXIC | Medium | 3 | Cd0.7Zn0.3S immobilized on azine-grafted halloysite showed lowest cytotoxicity, likely due to reduced Cd2+ emission. Recommended as most promising bioimaging material. | http://dx.doi.org/10.3390/nano8060391 |  |  |  | 8 | Conflict_HighViability_TOXIC
NP-04101 | Himadri_M2 | Therapeutic | Quantum Dot | Quantum Dot | Inorganic | quantum dots | PbS core with CdS/ZnS shell | Core-Shell | 10 |  |  | -18 |  | PEG derivatives |  |  |  | Dose-dependent |  |  |  |  | Normal and tumor in vitro models | Cytotoxicity assays | [8 empty] | Moderate | TOXIC | Medium | 1 | Surface charge and size were dominant determinants of cytotoxicity. | https://www.mdpi.com/2079-4991/12/16/2734 |  |  |  | 7 | No_Viability_Data
NP-04102 | Himadri_M2 | Therapeutic | Quantum Dot | Quantum Dot | Inorganic | quantum dots | Cadmium sulfide (CdS) | Spherical | 3 |  |  | -18 |  | Uncoated |  |  |  | Concentration-dependent exposure |  | 48 |  |  | HeLa | MTT assay, ROS assay, fluorescence microscopy |  | Not explicitly reported |  |  | Not directly reported | Increased ROS reported |  |  | Toxic | TOXIC | High | 2 | Bare CdS QDs caused significant cytotoxicity likely due to Cd2+ leakage and ROS generation. | http://dx.doi.org/10.3390/jnt1010003 |  |  |  | 1 | No_Viability_Data
NP-04103 | Himadri_M2 | Therapeutic | Silica (SiO2) | Silica | Inorganic | hybrid nanoparticle | CdS core encapsulated within silica shell | Spherical | 20 |  |  | -25 |  | Silica coating |  |  |  | Dose-dependent |  | 48 |  |  | HeLa | MTT assay, ROS assay | [5 empty] | Reduced compared to bare CdS |  |  | Low toxicity | Non-toxic | High | 2 | Silica shell significantly reduced cytotoxicity by limiting Cd2+ release and ROS generation. | http://dx.doi.org/10.3390/jnt1010003 |  |  |  | 1 | No_Viability_Data
NP-04104 | Himadri_M2 | Therapeutic | Silver Nanoparticles (Ag) | Silver | Inorganic | metal nanoparticle | Silver (Ag) | Spherical | 4.1 |  |  | -35 |  | Uncoated |  |  |  | Concentration-dependent |  | 48 |  |  | MDA-MB-231 | MTT assay, microscopy |  |  |  |  | Not directly reported | Implied via apoptosis pathway |  |  | Toxic | TOXIC | High | 2 | Silver nanoparticles exhibit cytotoxic effects but lack tumor specificity. | 10.1038/s41598-017-05461-3 |  |  |  | 1 | No_Viability_Data
NP-04105 | Himadri_M2 | Therapeutic | Silver Nanoparticles (Ag) | Silver | Inorganic | functionalised nanoparticles | Silver nanoparticles embedded within bovine serum albumin (BSA) | Spherical | 90 |  | 0.89 | 20 |  | Albumin protein coating |  | 0 | 200 | 0–200 µM range tested |  | 48 |  |  | MDA-MB-231 | MTT assay, DNA laddering, fluorescence microscopy, in vivo tumor reduction |  | LD50 = 5 µM (MDA-MB 231 cells) |  | 5 µM (cancer cells); 152 µM (normal cells) | Apoptosis pathway (not necrosis) | Implied via apoptosis |  |  | Selective toxicity toward cancer cells | TOXIC | High | 3 | ASNPs selectively target tumor cells; induce apoptosis; 30-fold higher LD50 in normal cells; reduce tumor size in mice. | 10.1038/s41598-017-05461-3 |  |  | Unreliable | 1 | No_Viability_Data
NP-04106 | Himadri_M2 | Therapeutic | Quantum Dot | Quantum Dot | Inorganic | quantum dots | Cadmium sulfide (CdS) biosynthesized nanoparticles | Spherical |  |  |  | -18 |  | Biomolecule-mediated stabilization |  |  |  | Concentration-dependent exposure |  | 48 |  | 37 | Cancer cell lines (as reported in study) | MTT assay, cytotoxicity assay |  | Not explicitly reported |  |  | Not directly reported | Implied oxidative stress mechanism |  |  | Toxic | TOXIC | High | 1 | Green synthesized CdS QDs exhibited significant cytotoxicity, likely due to Cd2+ release and oxidative stress. | 10.1021/jacs.2c03235. |  |  |  | 1 | No_Viability_Data
NP-04107 | Himadri_M2 | Therapeutic | Targeted Liposomal Nanoparticles for Gene Delivery | Liposome | Organic | functionalised nanoparticles | Cationic liposomes (DOTAP, DOPE, DSPC, DSPE, Cholesterol) functionalized with PEG and targeting ligands (peptides, antibodies, aptamers, folate) | Spherical | 100 | 100 |  | -8 |  | PEGylation; peptide ligands (RGD, TAT); antibodies (HER2, TfR); aptamers (AS1411); folate conjugation |  |  |  |  | Systemic IV administration common in reviewed studies |  |  |  | MCF-7 | Luciferase reporter assays (RLU), gene knockdown assays, tumor growth inhibition studies, cytokine measurement (TNF-α, IL-2, IL-12), in vivo IV administration in mouse models | [6 empty] | Endosomal escape dependent on helper lipid (DOPE promotes fusogenicity) |  | Toxicity depends on charge density and lipid composition | TOXIC | Medium | 1 | Efficient gene delivery depends on lipid-to-DNA charge ratio, linker chemistry, helper lipid composition, and targeting ligand design. ¦ PEGylation improves circulation but can reduce endosomal escape. ¦ Antibody- and aptamer-based targeting show strongest in vivo preclinical promise. ¦ Ideal liposomal vector characteristics include size <100 nm, neutral surface charge, low toxicity, extended serum half-life. ¦ Dual-targeting systems may improve clinical translation. | http://dx.doi.org/10.1038/gt.2017.41 |  | Dispersed |  | 1 | No_Viability_Data
NP-04108 | Himadri_M2 | Therapeutic | Nanoparticles as Drug Delivery Systems (Multiple Platforms) | Iron Oxide | Inorganic | hybrid nanoparticle | Liposomes, dendrimers, polymeric nanoparticles (PLGA, PLA, PEG), metal nanoparticles (AuNPs, AgNPs), iron oxide nanoparticles, silica nanoparticles, lipid nanoparticles (LNPs) | Spherical | 1 |  |  | -10 |  | PEGylation, antibodies, folate, peptides, click chemistry, PMAA coating, silica coating |  |  |  |  | Referenced across FDA-approved drugs |  |  |  | A549 | MRI imaging, CT imaging, ROS assays, cytotoxicity assays (reviewed literature) |  | Not Reported (review data) |  |  | ROS-mediated membrane damage and mitochondrial dysfunction discussed | Elevated ROS induces oxidative stress and DNA damage |  |  | Size, charge, and aspect ratio dependent toxicity | TOXIC | Medium | 1 | Nanoparticle size determines endocytosis pathway (<200 nm clathrin-mediated; ~500 nm caveolae-mediated) ¦ High aspect ratio nanoparticles show asbestos-like toxicity behavior ¦ Positive surface charge increases cytotoxicity due to oxidative stress ¦ PEGylation reduces immunogenicity and prolongs circulation time ¦ ROS overproduction leads to DNA damage and apoptosis ¦ Nanoparticles <500 nm preferentially phagocytosed by macrophages | Yusuf et al., 2023 – Nanoparticles as Drug Delivery Systems: A Review of the Implication of Nanoparticles’ Physicochemical Properties on Responses in Biological Systems |  |  |  | 1 | No_Viability_Data
NP-04109 | Himadri_M2 | Therapeutic | Gold Nanoparticles (Au) | Gold | Inorganic | metal/metal oxide | Gold (Au) nanoparticles, surface functionalized with drugs/ligands | Spherical |  |  |  | -32 |  | PEGylation, antibodies, folic acid, transferrin, ligands | [8 empty] | Various (reviewed studies) | Not Reported (review) | [8 empty] | Nanotoxicity discussed conceptually | TOXIC | Medium | 0 | AuNPs enable controlled drug delivery, photothermal therapy, and ligand-mediated targeting. | https://doi.org/10.1186/s40580-019-0193-2 |  |  |  | 1 | No_Viability_Data
NP-04110 | Himadri_M2 | Therapeutic | Carbon Nanotubes (CNTs) | Carbon Nanotube | Inorganic | carbon based inorganic | Single-walled and multi-walled carbon nanotubes | Other | [5 empty] | PEGylation, chitosan, BSA, drug conjugation | [8 empty] | Various (reviewed) | [5 empty] | Enhanced permeability under hyperthermia |  |  |  | Dose-dependent toxicity discussed | TOXIC | Medium | 0 | CNTs enable photothermal therapy and high drug loading capacity. | https://doi.org/10.1186/s40580-019-0193-2 |  |  |  | 0 | No_Viability_Data
NP-04111 | Himadri_M2 | Therapeutic | Liposomes | Liposome | Organic | liposomal nanoparticle | Phospholipid bilayer vesicles encapsulating anticancer drugs | Spherical | 1 |  |  | -8 |  | PEGylation, antibody conjugation | [8 empty] | Various (review) | [9 empty] | Reduced systemic toxicity compared to free drug | TOXIC | Medium | 1 | First FDA-approved nano-drug was PEGylated liposomal doxorubicin. | https://doi.org/10.1186/s40580-019-0193-2 |  |  |  | 1 | No_Viability_Data
NP-04112 | Himadri_M2 | Therapeutic | PAMAM/PPI Dendrimers | Polymer Nanoparticle | Organic | polymer | Poly(amidoamine) (PAMAM), Poly(propyleneimine) (PPI) | Spherical | 2 |  |  | -22 |  | PEGylation, folic acid conjugation, SPIO core conjugation | [8 empty] | A549 | MTT, imaging, MRI (literature cited) | [8 empty] | Toxicity reduced by PEGylation/surface modification | TOXIC | Medium | 1 | Dendrimer-based DOX showed 3-fold higher permeation vs free drug. | https://pubs.acs.org/action/showCitFormats?doi=10.1021/acsomega.2c04078&ref=pdf |  |  |  | 1 | No_Viability_Data
NP-04113 | Himadri_M2 | Therapeutic | Gold Nanoparticles (Au) | Gold | Inorganic | metal/metal oxide | Gold nanostructures (often ligand-conjugated) | Other |  |  |  | -32 |  | Ligand conjugation (e.g., folic acid) | [8 empty] | SPC-A1 (literature example) | Imaging | [8 empty] | Biocompatibility reported in literature |  |  | 0 | Used for imaging and theranostic applications. | https://pubs.acs.org/action/showCitFormats?doi=10.1021/acsomega.2c04078&ref=pdf |  |  |  | 0 | No_Viability_Data
NP-04114 | Himadri_M2 | Therapeutic | Magnetic Nanoparticles (SPIO/Magnetite) | Iron Oxide | Inorganic | metal/metal oxide | Superparamagnetic iron oxide nanoparticles | Other |  |  |  | -10 |  | PEG-PEI-DOPA conjugation | [9 empty] | MRI imaging | [8 empty] | Used as imaging and targeting tool |  |  | 0 | Magnetically induced intracellular transport observed. | https://pubs.acs.org/action/showCitFormats?doi=10.1021/acsomega.2c04078&ref=pdf |  |  |  | 0 | No_Viability_Data
NP-04115 | Himadri_M2 | Therapeutic | Carbon Nanotubes (CNTs) | Carbon Nanotube | Inorganic | carbon based inorganic | Single-walled and multi-walled carbon nanotubes | Other | [5 empty] | Ligand conjugation possible | [18 empty] | Discussed in theranostic context |  |  | 0 | Useful for photothermal and targeted therapy. | https://pubs.acs.org/action/showCitFormats?doi=10.1021/acsomega.2c04078&ref=pdf |  |  |  | 0 | No_Viability_Data
NP-04116 | Himadri_M2 | Therapeutic | Nanoemulsions | Other |  | polymer | Oil-in-water or water-in-oil nanoemulsions (10–100 nm) | Other | 10 |  |  |  |  | Surfactant stabilized | [18 empty] | Improved intratumoral accumulation |  |  | 1 | Enhanced chemotherapeutic accumulation. | https://pubs.acs.org/action/showCitFormats?doi=10.1021/acsomega.2c04078&ref=pdf |  |  |  | 0 | No_Viability_Data
NP-04117 | Himadri_M2 | Therapeutic | Albumin-bound Paclitaxel (Abraxane) | Other |  | polymer | Albumin-bound paclitaxel | Other | [5 empty] | Albumin carrier |  | 30 | 30 | 30 mg kg⁻¹ d⁻¹ (MTD reported) | [14 empty] | Reduced grade 4 neutropenia |  |  | 1 |  | Raju et al., 2015 – Chemical Communications 51, 13248–13259 |  |  |  | 0 | No_Viability_Data
NP-04118 | Himadri_M2 | Therapeutic | Albumin-bound Paclitaxel (Abraxane) | Other |  | protein-based nanoparticle | Nanoparticle albumin-bound paclitaxel | Other | [5 empty] | Albumin-bound formulation |  |  |  |  | Clinically approved |  |  |  |  | Clinical breast cancer trials | [8 empty] | Decreased toxicity vs solvent-based paclitaxel | TOXIC | Medium | 0 | Improved antitumor activity and decreased toxicity. | 10.1002/wnan.1343 |  |  |  | 0 | No_Viability_Data
NP-04119 | Himadri_M2 | Therapeutic | Graphene Oxide (GO) | Graphene | Inorganic | carbon based inorganic | Oxidized graphene containing hydroxyl (–OH), carboxyl (–COOH), epoxy (C–O–C) functional groups | 2D Sheet |  |  |  | -28 |  | Oxygen-containing groups (–OH, –COOH, epoxy) |  | 3.125 | 400 | 3.125–400 µg/mL |  | 24 | 7.4 | 37 | A549 | MTT assay, Western blot (LC3A/B, mTOR, Beclin-1), FTIR spectroscopy | 40 |  |  |  | Membrane insertion and ROS-mediated damage described | Excessive ROS generation described mechanistically |  |  | Dose-dependent toxicity | TOXIC | Medium | 2 | Minimal cytotoxicity below 32 µg/mL. Significant toxicity above 100 µg/mL. Increased LC3-II conversion, decreased mTOR and Beclin-1 expression. Autophagy induced in a Beclin-1-independent manner. | https://doi.org/10.1002/jat.4869 |  |  |  | 3 | Consistent
NP-04120 | Himadri_M2 | Therapeutic | Graphene Oxide (GO) | Graphene | Inorganic | carbon based inorganic | Graphene oxide reduced with hydrazine hydrate | 2D Sheet |  |  |  | -28 |  | Reduced oxygen functional groups |  | 3.125 | 400 | 3.125–400 µg/mL |  | 24 |  | 37 | A549 | MTT, Western blot | 40 |  |  |  | Aggregation-induced membrane disruption described | ROS-mediated toxicity described |  |  | Dose-dependent toxicity | TOXIC | Medium | 2 | Dose-dependent decrease in viability; autophagy activation observed mainly at 48 h. | https://doi.org/10.1002/jat.4869 |  |  |  | 3 | Consistent
NP-04121 | Himadri_M2 | Therapeutic | Graphene Oxide (GO) | Graphene | Inorganic | carbon based inorganic | Graphene oxide nanosheets | 2D Sheet | 100 | 200 |  | -28 |  | Oxygen-containing functional groups (C=O, –OH) |  | 0.1 | 16 | 0.1–16 µg/mL (cytotoxicity study) |  | 24 | 5.6 | 37 | CAL-27, SCC-25 (OSCC cells), HOK (human oral keratinocytes) | DLS, SEM, UV-Vis, FTIR, CCK-8 assay, flow cytometry, confocal microscopy | 100 | [7 empty] | Non-toxic after PEG modification | Non-toxic | Medium | 3 | NGO showed narrow distribution 100–200 nm (median 150 nm). PEG modification improved stability. NGO-PEG-HN-1 exhibited nearly 100% viability, indicating good biocompatibility. |  |  | Dispersed |  | 3 | Consistent
NP-04122 | Himadri_M2 | Therapeutic | NGO-PEG-HN-1 | Graphene | Inorganic | functionalised nanoparticles | PEGylated graphene oxide functionalized with HN-1 peptide (TSPLNIHNGQKL) | 2D Sheet |  | 350 |  | -28 |  | PEG (C–O–C), peptide bonds (–CO–NH–), hydrogen bonding and π–π interactions |  | 0.1 | 16 | 0.1–16 µg/mL |  | 24 | 5.6 | 37 | CAL-27, SCC-25, HOK | CCK-8 viability assay | 100 | [5 empty] | pH-dependent release |  | Non-toxic | Non-toxic | High | 2 | Biocompatible carrier; enhanced tumor-targeting via HN-1 peptide. |  |  | Dispersed |  | 3 | Consistent
NP-04123 | Himadri_M2 | Therapeutic | DOX@NGO-PEG-HN-1 | Graphene | Inorganic | hybrid nanoparticle | Doxorubicin loaded onto PEGylated graphene oxide functionalized with HN-1 peptide | 2D Sheet | 350 | 350 |  | -28 |  | PEG + HN-1 peptide + DOX via hydrogen bond and π–π bond |  | 0.1 | 16 | 0.1–16 µg/mL (DOX equivalent) |  | 24 | 5.6 | 37 | CAL-27, SCC-25, HOK | CCK-8 assay, flow cytometry (uptake), confocal microscopy |  |  |  |  | Not directly reported |  | 70% at pH 5.6; 30% at pH 6.6; lower at pH 7.4 |  | Selective cytotoxic (tumor-targeted) | TOXIC | Medium | 3 | pH-responsive release (70% release at pH 5.6). Greater cytotoxicity in OSCC cells than free DOX. Reduced toxicity in HOK cells. Enhanced cellular uptake confirmed by flow cytometry. |  |  | Dispersed |  | 3 | No_Viability_Data
NP-04124 | Himadri_M2 | Therapeutic | Zinc Oxide (ZnO) | Zinc Oxide | Inorganic | metal/metal oxide | ZnO (wurtzite phase) | Spherical | 5 |  |  | 22.5 |  | Surface Zn–O bonds; residual hydroxyl groups |  | 12.5 | 12.5 | 12.5, 25, 50 µg/mL |  | 48 |  | 37 | MDA-MB-231 | Cell viability assay (likely MTT/analog), DLS, TEM, SEM, XRD, FTIR, TGA | 86 |  |  |  |  | Oxidative stress mechanism discussed (not quantified) | pH-dependent Zn2+ release (acid-triggered toxicity discussed) |  | Mildly cytotoxic at high concentration | TOXIC | Medium | 3 | ZnO NPs showed intrinsic anticancer activity. Crystallite size ~8–9 nm. Limited enhancement of Paclitaxel toxicity when used alone. |  |  |  |  | 1 | Conflict_HighViability_TOXIC
NP-04125 | Himadri_M2 | Therapeutic | Graphene Oxide (GO) | Graphene | Inorganic | carbon based inorganic | Oxidized graphene with hydroxyl, carboxyl, carbonyl groups | 2D Sheet | 401 | 401 |  | -28 |  | O-H, C=O, C–O, COOH groups |  | 12.5 | 12.5 | 12.5, 25, 50 µg/mL |  | 48 |  | 37 | MDA-MB-231 | Cell viability assay, DLS |  |  |  |  | Cell detachment and morphology changes reported | Mechanism discussed (not quantified) |  |  | Moderately cytotoxic (dose-dependent) | TOXIC | Medium | 3 | GO alone showed concentration-dependent cytotoxicity; enhanced Paclitaxel delivery via π–π interactions; higher drug affinity (Fmax = 0.35). | https://doi.org/10.3390/molecules29163770 |  | Dispersed |  | 3 | No_Viability_Data
NP-04126 | Himadri_M2 | Therapeutic | Graphene Oxide (GO) | Graphene | Inorganic | carbon based inorganic | Graphene oxide synthesized by modified Hummer’s method from graphite | 2D Sheet |  |  |  | -28 |  | Hydroxyl, carbonyl, carboxyl and epoxy groups |  | 10 | 200 | 10–200 µg/mL |  | 24 |  | 37 | B16F10 (Mice melanoma cells) | MTT assay, crystal violet staining, FESEM, XRD, Raman | 60 |  |  |  | Morphological alteration observed; cell aggregation inhibition | Implied (oxidative stress mechanism discussed) |  |  | Dose-dependent cytotoxic | TOXIC | Medium | 2 | GO exhibited dose-dependent cytotoxicity. 60% cell viability observed at 200 µg/mL. Mild anti-cancer activity compared to nanocomposite. | https://doi.org/10.1080/17458080.2022.2115483 |  |  |  | 3 | Consistent
NP-04127 | Himadri_M2 | Therapeutic | Graphene Oxide (GO) | Graphene | Inorganic | carbon based inorganic | Graphene oxide synthesized by Hummer’s method from graphite | 2D Sheet |  |  |  | -28 |  | Oxygen-containing groups (C=O, C–O, π–π bonds) |  | 5 | 30 | 5–30 µg/100 µL (biocompatible at 30 µg/100 µL) | 1 mg/kg (reported in literature discussion only) | 72 | 7 | 37 | HeLa | MTT assay, DPPH assay, Real-time PCR (p53, Bax, Bcl2, Cas3, Cas8), TEM, XRD, UV-Vis, OES | 96 | Approximately 50% viability at 1 min plasma exposure (3 cm distance) |  |  | Round morphology indicating apoptosis | Increased after plasma exposure |  |  | Biocompatible alone; cytotoxic when combined with plasma | Non-toxic | Medium | 2 | GO alone was biocompatible. Combined with plasma, induced ROS generation, apoptosis gene upregulation, and ~50% reduction in viability at 1 min (3 cm). | https://doi.org/10.5812/ijpr-150385 |  |  |  | 3 | Consistent | 1
NP-04128 | Himadri_M2 | Therapeutic | Few-Layer Graphene (FLG) | Graphene | Inorganic | carbon based inorganic | Few-layer graphene flakes produced by ultrasonic liquid phase exfoliation (ULPE) of graphite in deionized water or PBS | 2D Sheet | 0.5 |  |  | -28 |  | Pristine graphene (no chemical functionalization; aqueous exfoliation) |  | 0.012 | 6 | 0.012–6 µg/ml (human cells); 16–40 µg/ml (mouse fibroblasts extracts) |  | 24 | 7.4 | 37 | HeLa | MTT assay, Live cell imaging (CCD), Second Harmonic Generation (SHG) imaging, 2-photon fluorescence (2p-F), Raman spectroscopy, HR-TEM, UV-Vis | 3 | Not Reported (approx. 50–60% viability reduction at 0.6–6 µg/ml in HeLa cells) |  |  | Cell swelling and bursting observed in hypotonic water; safe membrane interaction in PBS; no major membrane disruption at 16 µg/ml | Not Directly Quantified |  |  | Non-cytotoxic to fibroblasts; moderately cytotoxic to HeLa cancer cells | TOXIC | Medium | 3 | FLG (2000 RPM, 16 µg/ml) met ISO non-cytotoxic threshold (>80% viability). Non-toxic to mouse and human fibroblasts at low doses. HeLa cells exhibited ~30% death at 0.12–0.36 µg/ml and 50–60% death at 0.6–6 µg/ml. Selective cytotoxicity suggests cancer cell sensitization potential. | https://doi.org/10.1038/s41598-025-98406-0 |  |  |  | 3 | Consistent
NP-04129 | Himadri_M2 | Therapeutic | Graphene Oxide (GO) | Graphene | Inorganic | carbon based inorganic | Commercial graphene oxide (Grupo Antolin, Spain); oxygen-functionalized graphene | 2D Sheet | 1.18 | 24 |  | -28 |  | –OH, –COOH, –C–O–C functional groups; oxygen content 48.37% |  | 0.05 | 0.05 | 0.05, 0.5, 5, 50, 100 µg/mL |  | 168 |  | 37 | A549 | Ethidium Bromide/Calcein-AM staining (necrosis), Hoechst staining (apoptosis), fluorescence microscopy, Ca2+ assay (Fluo-4), mitochondrial Ca2+, H2DCFDA (H2O2), MitoSOX (O2−), HRTEM, Raman, TGA, Elemental analysis | 86.2 |  |  |  | Necrosis observed (loss of membrane integrity) | H2O2 increased by 51.3% (NHBE, 5 µg/mL, 24 h) |  | 38 | Highly cytotoxic (dose- and time-dependent) | TOXIC | High | 3 | GO induced strong dose- and time-dependent necrosis and apoptosis in NHBE cells. 5 µg/mL induced significant toxicity. After 7 days, 5 µg/mL reduced viability by 86.2%. GO increased cytosolic Ca2+ (20%) and H2O2 (51.3%) in NHBE but not in A549. GO more toxic than FLG and sFLG at early time points. | https://doi.org/10.1038/s41598-022-11840-2 |  | Dispersed |  | 3 | Conflict_HighViability_TOXIC
NP-04130 | Himadri_M2 | Therapeutic | Few-Layer Graphene (FLG) | Graphene | Inorganic | carbon based inorganic | Ball-milled graphite exfoliated with melamine; low oxidation graphene | 2D Sheet | 300 |  |  | -28 |  | Low oxygen content (6.53%) |  | 0.05 | 100 | 0.05–100 µg/mL |  | 168 |  | 37 | A549 | Necrosis/apoptosis fluorescence assays, Ca2+, ROS assays | 81.1 |  |  |  | Necrosis up to 38% at 50 µg/mL (24 h) | H2O2 increased by 46.3% (NHBE, 5 µg/mL) |  | 38 | Dose- and time-dependent cytotoxic | TOXIC | Medium | 3 | FLG induced significant necrosis and apoptosis in NHBE cells. Less oxidized than GO but highly toxic at long exposures. 5 µg/mL comparable to diesel exhaust toxicity. Minimal effect in A549 at low doses. | https://doi.org/10.1038/s41598-022-11840-2 |  |  |  | 3 | Conflict_HighViability_TOXIC
NP-04131 | Himadri_M2 | Therapeutic | Small Few-Layer Graphene (sFLG) | Graphene | Inorganic | carbon based inorganic | Ball-milled graphite exfoliated with glucose | 2D Sheet | 36.04 | 24 |  | -28 |  | Oxygen content 9.19% |  | 0.05 | 100 | 0.05–100 µg/mL |  | 168 |  | 37 | A549 | Necrosis, apoptosis, Ca2+, ROS assays | 81.7 |  |  |  | Necrosis 27.5% at 5 µg/mL (7 days) | H2O2 increased by 32.2% |  | 27.5 | Highly cytotoxic (size-dependent increase) | TOXIC | High | 3 | sFLG exhibited strong long-term toxicity. Smallest lateral size resulted in significant seven-day toxicity even at 5 µg/mL. Increased cytosolic Ca2+ and ROS only in NHBE cells. | https://doi.org/10.1038/s41598-022-11840-2 |  | Dispersed |  | 3 | Conflict_HighViability_TOXIC
NP-04132 | Himadri_M2 | Therapeutic | Graphene Oxide (GO) | Graphene | Inorganic | carbon based inorganic | Graphene oxide nanosheets purchased from Graphenea (4 mg/mL water suspension) | 2D Sheet | 515 | 289 |  | -33.7 |  | Carboxyl, hydroxyl, epoxy groups |  | 4 | 4 | 4, 10, 25, 50 µg/mL |  | 24 |  | 37 | HepG2 | WST-1 viability assay, LDH assay, FDA staining, ROS (DCFH-DA), Seahorse OCR/ECAR analysis, Comet assay | 80 | 62.97 ± 10 µg/mL (HepG2) |  |  | No significant LDH leakage | Significant only at 50 µg/mL |  |  | Mild cytotoxic (dose-dependent) | TOXIC | Medium | 4 | Pristine GO caused mild dose-dependent cytotoxicity. Limited membrane damage and moderate ROS production only at highest concentration. Mitochondrial respiration suppressed at ≥25 µg/mL. No significant genotoxicity. | http://dx.doi.org/10.3390/ijms21072427 |  | Dispersed |  | 3 | Conflict_HighViability_TOXIC
NP-04133 | Himadri_M2 | Therapeutic | Graphene Oxide (GO) | Graphene | Inorganic | carbon based inorganic | Commercial graphene oxide (Graphenea), sonicated nanosheets | 2D Sheet | 261.7 | 261.7 |  | -23.45 |  | Carboxyl (-COOH) groups; unmodified GO |  | 4 | 4 | 4, 10, 25, 50, 100 µg/mL | Direct organ exposure (isolated frog heart; rat liver homogenates) | 24 | 7 | 37 | C2C12 murine skeletal muscle | DCFH-DA ROS assay; Isolated frog heart contractility; Mitochondrial ATPase assay; DAO activity assay |  |  |  |  | Cardiac arrhythmias; ROS-mediated cellular stress | Increased ROS in C2C12 cells (24 h exposure) |  |  | Biologically active; concentration-dependent toxicity observed | TOXIC | Medium | 4 | GO increased frog heart contractility and induced arrhythmias. Increased ROS production in C2C12 cells. Did not uncouple intact mitochondria but caused concentration-dependent inhibition of ATPase in freeze-thawed mitochondria (46.97% of control at 100 µg/mL). Stimulated DAO activity up to 155% at 100 µg/mL. | https://www.mdpi.com/2079-4991/14/2/188 |  | Dispersed |  | 3 | No_Viability_Data
NP-04134 | Himadri_M2 | Therapeutic | Graphene Oxide (GO) | Graphene | Inorganic | carbon based inorganic | Graphene oxide (Grupo Antolin); 48.37% oxygen content | 2D Sheet | 1.18 |  |  | -28 |  | Highly oxidized (57.30% weight loss at 600°C; 48.37% O content) |  | 0.05 | 0.05 | 0.05, 0.5, 5, 50, 100 µg/mL |  | 168 |  | 37 | A549 | Calcein-AM/Ethidium Bromide viability assay; Hoechst staining; Ca2+ (Fluo-4); ROS (H2DCFDA, MitoSOX); Microscopy | 90 |  |  |  | Necrosis up to >50% at 100 µg/mL (7 days) | H2O2 increased by 51.3% (5 µg/mL, 24 h) |  | 10.6 | Toxic (dose- and time-dependent) | TOXIC | Medium | 3 | 5 µg/mL GO significantly increased necrosis (17.3% at 24 h). After 7 days, 5 µg/mL caused drastic mortality. 100 µg/mL damaged >50% of NHBE cells. H2O2 increased by 51.3%. Cytosolic Ca2+ increased ~20%. A549 cells showed significantly lower toxicity. | https://www.nature.com/articles/s41598-022-11840-2 |  |  |  | 3 | Conflict_HighViability_TOXIC
NP-04135 | Himadri_M2 | Therapeutic | Graphene Oxide (GO) | Graphene | Inorganic | carbon based inorganic | Oxidized graphite (graphene oxide) synthesized via modified Hummers method | 2D Sheet |  |  |  | -28 |  | Oxygen-containing functional groups (C=O, hydroxyl, epoxide) |  | 1 | 1 | 1, 3, 10, 30, 100, 300 µg/mL |  | 24 |  | 37 | VERO (monkey kidney epithelial cells) | MTT assay; Neutral Red assay; DCFH-DA ROS assay | 100 |  |  |  | Not directly measured; ROS-mediated damage suggested | High ROS production at 10, 30, 100, 300 µg/mL |  |  | Non-toxic at 1–3 µg/mL; Cytotoxic ≥10 µg/mL | Non-toxic | Medium | 2 | GO showed no cytotoxicity at 1 and 3 µg/mL. Significant cytotoxicity and ROS production occurred at concentrations ≥10 µg/mL after 24 h exposure. | https://www.semanticscholar.org/paper/Cytotoxicity-study-of-graphene-oxide-against-vero-Viana-Salles/b981451ffa125a04d9890e3e03e9d1d6fd5d329d |  |  |  | 3 | Consistent
NP-04136 | Himadri_M2 | Therapeutic | Graphene Oxide (GO) | Graphene | Inorganic | carbon based inorganic | Pure graphene oxide dispersed in PBS (commercial source) | 2D Sheet |  |  |  | -28 |  | Oxygen-containing functional groups; sonicated in PBS for dispersion |  | 10 | 10 | 10, 20, 50, 100 µg/mL |  | 24 |  | 37 | Oral Squamous Cell Carcinoma (OSCC) cell line | MTT assay; Phase-contrast microscopy; Flow cytometry (Annexin V-FITC/PI); DCFH-DA ROS assay | 24 | Approximately between 20–50 µg/mL (estimated from viability table; exact value Not Reported) |  |  | Morphological membrane blebbing observed | 10 µg/mL: 150%; 20 µg/mL: 210%; 50 µg/mL: 300%; 100 µg/mL: 400% (relative fluorescence intensity) |  | 8 | Cytotoxic in dose- and time-dependent manner | TOXIC | Medium | 2 | GO reduced OSCC viability in a dose- and time-dependent manner. At 100 µg/mL, viability dropped to 40% at 24 h and 25% at 48 h. Apoptosis increased from 15% (10 µg/mL) to 60% (100 µg/mL). ROS levels increased up to 400% at 100 µg/mL, indicating oxidative stress-mediated apoptosis. | 10.4103/jpbs.jpbs_378_25 |  |  |  | 3 | Consistent
NP-04137 | Himadri_M2 | Therapeutic | Graphene Oxide (GO) | Graphene | Inorganic | carbon based inorganic | Graphene oxide (two-dimensional carbon nanomaterial with oxygen functional groups) | 2D Sheet |  |  |  | -28 |  | Oxygen-containing functional groups (GO) |  | 50 | 50 | 50 µg/mL (BEAS-2B cells) | 5, 10, 50, 100 mg/kg (tail vein injection for 7 days) | 168 |  | 37 | BEAS-2B | Lung W/D ratio; BALF protein assay; H&E histopathology; ELISA (TNF-α, IL-6, IL-1β, IL-8); MDA assay; 8-OHdG assay; Protein carbonyl assay; Western blot (mTOR, LC3B, p62, beclin-1); MTT assay; LDH assay; shRNA-mediated ATG5 knockdown | 50 | Not Reported (in vivo focus) |  |  | Increased LDH release in BEAS-2B cells | Increased MDA and 8-OHdG at 50 and 100 mg/kg |  |  | Dose-dependent lung toxicity | TOXIC | Medium | 2 | GO induced dose-dependent lung injury. 50 and 100 mg/kg caused lung edema, increased BALF protein, elevated MDA and 8-OHdG, and increased TNF-α, IL-6, IL-1β and IL-8. Autophagy markers (↓p-mTOR, ↓LC3B-I/II ratio, ↓p62, ↑beclin-1) indicated autophagy activation. Autophagy inhibition (3-MA, CLQ, ATG5 knockdown) reduced oxidative stress, inflammation and lung injury. | 10.3892/etm.2021.9893 |  |  |  | 3 | Consistent | 100
NP-04138 | Himadri_M2 | Therapeutic | Graphene Oxide (GO) | Graphene | Inorganic | carbon based inorganic | Commercial graphene oxide (Go-L-L-NA) purchased from Nanoon Nanomaterial | 2D Sheet | 100 |  |  | -28 |  | Oxygen-containing functional groups; capable of π–π stacking and hydrogen bonding |  | 10 | 10 | 10, 25, 50, 100 mg/L (24 h) |  | 24 |  | 37 | RPMI-8226 (human multiple myeloma cells) | CCK-8 viability assay; Flow cytometry (cell cycle PI staining); Annexin V-FITC/PI apoptosis assay; Optical microscopy | 10 | Not Reported (no IC50 reached) |  |  |  | Suggested possible ROS generation (mechanism discussed, not directly measured) |  |  | Low cytotoxicity | TOXIC | Medium | 3 | GO caused dose-dependent but low cytotoxicity in RPMI-8226 cells. At 100 mg/L, viability was 79.6%. GO did not induce apoptosis (apoptotic rate ~5%) and did not alter cell cycle distribution. | https://pubmed.ncbi.nlm.nih.gov/24672235/ |  |  |  | 3 | Consistent
NP-04139 | Himadri_M2 | Therapeutic | Graphene Oxide (GO) | Graphene | Inorganic | functionalised nanoparticles | Graphene oxide loaded with doxorubicin via π–π stacking and hydrogen bonding | 2D Sheet | 100 |  |  | -28 |  | π–π stacking and hydrogen bonding interaction with DOX |  | 50 | 50 | GO 50 mg/L + DOX 2 mg/L (24 h) |  | 24 |  | 37 | RPMI-8226 | CCK-8; Annexin V-FITC/PI apoptosis assay; Flow cytometry cell cycle; Optical microscopy | 3 |  |  |  | Apoptotic morphology observed (membrane blebbing) | Not directly measured |  |  | Cytotoxic (apoptosis-mediated) | TOXIC | Medium | 3 | GO/DOX significantly inhibited cell proliferation compared to DOX alone (P<0.01). However, when GO effect was excluded, there was no difference between GO/DOX and DOX alone. Apoptotic rates: DOX 13.69%; GO/DOX 14.2%; GO alone ~5%. GO did not reduce DOX antitumor activity. | https://pubmed.ncbi.nlm.nih.gov/24672235/ |  |  |  | 3 | Consistent
NP-04140 | Himadri_M2 | Therapeutic | Graphene Oxide (GO) | Graphene | Inorganic | carbon based inorganic | Graphene oxide nanosheets | 2D Sheet |  |  |  | -28 |  | Oxygen-containing functional groups |  | 10 | 100 | 10–100 μg/mL |  | 48 |  | 37 | BEAS-2B | MTT assay; Apoptosis analysis |  |  |  |  | Not explicitly stated | Increased |  |  | Cytotoxic | TOXIC | High | 2 | GO induced significant concentration- and time-dependent decrease in cell viability with increased early and late apoptotic cells. | https://pubs.acs.org/doi/10.1021/tx400385x |  |  |  | 3 | No_Viability_Data
NP-04141 | Himadri_M2 | Therapeutic | Graphene Oxide (GO) | Graphene | Inorganic | carbon based inorganic | Commercial graphene oxide (Go-L-L-NA; Nanoon Nanomaterial and Technology Co., Beijing) | 2D Sheet | 100 |  |  | -28 |  | Oxygen-containing functional groups enabling π–π stacking and hydrogen bonding |  | 10 | 10 | 10, 25, 50, 100 mg/L (24 h) |  | 24 |  | 37 | RPMI-8226 (human multiple myeloma cells) | CCK-8 viability assay; Flow cytometry (cell cycle PI staining); Annexin V-FITC/PI apoptosis assay; Optical microscopy | 10 |  |  |  |  | Mechanism discussed (possible ROS), not directly measured |  |  | Low cytotoxicity | TOXIC | Medium | 3 | GO caused dose-dependent but low cytotoxicity in RPMI-8226 cells. At 100 mg/L, viability was 79.6%. GO did not induce apoptosis (≈5% apoptotic rate similar to control) and did not alter G0/G1 cell-cycle distribution. | https://pmc.ncbi.nlm.nih.gov/articles/PMC3961069/ |  |  |  | 3 | Consistent
NP-04142 | Himadri_M2 | Therapeutic | Graphene Oxide (GO) | Graphene | Inorganic | carbon based inorganic | Layered carbon structure with oxygen-containing functional groups attached to basal plane and edges | 2D Sheet |  |  |  | -28 |  | Oxygen-containing functional groups (–OH, –COOH, epoxy) | [8 empty] | Gastric cancer cells; HCT-116 colon cancer cells; pancreatic cancer cells; hepatocellular carcinoma cells (from cited studies) | Not Reported (review summary) |  |  |  |  | Apoptosis and necrosis mentioned (qualitative) |  |  |  | Reported to induce apoptosis in gastrointestinal cancer cells (qualitative) |  |  | 0 | Graphene oxide has inhibitory effects on digestive system cancers and can induce apoptosis either alone or when combined with drugs such as doxorubicin, sorafenib, or via photothermal therapy. It is also useful for early detection of gastric and liver cancer cells. | https://onlinejbs.com/index.php/jbs/article/view/7771 |  |  |  | 3 | No_Viability_Data
NP-04143 | Himadri_M2 | Therapeutic | Doxorubicin–PAMAM G4 Dendrimer Complex (3:1 molar ratio) | Polymer Nanoparticle | Organic | polymer | Poly(amidoamine) (PAMAM) G4 dendrimer complexed with doxorubicin (3:1 molar ratio) | Dendrimer |  |  |  | -22 |  | PAMAM tertiary amines interacting with doxorubicin |  | 0.02 | 20 | 0.02–20 μM (48 h exposure) |  | 48 | 7.5 | 37 | MCF-7 | Sulforhodamine B (SRB) assay; Dialysis release; UV–Vis; DLS; Zeta potential |  | Not Reported (GI50, TGI, LC50 reported instead) | [6 empty] | Cytotoxic | TOXIC | High | 2 | Doxorubicin incorporation into PAMAM was 96.61 ± 1.12% at pH 7.5. Release was slow (7.4% at 37°C in TES buffer over 48 h). Exhibited moderate cytotoxicity across multiple cancer cell lines. | :10.1016/j.ijpharm.2005.05.039 |  |  |  | 11 | No_Viability_Data
NP-04144 | Himadri_M2 | Therapeutic | Liposomal Formulation 1 (HePC:EPC:SA 10:10:0.1 + DOX–PAMAM) | Liposome | Organic | hybrid nanoparticle | Hexadecylphosphocholine (HePC), Egg phosphatidylcholine (EPC), Stearylamine (SA), DOX–PAMAM complex | Other | 114.9 |  |  | -22 |  | Surface-attached PAMAM–doxorubicin complex |  | 0.02 | 20 | 0.02–20 μM |  | 48 | 7.5 | 37 | MCF-7 | SRB cytotoxicity assay |  | Not Reported (GI50 provided) | [6 empty] | Highly cytotoxic | TOXIC | High | 4 | Formulation 1 was the most active formulation against all tested cancer cell lines. GI50 as low as 1.3 μM in NCI-H460. Approximately 10-fold increase in growth inhibition compared to dendrimer complex alone. | :10.1016/j.ijpharm.2005.05.039 |  |  |  | 0 | No_Viability_Data
NP-04145 | Himadri_M2 | Therapeutic | Liposomal Formulation 2 (EPC:SA 10:0.1 + DOX–PAMAM) | Liposome | Organic | hybrid nanoparticle | Egg phosphatidylcholine (EPC), Stearylamine (SA), DOX–PAMAM complex | Other | 116.3 |  |  | -8.7 |  | Surface-bound dendrimer complex |  | 0.02 | 20 | 0.02–20 μM |  | 48 |  |  | Same 8 human cancer lines | SRB assay | [8 empty] | Weak cytotoxicity | TOXIC | Medium | 4 | Formulation 2 was largely inactive with GI50 >20 μM in most cell lines. | :10.1016/j.ijpharm.2005.05.039 |  |  |  | 0 | No_Viability_Data
NP-04146 | Himadri_M2 | Therapeutic | Gemcitabine-Loaded Thermosensitive Liposomal Nanoparticles (GEM-TSLnps) | Liposome | Organic | functionalised nanoparticles | DPPC:MPPC:DSPC-PEG2000 (90:10:4 molar ratio) encapsulating Gemcitabine HCl | Other | 216.1 | 216 |  | -0.047 |  | PEGylated (DSPC-PEG2000) |  | 0.001 | 100 | 0.001–100 µM |  | 24 |  | 37 | MiaPaCa-2, PANC-1, BxPC-3, AsPC | Trypan blue viability assay, Clonogenic assay, Flow cytometry uptake (Rho-TSLnps), Confocal microscopy, HPLC drug quantification, Temperature-triggered release assay | 2 | MiaPaCa-2: 0.063 µM ¦ PANC-1: 0.056 µM ¦ BxPC-3: 0.475 µM ¦ AsPC: 0.0049 µM |  |  | Not directly measured |  | 60% release at 42°C (10 min); 25% at 37°C |  | Cytotoxic (enhanced with mild hyperthermia) | TOXIC | Medium | 4 | GEM-TSLnps released 60% of drug at 42°C versus 25% at 37°C (p<0.01). GEM-TSLnps + mHT significantly reduced IC50 values (1.2–3.5-fold lower than free GEM). PANC-1 cells were most sensitive. Clonogenic survival significantly reduced at ≥0.01 µM. High cellular uptake observed via flow cytometry and confocal imaging. |  |  | Dispersed |  | 0 | Consistent
NP-04147 | Himadri_M2 | Therapeutic | Pegylated Liposomal Etoposide Nanoparticles | Liposome | Organic | functionalised nanoparticles | Phosphatidylcholine/Polysorbate 80/Cholesterol/PEG-2000/Etoposide (50:5:30:5:10 molar ratio) | Other | 491 | 491 | 0.504 | -35.8 |  | PEG-2000 (PEGylated formulation) |  | 5 | 100 | 5–100 µg/mL |  | 48 | 7.4 | 37 | MCF-7 | MTT cytotoxicity assay, Dialysis drug release assay, Zetasizer (size & zeta), SEM imaging, UV-Vis spectrophotometry (284 nm) for EE and loading | 5 | 48h_T-47D: 14.35 ± 2.41 µg/mL ¦ 48h_MCF-7: 19.23 ± 3.20 µg/mL ¦ 48h_MCF-10A: 45.42 ± 3.80 µg/mL ¦ 72h_T-47D: 8.15 ± 1.82 µg/mL ¦ 72h_MCF-7: 15.41 ± 2.52 µg/mL ¦ 72h_MCF-10A: 36.33 ± 3.31 µg/mL |  |  |  |  | 3.84% release after 48 h (pH 7.4, 37°C) |  | Cytotoxic to cancer cells; lower toxicity to normal cells | TOXIC | Medium | 4 | PEGylated liposomal etoposide showed significantly higher cytotoxicity against T-47D and MCF-7 compared to free drug (P < 0.05). IC50 values were 3–4× lower than free etoposide in cancer cells. Drug release was very low (3.84% at 48 h), indicating strong retention. Blank nanoparticles showed no cytotoxicity. |  |  | Dispersed | Poor | 0 | Consistent
NP-04148 | Himadri_M2 | Therapeutic | Pegylated Liposomal Etoposide Nanoparticles | Liposome | Organic | functionalised nanoparticles | Phosphatidylcholine/Polysorbate 80/Cholesterol/PEG-2000/Etoposide (50:5:30:5:10 molar ratio) | Other | 491 | 491 | 0.504 | -35.8 |  | PEG-2000 (PEGylated formulation) |  | 5 | 100 | 5–100 µg/mL |  | 48 | 7.4 | 37 | MCF-7 | MTT cytotoxicity assay, Dialysis drug release assay, Zetasizer (size & zeta), SEM imaging, UV-Vis spectrophotometry (284 nm) for EE and loading | 5 | 48h_T-47D: 14.35 ± 2.41 µg/mL ¦ 48h_MCF-7: 19.23 ± 3.20 µg/mL ¦ 48h_MCF-10A: 45.42 ± 3.80 µg/mL ¦ 72h_T-47D: 8.15 ± 1.82 µg/mL ¦ 72h_MCF-7: 15.41 ± 2.52 µg/mL ¦ 72h_MCF-10A: 36.33 ± 3.31 µg/mL |  |  |  |  | 3.84% release after 48 h (pH 7.4, 37°C) |  | Cytotoxic to cancer cells; lower toxicity to normal cells | TOXIC | Medium | 4 | PEGylated liposomal etoposide showed significantly higher cytotoxicity against T-47D and MCF-7 compared to free drug (P < 0.05). IC50 values were 3–4× lower than free etoposide in cancer cells. Drug release was very low (3.84% at 48 h), indicating strong retention. Blank nanoparticles showed no cytotoxicity. |  |  | Dispersed | Poor | 0 | Consistent
NP-04149 | Himadri_M2 | Therapeutic | PEGylated Carboplatin-Loaded Liposomal Nanoparticles | Liposome | Organic | functionalised nanoparticles | Lecithin/Cholesterol/DSPE-mPEG-2000/PEG4000 encapsulating Carboplatin (10:7:1:1:1 molar ratio) | Spherical | 240.5 | 240.5 |  | -25.8 |  | PEGylated (DSPE-mPEG-2000 and PEG4000) |  | 1 | 200 | 1–200 µM |  | 72 | 7.4 | 37 | A172 (human glioblastoma), C6 (rat glioma) | MTT cytotoxicity assay, Hoechst 33258 apoptosis staining, Dialysis release assay, SEM, Zeta potential (Zetasizer), ICP-OES drug quantification |  | A172_24h: ~120 µM (from Fig.8) ¦ A172_48h: ~100 µM ¦ A172_72h: ~80 µM ¦ C6_24h: ~95 µM ¦ C6_48h: ~85 µM ¦ C6_72h: ~75 µM |  |  | Apoptosis observed via Hoechst staining (chromatin condensation) | ROS-mediated DNA damage mechanism illustrated (Fig.1 schematic) | 24.8% release at 36 h (37°C) |  | Cytotoxic (highest among tested formulations) | TOXIC | Medium | 4 | PEGylation significantly increased encapsulation efficiency (71.45% vs 55.5%) and improved stability. Drug release reduced to 24.8% over 36 h compared to 37.7% (non-PEG). PEGylated NPs demonstrated lowest IC50 and highest cytotoxicity at all time points. Cytotoxicity increased 9–16% every 24 h. |  |  | Dispersed |  | 1 | No_Viability_Data
NP-04150 | Himadri_M2 | Therapeutic | Free Carboplatin | Other |  |  | Carboplatin | [8 empty] | 1 | 200 | 1–200 µM |  |  |  |  | A172, C6 | MTT assay |  | A172_24h: ~180 µM ¦ A172_48h: ~150 µM ¦ A172_72h: ~140 µM | [6 empty] | Least cytotoxic | TOXIC | Medium | 1 | [6 empty] | No_Viability_Data
NP-04151 | Himadri_M2 | Therapeutic | PEGylated Carboplatin-Loaded Nanoliposomes | Liposome | Organic | functionalised nanoparticles | Lecithin/Cholesterol/PEG-3350 encapsulating Carboplatin (1.5 mM carboplatin; 13 mM lecithin; 9.5 mM cholesterol; 1 mM PEG-3350) | Spherical | 244.3 | 244.3 |  | -22.9 |  | PEGylated (PEG-3350) |  | 8.7 | 4480 | 8.7–4480 µg/mL (24 h exposure) |  | 24 | 7.4 | 37 | A2780S (cisplatin-sensitive), A2780CP (cisplatin-resistant) | MTT cytotoxicity assay, Dynamic Light Scattering (DLS), Zeta potential analysis, SEM imaging, Dialysis release assay, UV-Vis spectrophotometry (220 nm) | 3 | A2780S_Free: 128.8 ± 31.9 µg/mL ¦ A2780S_Nano: 63.1 ± 20.3 µg/mL ¦ A2780CP_Free: 77.6 ± 16.7 µg/mL ¦ A2780CP_Nano: 57.5 ± 6.0 µg/mL |  |  |  |  | 14% release at 48 h (PBS, room temperature); burst release in first hour |  | Cytotoxic (enhanced vs free drug) | TOXIC | Medium | 4 | PEGylated nanoliposomes significantly improved carboplatin cytotoxicity compared to free drug (P<0.01 for A2780S; P<0.05 for A2780CP). Encapsulation efficiency was high (78.6%). Only 14% of drug released after 48 h, indicating strong retention. Greater potency observed in cisplatin-resistant A2780CP cells. Nanodrug IC50 reduced ~2-fold in A2780S and ~1.35-fold in A2780CP. |  |  | Dispersed |  | 1 | Consistent
NP-04152 | Himadri_M2 | Therapeutic | PEGylated Carboplatin-Loaded Nanoliposomes | Liposome | Organic | functionalised nanoparticles | Lecithin/Cholesterol/PEG-3350 encapsulating Carboplatin (1.5 mM carboplatin; 13 mM lecithin; 9.5 mM cholesterol; 1 mM PEG-3350) | Spherical | 244.3 | 244.3 |  | -22.9 |  | PEGylated (PEG-3350) |  | 8.7 | 4480 | 8.7–4480 µg/mL (24 h exposure) |  | 24 | 7.4 | 37 | A2780S (cisplatin-sensitive), A2780CP (cisplatin-resistant) | MTT cytotoxicity assay, Dynamic Light Scattering (DLS), Zeta potential analysis, SEM imaging, Dialysis release assay, UV-Vis spectrophotometry (220 nm) | 3 | A2780S_Free: 128.8 ± 31.9 µg/mL ¦ A2780S_Nano: 63.1 ± 20.3 µg/mL ¦ A2780CP_Free: 77.6 ± 16.7 µg/mL ¦ A2780CP_Nano: 57.5 ± 6.0 µg/mL |  |  |  |  | 14% release at 48 h (PBS, room temperature); burst release in first hour |  | Cytotoxic (enhanced vs free drug) | TOXIC | Medium | 4 | PEGylated nanoliposomes significantly improved carboplatin cytotoxicity compared to free drug (P<0.01 for A2780S; P<0.05 for A2780CP). Encapsulation efficiency was high (78.6%). Only 14% of drug released after 48 h, indicating strong retention. Greater potency observed in cisplatin-resistant A2780CP cells. Nanodrug IC50 reduced ~2-fold in A2780S and ~1.35-fold in A2780CP. |  |  | Dispersed |  | 1 | Consistent
NP-04153 | Himadri_M2 | Therapeutic | Iron Oxide (Fe3O4) | Iron Oxide | Inorganic | hybrid nanoparticle | Superparamagnetic iron oxide core (SPION) coated with mesoporous silica shell, capped with soybean phosphatidylcholine/cholesterol liposome, loaded with Doxorubicin (DOX) | Spherical | 113 | 113 | 0.32 | -10 |  | Liposome-capped (soybean phosphatidylcholine + cholesterol) |  | 4.31 | 4.31 | 4.31, 8.62, 12.93, 17.24 µM DOX equivalents |  | 72 | 7.4 | 37 | MCF-7 | PrestoBlue viability assay, DLS, TEM, SCM stability measurement, UV-Vis drug quantification (λ485 nm), Magnetic hyperthermia (406 kHz, 200 G), Drug release (pH 7.4 & 5.5) | 7 | MCF7_24h_Free_DOX: 6.68 µM ¦ MCF7_48h_Protocell: 4.77 µM ¦ MCF7_72h_Protocell: 2.44 µM ¦ U87_24h_Free_DOX: 11.39 µM ¦ U87_48h_Protocell: 3.48 µM ¦ U87_72h_Protocell: 2.69 µM |  |  | Apoptosis suggested via cytoskeletal disruption after AMF |  | pH_7.4: 12.89% ¦ pH_5.5: 21.9% ¦ Under_AMF_43C: Slow linear increase |  | Bare nanoparticles non-toxic; DOX-loaded + AMF highly cytotoxic | Non-toxic | Medium | 3 | Liposome capping improved nanoparticle stability and reduced premature drug release (53% reduction at pH 7.4). Drug release was higher at acidic pH (21.9% vs 12.89%). Magnetic hyperthermia at 43°C significantly enhanced cytotoxicity. Cell viability reduced to ~24% (MCF7) and ~22.7% (U87) 24 h after AMF. Bare nanoparticles were biocompatible. Dual therapy (heat + drug) showed synergistic cytotoxicity. |  |  | Dispersed | Acceptable | 1 | Conflict_LowViability_Safe
NP-04154 | Himadri_M2 | Therapeutic | H5 PEGylated Curcumin-Loaded Liposomes | Liposome | Organic | functionalised nanoparticles | Hydrogenated soya phosphatidylcholine (HSPC):DSPE-PEG2000:Curcumin (9.0:0.5:0.5 molar ratio) | Spherical | 101 | 101 | 0.046 | -3.5 |  | PEGylated (DSPE-PEG2000) |  | 5 | 50 | 5–50 µM (72 h exposure) |  | 72 |  | 37 | AsPC-1, BxPC-3 (pancreatic adenocarcinoma); NHDF (normal dermal fibroblasts) | MTT assay, ATP luminescence assay, ROS (H2DCFDA), Caspase 3/7 activity (live-cell imaging), Annexin V-FITC/PI apoptosis assay, TEM, DLS, Zeta potential, Plasma stability (Sepharose CL-4B separation) | 10 | BxPC-3_MTT: 1.92 µM ¦ BxPC-3_ATP: 3.37 µM ¦ AsPC-1_MTT: 9.46 µM ¦ AsPC-1_ATP: 14.72 µM |  |  | Phosphatidylserine externalization observed (Annexin V positive cells) | ROS increased up to 1.5-fold (time-dependent) | 13% release after 48 h in 50% human plasma |  | Cytotoxic (highest potency among tested formulations) | TOXIC | Medium | 4 | H5 formulation achieved 96% incorporation efficiency and exhibited highest plasma stability (only 13% release at 48 h). It showed strongest cytotoxicity among formulations (H5>H10>SCh10>SCh5>Free Cur). ROS generation increased up to 1.5-fold and caspase-3/7 activation confirmed apoptosis. Morphological changes included cell shrinkage, cytoplasmic blebbing and irregular shape. Lower toxicity observed in normal NHDF cells compared to free Cur. |  |  | Dispersed | Good | 1 | Consistent
NP-04155 | Himadri_M2 | Therapeutic | Free Doxorubicin (DOXS) | Other |  |  | Doxorubicin hydrochloride | Other | [7 empty] | 0.001 | 1000 | 0.001–1000 µM |  | 72 |  | 37 | MCF-7 | Resazurin viability assay, UPLC-MS intracellular quantification, PBPK modeling, Cell counting, DMSO toxicity control | 50 | HepG2_72h: 0.478 ± 0.031 µM ¦ Huh7_72h: 0.943 ± 0.78 µM ¦ MCF7_72h: 0.267 ± 0.11 µM ¦ SNU449_72h: 12.2 ± 11 µM |  |  | Apoptosis-related DNA damage (mechanistic description) | Reactive oxygen species generation described as mechanism |  |  | Cytotoxic (strong intracellular accumulation) | TOXIC | Medium | 2 | Intracellular DOX concentrations were median 230-fold higher than extracellular exposure concentrations. Intracellular uptake ratio (ICUR) ranged from 4.5 to 1500. Sensitive cell lines (HepG2, Huh7, MCF7) had 10–40× higher intracellular accumulation than resistant SNU449. PBPK modeling predicted insufficient intracellular exposure in SNU449-like tumors at clinical dose (50 mg/m2). |  |  |  |  | 0 | Consistent
NP-04156 | Himadri_M2 | Therapeutic | Pegylated Liposomal Doxorubicin (DOXPL, Doxil®) | Liposome | Organic | functionalised nanoparticles | PEGylated liposome encapsulating doxorubicin (>90% encapsulation; diameter 80–100 nm) | Other | 80 | 80 |  | -8 |  | PEGylated (polyethylene glycol coating) |  | 0.1 | 1000 | 0.1–1000 µM |  | 72 |  | 37 | MCF-7 | Resazurin viability assay, UPLC-MS intracellular quantification, PBPK modeling | 50 | HepG2_72h: 111 ± 62 µM ¦ MCF7_72h: 136 ± 140 µM ¦ Huh7_72h: 256 ± 82 µM ¦ SNU449_72h: Not determinable |  |  | Not directly measured | Mechanistic DOX-dependent ROS (not liposome-specific) | Spontaneous liposome disintegration modeled in PBPK |  | Less cytotoxic than free DOX in vitro | TOXIC | Medium | 3 | Intracellular uptake of DOX from liposomal formulation was at least 10-fold lower than free DOX. ICUR ratio (DOXS/DOXPL) had a median value of 87. Despite 500-fold higher plasma exposure predicted for DOXPL, intracellular tumor exposure remained similar or lower compared to DOXS. Liposomal formulation improved systemic exposure but did not enhance in vitro cytotoxicity. |  |  | Dispersed |  | 0 | Consistent
NP-04157 | Himadri_M2 | Therapeutic | Pegylated Liposomal Doxorubicin (DOXPL, Doxil®) | Liposome | Organic | functionalised nanoparticles | PEGylated liposome encapsulating doxorubicin (>90% encapsulation; diameter 80–100 nm) | Other | 80 | 80 |  | -8 |  | PEGylated (polyethylene glycol coating) |  | 0.1 | 1000 | 0.1–1000 µM |  | 72 |  | 37 | MCF-7 | Resazurin viability assay, UPLC-MS intracellular quantification, PBPK modeling | 50 | HepG2_72h: 111 ± 62 µM ¦ MCF7_72h: 136 ± 140 µM ¦ Huh7_72h: 256 ± 82 µM ¦ SNU449_72h: Not determinable |  |  | Not directly measured | Mechanistic DOX-dependent ROS (not liposome-specific) | Spontaneous liposome disintegration modeled in PBPK |  | Less cytotoxic than free DOX in vitro | TOXIC | Medium | 3 | Intracellular uptake of DOX from liposomal formulation was at least 10-fold lower than free DOX. ICUR ratio (DOXS/DOXPL) had a median value of 87. Despite 500-fold higher plasma exposure predicted for DOXPL, intracellular tumor exposure remained similar or lower compared to DOXS. Liposomal formulation improved systemic exposure but did not enhance in vitro cytotoxicity. |  |  | Dispersed |  | 0 | Consistent
NP-04158 | Himadri_M2 | Therapeutic | PEGylated Cisplatin-Loaded Nanoliposomes (F5) | Liposome | Organic | functionalised nanoparticles | SPC80:Cholesterol:DSPE-mPEG2000 (85:10:5 molar ratio) encapsulating Cisplatin | Spherical | 119.7 | 119.7 | 0.203 | -26.03 |  | PEGylated (DSPE-mPEG2000, 5%) |  | 5 | 100 | Various concentrations (5–100 µg/mL), 48 h exposure |  | 48 |  | 37 | MCF-7 | MTT assay, DLS, Zeta potential analysis, SEM imaging, FTIR spectroscopy, Dialysis drug release study, Fluorescence microscopy uptake assay (DAPI staining) |  | Free_Cisplatin: 56.47 µg/mL ¦ Liposomal_Cisplatin: 34.70 µg/mL |  |  | Not quantified; apoptosis implied |  | 37C_48h: 13.9% ¦ 42C_48h: 18.4% |  | Cytotoxic (1.62-fold more potent than free drug) | TOXIC | Medium | 4 | PEGylation reduced particle size (243 nm → 119.7 nm), improved entrapment efficiency (96.65%), and enhanced stability. Thermo-sensitive release observed with greater release at 42°C. Liposomal cisplatin showed 1.62-fold higher cytotoxic potency compared to free drug. Fluorescence microscopy confirmed higher cellular uptake of liposomal cisplatin versus free cisplatin. |  |  | Dispersed | Good | 1 | No_Viability_Data
NP-04159 | Himadri_M2 | Therapeutic | PEGylated Nanoliposomal Artemisinin | Liposome | Organic | functionalised nanoparticles | Phosphatidylcholine:PEG-2000:Artemisinin (reverse-phase evaporation method; cholesterol included per materials) | Spherical | 455 | 455 |  | -8 |  | PEGylated (PEG-2000) |  | 24 | 24 | Various concentrations (24 h exposure) |  | 24 | 7.4 | 37 | MCF-7 | MTT cytotoxicity assay, Zetasizer (size measurement), UV-Vis spectrophotometry (195 nm), Dialysis release study | 50 | Pegylated_Nanoliposomal: 1.58 ± 0.3 µg/mL ¦ Standard_Artemisinin: 2.7 ± 0.32 µg/mL |  |  |  |  | 5.17% (48 h, PBS pH 7.4, 37°C) |  | Cytotoxic (enhanced vs free drug) | TOXIC | Medium | 3 | Mean particle diameter was 455 nm. Encapsulation efficiency was 91.62 ± 3.5%. Drug release after 48 h was only 5.17%, indicating strong retention. IC50 of pegylated nanoliposomal artemisinin (1.58 µg/mL) was lower than standard artemisinin (2.7 µg/mL), demonstrating enhanced cytotoxicity. PEGylation increased stability and reduced drug release. |  |  | Dispersed |  | 1 | Consistent
NP-04160 | Himadri_M2 | Therapeutic | PEGylated Carboplatin-Loaded Nanoliposomes | Liposome | Organic | functionalised nanoparticles | Lecithin/Cholesterol/PEG-3350 encapsulating Carboplatin (thin film hydration method) | Spherical | 244.3 | 244 |  | -22.9 |  | PEGylated (PEG-3350) |  | 8.7 | 4480 | 8.7–4480 µg/mL (24 h exposure) |  | 24 | 7.4 | 37 | A2780S (cisplatin-sensitive), A2780CP (cisplatin-resistant) | MTT cytotoxicity assay, Dynamic Light Scattering (DLS), Zeta potential measurement, SEM imaging, UV-Vis spectrophotometry (220 nm), Dialysis release study | 3 | A2780S_Free: 128.8 ± 31.9 µg/mL ¦ A2780S_Nano: 63.1 ± 20.3 µg/mL ¦ A2780CP_Free: 77.6 ± 16.7 µg/mL ¦ A2780CP_Nano: 57.5 ± 6.0 µg/mL |  |  |  |  | 14% release at 48 h (PBS pH 7.4); burst release in first hour (Figure 2) |  | Cytotoxic (enhanced vs free carboplatin) | TOXIC | Medium | 4 | Nanodrug significantly improved cytotoxicity compared to free carboplatin (P<0.01 for A2780S; P<0.05 for A2780CP). Encapsulation efficiency was 78.6 ± 3.7%. Only 14% drug released after 48 h, indicating strong retention. Greater relative sensitivity observed in cisplatin-resistant A2780CP cells. |  |  | Dispersed |  | 1 | Consistent
NP-04161 | Himadri_M2 | Therapeutic | PEGylated Carboplatin-Loaded Liposome Nanoparticles | Liposome | Organic | functionalised nanoparticles | Lecithin:Cholesterol:PEG4000:DSPE-mPEG-2000:Carboplatin (10:7:1:1:1 molar ratio) | Spherical | 240.5 | 240.5 |  | -25.8 |  | PEGylated (PEG4000 + DSPE-mPEG-2000) |  | 1 | 200 | 1–200 µM |  | 72 | 7.4 | 37 | A172 (human glioblastoma), C6 (rat glioma) | MTT assay, Hoechst 33258 apoptosis assay, SEM imaging, Zetasizer (size & zeta), ICP-OES (drug quantification), Dialysis release assay |  | A172_24h: ~120 µM ¦ A172_48h: ~100 µM ¦ A172_72h: ~80 µM ¦ C6_24h: ~95 µM ¦ C6_48h: ~85 µM ¦ C6_72h: ~75 µM |  |  | Apoptosis confirmed via Hoechst 33258 staining (Fig.5 page 8) | Mechanism schematic suggests ROS-mediated DNA damage (Fig.1 page 5) | PEGylated_36h: 24.8% ¦ NonPEG_36h: 37.7% ¦ FreeDrug_15h: 98% |  | Cytotoxic (highest among formulations tested) | TOXIC | Medium | 4 | PEGylation significantly improved encapsulation efficiency (71.45% vs 55.5%), drug loading (2.65% vs 2.14%), and stability over 1 month. Drug release reduced to 24.8% at 36 h compared to 37.7% (non-PEG). PEGylated NPs demonstrated lowest IC50 and highest cytotoxicity across 24–72 h. Cytotoxicity increased 9–16% every 24 h. |  |  | Dispersed |  | 1 | No_Viability_Data
NP-04162 | Himadri_M2 | Therapeutic | PEGylated Carboplatin-Loaded Nanoliposomes | Liposome | Organic | functionalised nanoparticles | Lecithin:Cholesterol:PEG-3350:Carboplatin (1:10:7:0.8 mM; thin film hydration method) | Spherical | 244.3 | 244.3 |  | -22.9 |  | PEGylated (PEG-3350) |  | 8.7 | 4480 | 8.7–4480 µg/mL |  | 24 | 7.4 | 37 | A2780S (cisplatin-sensitive), A2780CP (cisplatin-resistant) | MTT assay, DLS, Zeta potential, SEM, UV-Vis (220 nm), Dialysis release study | 3 | A2780S: 63.1 ± 20.3 µg/mL ¦ A2780CP: 57.5 ± 6.0 µg/mL |  |  |  |  | 14% released after 48 h (PBS pH 7.4); burst release first hour |  | Cytotoxic | TOXIC | High | 4 | Encapsulation efficiency 78.6 ± 3.7%. Drug loading 2.5 ± 0.1%. Only 14% drug released after 48 h. Nanodrug significantly reduced viability compared to free drug (P<0.01 A2780S; P<0.05 A2780CP). |  |  | Dispersed |  | 1 | Consistent
NP-04163 | Himadri_M2 | Therapeutic | Free Carboplatin | Other |  | metal/metal oxide | Carboplatin (cis-diammine(1,1-cyclobutanedicarboxylato)platinum(II)) | Other | [7 empty] | 8.7 | 4480 | 8.7–4480 µg/mL |  | 24 |  | 37 | A2780S, A2780CP | MTT assay |  | A2780S: 128.8 ± 31.9 µg/mL ¦ A2780CP: 77.6 ± 16.7 µg/mL |  |  |  |  | Rapid release (not encapsulated) |  | Cytotoxic | TOXIC | High | 2 | Higher IC50 values compared to nanoliposomal carboplatin. Less cytotoxic than PEGylated nanodrug. |  |  |  |  | 0 | No_Viability_Data
NP-04164 | Himadri_M2 | Therapeutic | Crocin Liposomal Formulation I | Liposome | Organic | functionalised nanoparticles | DOPE:Cholesterol:DSPC (3:3:7 molar ratio) encapsulating crocin | Other | 194.86 | 194.86 |  | -8 |  | Fusogenic DOPE-containing liposome |  | 0.14 | 0.7 | 0.14–0.7 mM |  | 72 |  | 37 | MCF-7 | MTT assay, Propidium Iodide flow cytometry (apoptosis), Zetasizer (size) | 70 | HeLa_48h: 0.61 mM ¦ MCF7_48h: 1.22 mM ¦ L929_48h: 0.6 mM |  |  | Apoptosis confirmed (Sub-G1 peak) |  |  |  | Cytotoxic (malignant and some effect on L929) | TOXIC | Medium | 3 | Formulation I showed best inhibitory effects. IC50 (HeLa) reduced from 1.603 mM (free crocin) to 0.61 mM. Apoptosis increased to 61.5% at 1 mM (48 h). |  |  | Dispersed |  | 0 | Consistent
NP-04165 | Himadri_M2 | Therapeutic | Crocin Liposomal Formulation II | Liposome | Organic | functionalised nanoparticles | DSPG:EPC:Cholesterol (3:7:7 molar ratio) encapsulating crocin | Other | 149.66 | 149.66 |  | -8 |  | Negatively charged DSPG-containing liposome |  | 0.25 | 1.2 | 0.25–1.2 mM |  | 72 |  | 37 | MCF-7 | MTT assay, PI apoptosis assay |  | HeLa_48h: 1.2 mM ¦ MCF7_48h: No inhibitory effect ¦ L929_48h: No inhibitory effect |  |  | Apoptosis confirmed |  |  |  | Cytotoxic (HeLa only) | TOXIC | Medium | 3 | Encapsulation efficiency 4.8 ± 1.3%. Induced apoptosis up to 71.5% at 1 mM in HeLa cells. |  |  | Dispersed |  | 0 | No_Viability_Data
NP-04166 | Himadri_M2 | Therapeutic | Crocin Liposomal Formulation III | Liposome | Organic | functionalised nanoparticles | DSPG:Cholesterol:DSPC (3:7:7 molar ratio) encapsulating crocin | Other | 158.83 | 158.83 |  | -8 |  | DSPC-based liposome |  | 1.1 | 3.3 | 1.1–3.3 mM |  | 72 |  | 37 | MCF-7 | MTT assay, PI apoptosis assay |  | HeLa_48h: 0.64 mM ¦ MCF7_48h: 2.07 mM ¦ L929_48h: No inhibitory effect |  |  | Apoptosis confirmed |  |  |  | Cytotoxic (malignant cells) | TOXIC | Medium | 3 | Highest encapsulation efficiency (7.2 ± 2.2%). Apoptosis reached 80.6% at 1 mM in HeLa cells. |  |  | Dispersed |  | 0 | No_Viability_Data
NP-04167 | Himadri_M2 | Therapeutic | Free Crocin | Other |  | natural small molecule | Crocin (saffron carotenoid) | Other | [7 empty] | 1 | 4 | 1–4 mM |  | 72 |  | 37 | MCF-7 | MTT assay, PI apoptosis assay |  | HeLa_48h: 1.603 mM ¦ MCF7_48h: 7.35 mM ¦ L929_48h: 5.7 mM |  |  | Apoptosis confirmed |  |  |  | Cytotoxic (selective toward malignant cells) | TOXIC | Medium | 2 | IC50 in HeLa 1.603 mM. Induced apoptosis up to 30.8% at 4 mM. |  |  |  |  | 0 | No_Viability_Data
NP-04168 | Himadri_M2 | Therapeutic | PEGylated Liposomal Etoposide | Liposome | Organic | functionalised nanoparticles | Phosphatidylcholine (177.63 mg) : Cholesterol (10.17 mg) : PEG-2000 (26.31 mg) encapsulating Etoposide (4.65 mg) via reverse-phase evaporation | Spherical | 122.5 | 122.5 | 0.252 | -13.7 |  | PEGylated (PEG-2000 coating) |  | 14 | 231 | 14–231 µg/mL |  | 24 | 7.4 | 37 | A549 | MTT assay, Flow cytometry (Annexin V-FITC/PI), Zetasizer (DLS), SEM, UV-Vis spectrophotometry, Dialysis release study |  | A549_24h: ~25 µg/mL ¦ A549_48h: ~15 µg/mL ¦ A549_72h: ~10 µg/mL ¦ Calu6_24h: ~35 µg/mL ¦ Calu6_48h: ~18 µg/mL ¦ Calu6_72h: ~13 µg/mL |  |  | Apoptosis induced (Annexin V positive) |  | 15.64% release after 50 h (PBS pH 7.4, 37°C) |  | Cytotoxic (significantly more than free drug, p<0.05) | TOXIC | Medium | 4 | Encapsulation efficiency 99.8 ± 1.8%. Loading efficiency 8.2 ± 1.2%. Only 15.64% drug released after 50 h compared to 60.37% for free drug. Significantly higher cytotoxicity than free etoposide. Increased apoptosis in A549 (late apoptosis 28.7 ± 2.82%) and Calu6 (late apoptosis 17.68 ± 2.17%). |  |  | Dispersed | Good | 1 | No_Viability_Data
NP-04169 | Himadri_M2 | Therapeutic | Free Etoposide | Other |  | small molecule chemotherapeutic | Etoposide | Other | [7 empty] | 14 | 231 | 14–231 µg/mL |  | 72 | 7.4 | 37 | A549 | MTT assay, Dialysis release |  | A549_24h: ~45 µg/mL ¦ A549_48h: ~35 µg/mL ¦ A549_72h: ~30 µg/mL ¦ Calu6_24h: ~43 µg/mL ¦ Calu6_48h: ~35 µg/mL ¦ Calu6_72h: ~27 µg/mL |  |  | Lower apoptosis compared to nanoformulation |  | 60.37% release after 50 h |  | Cytotoxic | TOXIC | High | 2 | Higher IC50 values and faster drug release (60.37% at 50 h) compared to PEGylated nanoliposomes. |  |  |  |  | 0 | No_Viability_Data
NP-04170 | Himadri_M2 | Therapeutic | miR497/TP-HENPs | Liposome | Organic | hybrid nanoparticle | Exosome (from SKOV3-CDDP cells, CD47 expressing) fused with cRGD-modified liposome (DSPE-PEG1k-COOH, phosphatidylcholine, cholesterol) encapsulating Triptolide (TP) and surface-adsorbed miR497 via CaP biomineralization | Spherical | 125 | 125 | 0.2 | -8 |  | cRGD targeting peptide; CD47-expressing exosomal membrane |  |  |  | Not Reported (varied time-dependent studies) | Not numerically specified | 24 | 5.5 | 37 | RAW264.7 | CCK-8 assay, Annexin V-FITC/PI apoptosis assay, Western blot (PI3K/AKT/mTOR), ROS (DCF), GSH assay, ELISA (TNF-α, TGF-β1), Flow cytometry (macrophage polarization), TEM, DLS, FRET assay, In vivo imaging, H&E, TUNEL, IHC |  | TP_SKOV3-CDDP_48h: 14.98 ± 1.92 ng/mL ¦ TP_SKOV3_48h: 14.92 ± 2.52 ng/mL ¦ Cisplatin_SKOV3-CDDP: 17.73 ± 2.58 µg/mL ¦ Cisplatin_SKOV3: 5.44 ± 1.37 µg/mL |  |  | Apoptosis 51.8 ± 1.7% (SKOV3-CDDP); 50.5 ± 3.2% (SKOV3) | Highest among all groups (DCF fluorescence) | Rapid release at pH 5.5; slower at pH 7.4 |  | Highly cytotoxic to cisplatin-resistant OC cells | TOXIC | High | 2 | Tumor suppression rate 87%. Apoptosis rate 51.8%. Reduced GSH to 12% of control. Strong ROS elevation. Promoted M1 macrophage polarization (M1/M2 ratio 1.5 vs 0.4 control). Downregulated p-PI3K, p-AKT, p-mTOR. |  |  | Dispersed | Good | 1 | No_Viability_Data
NP-04171 | Himadri_M2 | Therapeutic | TP-HENPs | Liposome | Organic | hybrid nanoparticle | Exosome-liposome hybrid encapsulating Triptolide (TP) | Spherical | 125 | 125 | 0.2 | -8 |  | cRGD + CD47 |  |  |  |  | Not numerically specified | 72 | 5.5 | 37 | SK-OV-3 | CCK-8, Annexin V/PI, WB, ROS assay |  | TP IC50 14.98 ± 1.92 ng/mL (SKOV3-CDDP) |  |  | Apoptosis 38.5 ± 1.5% (SKOV3-CDDP) | Elevated | pH-sensitive release |  | Cytotoxic | TOXIC | High | 2 | Induced ROS elevation and macrophage polarization; reduced GSH to 26% of control. |  |  | Dispersed | Good | 1 | No_Viability_Data
NP-04172 | Himadri_M2 | Therapeutic | miR497-HENPs | Liposome | Organic | hybrid nanoparticle | Exosome-liposome hybrid with CaP-adsorbed miR497 | Spherical | 125 | 125 | 0.2 | -8 |  | cRGD + CD47 |  |  |  |  | Not numerically specified | 72 | 5.5 | 37 | SK-OV-3 | CCK-8, Annexin V/PI, WB |  |  |  |  | Apoptosis 23.7 ± 1.0% (SKOV3-CDDP) | No significant change | pH-sensitive |  | Moderate cytotoxicity | TOXIC | Medium | 2 | Dephosphorylated PI3K/AKT/mTOR but minimal ROS change. |  |  | Dispersed | Good | 1 | No_Viability_Data
NP-04173 | Himadri_M2 | Therapeutic | LiposAu Nanoparticles | Liposome | Organic | hybrid nanoparticle | 1,2-Distearoyl-sn-glycero-3-phosphocholine (DSPC)-cholesterol liposome core coated with gold shell | Spherical | 100 | 100 | 0.18 | -8 |  | Gold-coated biodegradable liposomal surface |  | 15 | 15 | 15 µg/mL | ~110 µg/400 µL (IV injection) | 4 |  |  | MCF-7 | TEM, SEM, DLS, UV-Vis, ICP-MS, ICP-AES, ALT (SGPT), Creatinine assay, Bioluminescence imaging, γH2A.X immunofluorescence, Kaplan-Meier survival, H&E histology | 4 | Not Reported (Photothermal mechanism-based killing) |  |  | DNA double strand breaks (γH2A.X foci formation) |  | Enzymatic degradation into 2–8 nm gold seeds | 95 | Non-toxic without laser; highly cytotoxic with NIR laser | Non-toxic | Medium | 3 | 52% ID/g gold accumulation in liver on Day 1 reduced to 3% by Day 14 (P=0.0037). Plasma gold reduced from 390±13.7 ng/mL to 105.4±5.11 ng/mL (P<0.0001). Combination therapy produced 4.63-fold reduction in tumor bioluminescence and complete tumor regression with 4/5 mice surviving 6 months (P=0.003). |  |  | Dispersed | Good | 1 | Conflict_LowViability_Safe
NP-04174 | Himadri_M2 | Therapeutic | Gold Nanoparticles (Au) | Gold | Inorganic | metal/metal oxide | Gold core nanoparticles (spheres, rods, cages) with surface coatings including citrate, CTAB, PEG, PAA, PAH, polyelectrolytes | Spherical | 1.4 |  |  | -32 |  | CTAB, citrate, PEG, polyelectrolytes, antibodies, peptides |  |  |  | Varies widely across studies | 8 mg/kg–1000 mg/kg (compiled from studies) |  |  | 37 | A549 | MTT, LDH, ROS assays, ICP-MS uptake quantification, TEM imaging, Annexin V, gene expression assays |  | Not Reported (review compilation only) |  |  | Observed for cationic 2 nm AuNPs; necrosis for 1.4 nm AuNPs | Increased for 1.4 nm AuNPs; reduced in some immune cells | Gold <3 nm may show chemical reactivity |  | Size-dependent and surface-chemistry dependent |  |  | 1 | Gold nanoparticle toxicity is strongly size dependent. ¦ 1.4 nm gold nanoparticles induced necrosis and oxidative stress. ¦ 15 nm gold nanoparticles were largely non-toxic in vitro. ¦ CTAB surfactant contamination is a major source of apparent nanorod toxicity. ¦ Protein corona formation flips nanoparticle surface charge in biological media. ¦ In vivo toxicity (8–37 nm) did not correlate with in vitro findings. ¦ Nanoparticles >5.5 nm are poorly renally cleared and accumulate in liver/spleen. |  |  |  |  | 1 | No_Viability_Data
NP-04175 | Himadri_M2 | Therapeutic | Gold Nanoparticles (Au) | Chitosan | Organic | metal/metal oxide | Gold core nanoparticles with surface functionalization (PEG, CTAB, citrate, chitosan, peptides, antibodies, drugs) | Spherical | 10 |  |  | -32 |  | PEG, CTAB, citrate, chitosan, peptides (RGD), antibodies (EGFR), drugs (DOX, paclitaxel), gum arabic |  |  |  |  | Discussed in referenced studies |  |  |  | HeLa | MTT, photothermal ablation assays, drug delivery efficiency assays, imaging, SERS, apoptosis markers (compiled from references) |  | Not Reported (review compilation only) |  |  | Apoptosis via PTT/PDT mechanisms discussed | Discussed in PDT mechanism |  |  | Surface- and size-dependent |  |  | 1 | Gold nanostructures enable controlled drug delivery via Au–S or Au–N linkages. ¦ PEGylation enhances circulation time and reduces cytotoxicity. ¦ Photothermal therapy induces hyperthermia and cavitation-mediated cell death. ¦ Photodynamic therapy induces ROS-mediated apoptosis. ¦ Biodistribution and toxicity depend on morphology and synthesis method. |  |  |  |  | 1 | No_Viability_Data
NP-04176 | Himadri_M2 | Therapeutic | Gold Nanoparticles (Au) | Chitosan | Organic | metal/metal oxide | Gold core nanoparticles with surface functionalization (PEG, CTAB, citrate, chitosan, peptides, antibodies, drugs) | Spherical | 10 |  |  | -32 |  | PEG, CTAB, citrate, chitosan, peptides (RGD), antibodies (EGFR), drugs (DOX, paclitaxel), gum arabic |  |  |  |  | Discussed in referenced studies |  |  |  | HeLa | MTT, photothermal ablation assays, drug delivery efficiency assays, imaging, SERS, apoptosis markers (compiled from references) |  | Not Reported (review compilation only) |  |  | Apoptosis via PTT/PDT mechanisms discussed | Discussed in PDT mechanism |  |  | Surface- and size-dependent |  |  | 1 | Gold nanostructures enable controlled drug delivery via Au–S or Au–N linkages. ¦ PEGylation enhances circulation time and reduces cytotoxicity. ¦ Photothermal therapy induces hyperthermia and cavitation-mediated cell death. ¦ Photodynamic therapy induces ROS-mediated apoptosis. ¦ Biodistribution and toxicity depend on morphology and synthesis method. |  |  |  |  | 1 | No_Viability_Data
NP-04177 | Himadri_M2 | Therapeutic | Gold Nanoparticles (Au) | Gold | Inorganic | metal/metal oxide | Gold nanoparticles biosynthesized using plant extracts, fungi, algae, bacteria, and cell lines | Spherical | 2 |  |  | -12 |  | Phytochemical capping (polyphenols, flavonoids, proteins, polysaccharides) |  |  |  | Varies across referenced studies | Discussed in cited works only |  |  |  | A549 | MTT, DPPH radical scavenging assay, antimicrobial inhibition zone tests, cyclic voltammetry, UV–Vis spectroscopy, Raman spectroscopy, TEM, FTIR (compiled from referenced works) |  | Reported in cited studies only (e.g., 4.22–7.29 µg/mL for leukemia cells using Sargassum muticum AuNPs) |  |  | Reported in antimicrobial studies (mechanism: membrane integrity loss) | Discussed as mechanism in antimicrobial and anticancer activity |  |  | Selective cytotoxicity toward cancer cells; generally biocompatible toward normal cells (review summary) | Non-toxic | Medium | 2 | Biogenic AuNPs show selective cytotoxicity toward cancer cells. ¦ IC50 values for leukemia cells ranged 4.22–7.29 µg/mL (Sargassum muticum-derived AuNPs). ¦ Strong antimicrobial activity attributed to membrane disruption and ROS generation. ¦ Green synthesis improves biocompatibility compared to chemical methods. ¦ Catalytic reduction of 4-nitrophenol widely demonstrated. |  |  |  |  | 1 | No_Viability_Data
NP-04178 | Himadri_M2 | Therapeutic | Docetaxel-loaded Liposomes (DTX-LIP) | Liposome | Organic | polymer | Soya phosphatidylcholine (PC) and cholesterol (7:3) liposomal vesicles loaded with docetaxel | Spherical |  |  | 0.251 | -26.91 |  | Phospholipid bilayer (PC/CH) |  | 100 | 3 | 100–3,200 nM |  | 48 | 7.4 | 37 | SiHa (human cervical cancer) | MTT assay, Hemolysis assay, Dynamic light scattering, TEM, Drug release (dialysis) | 32.12 | 1,653.98±72.89 nM (SiHa cells) |  |  | Hemolysis: 4.13±0.19% |  | Initial burst release (27.68±1.34% in 8 h at pH 7.4) |  | Reduced toxicity compared to free DTX | TOXIC | Medium | 4 | Liposomal DTX significantly reduced hemolytic toxicity compared to free drug and showed sustained drug release. |  |  |  | Good | 1 | Consistent
NP-04179 | Himadri_M2 | Therapeutic | Docetaxel-loaded PLGA Nanoparticles (DTX-NP) | Polymer Nanoparticle | Organic | polymer | PLGA nanoparticles loaded with docetaxel | Spherical |  |  | 0.235 | -11.8 |  | PLGA polymer |  | 100 | 3 | 100–3,200 nM |  | 48 | 7.4 | 37 | SiHa | MTT, Hemolysis, DLS, TEM |  | 1,922.75±75.15 nM |  |  | Hemolysis: 6.43±0.44% |  | 23.92±1.06% release in 8 h (pH 7.4) |  | Reduced toxicity vs free DTX | TOXIC | Medium | 4 | PLGA nanoparticles showed moderate entrapment (62.34±1.5%) and reduced hemolysis compared to free DTX. |  |  |  | Good | 1 | No_Viability_Data
NP-04180 | Himadri_M2 | Therapeutic | Docetaxel-loaded 5.0G PPI Dendrimer (DTX-DEN) | Polymer Nanoparticle | Organic | polymer | 5.0G poly(propylene imine) dendrimer loaded with docetaxel | Other | 80.27 |  |  | -22 |  | Primary amine terminals |  | 100 | 3 | 100–3,200 nM |  | 48 | 7.4 | 37 | SiHa | MTT, Hemolysis, FTIR, NMR, TEM |  | 1,571.22±151.27 nM |  |  | Hemolysis: 17.22±0.48% |  | 84.79±1.06% release in 8 h (pH 7.4) |  | Moderate toxicity | TOXIC | Medium | 3 | Highest burst release and relatively higher hemolysis among nanoformulations. |  |  |  |  | 0 | No_Viability_Data
NP-04181 | Himadri_M2 | Therapeutic | MWCNT | Carbon Nanotube | Inorganic | carbon based inorganic | Carboxylated multi-walled carbon nanotubes loaded with docetaxel | Other |  |  |  | -14.1 |  | Carboxyl (-COOH) functionalized MWCNTs |  | 100 | 3 | 100–3,200 nM |  | 48 | 7.4 | 37 | SiHa | MTT assay, Hemolysis assay, DLS, TEM, FTIR, XRD |  | 1,235.09±41.93 nM |  |  | Hemolysis: 14.87±1.69% |  | 32.77±1.14% release in 8 h (pH 7.4) |  | Most cytotoxic nanoformulation | TOXIC | Medium | 4 | DTX-CNTs showed highest entrapment (74.70±4.92%) and lowest IC50 among nanoformulations. |  |  |  |  | 0 | No_Viability_Data
NP-04182 | Himadri_M2 | Therapeutic | Liposome-Templated Hydrogel Nanoparticles (LHNPs) | Liposome | Organic | hybrid nanoparticle | DOTAP/cholesterol liposome shell with PEI-based hydrogel core (PEI-CD and PEI-AD crosslinked), encapsulating Cas9 protein and sgRNA/minicircle DNA | Spherical | 95 | 95 |  | -8 |  | DOTAP cationic lipid shell; PEI hydrogel core; DSPE-PEG2000-MAL; mHph3 peptide; iRGD ligand; optional LEX encapsulation |  | 1 | 1 | 1 mg mL−1 (nanoparticles); 60 ng DNA per well (cytotoxicity assay) | 1 mg in 100 µL PBS, intravenous injection, 3 times per week for 3 weeks | 72 |  | 37 | U-87 | MTT assay, Western Blot (PLK1), Surveyor assay (genome editing), TEM, IVIS imaging, Flow cytometry, TUNEL staining, Kaplan–Meier survival analysis | 79.3 | [5 empty] | Released 91.5% of DNA and 85.2% of protein over 3 days |  | Low systemic toxicity in vivo; lower toxicity than Lipofectamine 2000 in vitro | TOXIC | Medium | 3 | LHNPs showed Cas9 encapsulation efficiency of 62.8%. ¦ LHNPs delivered minicircle sgRNA more efficiently than regular vector sgRNA. ¦ Cell proliferation inhibition reached 79.3% (U87) and 80.2% (GS5). ¦ Intravenous sgPLK1-2 LHNPs reduced tumor volume to 23.5% of control. ¦ Median survival increased from 29 days (control) to 40 days (treated). ¦ No significant body weight loss observed, suggesting limited systemic toxicity. |  |  | Dispersed |  | 1 | Conflict_HighViability_TOXIC
NP-04183 | Himadri_M2 | Therapeutic | siRNA-loaded CaP-rHDL (Calcium Phosphate core reconstituted HDL) | Hydroxyapatite | Inorganic | hybrid nanoparticle | Calcium phosphate (CaP) core + DOPA + DMPC lipid bilayer + Apolipoprotein E3 (ApoE3) | Spherical | 20 | 20 | 0.2 | -12 |  | Apolipoprotein E3 incorporated into lipid membrane |  | 100 | 100 | 100 nM; 200 nM | 0.36 mg kg−1 (i.v.) | 48 |  | 37 | Caco-2 | DLS, TEM, Confocal microscopy, Flow cytometry apoptosis assay, Western blot, Ras-GTP assay, CCK-8 assay, In vivo NIR imaging, Kaplan–Meier survival | 50 | 60 nM (C6 cells); 180 nM (GICs) | [6 empty] | Toxic to glioblastoma cells; negligible toxicity to astrocytes | TOXIC | Medium | 3 | CaP-rHDL showed Ras-dependent macropinocytosis uptake, efficient endosomal escape, strong ATF5 gene silencing (75–85%), high apoptosis induction (53–70%), and significant survival extension in glioblastoma mouse models. |  |  | Dispersed | Good | 1 | Consistent
NP-04184 | Himadri_M2 | Therapeutic | siRNA-loaded CaP-LNC (Calcium Phosphate Lipid Nanocarrier) | Hydroxyapatite | Inorganic | hybrid nanoparticle | Calcium phosphate core + DOPA + DMPC lipid bilayer (no ApoE3) | Spherical | 20 | 20 | 0.2 | -12 |  | Lipid-coated CaP core (no ApoE) |  | 100 | 100 | 100 nM tested | 0.36 mg kg−1 (siRNA dose) | 48 |  | 37 | C6, GICs | DLS, TEM, Confocal microscopy, Flow cytometry | [8 empty] | Low toxicity | Non-toxic | High | 3 | Significantly lower uptake, weak apoptosis induction (~11%), minimal in vivo tumor apoptosis (~6%). |  |  | Dispersed | Good | 1 | No_Viability_Data
NP-04185 | Himadri_M2 | Therapeutic | Cy5-CaP-LNC-PEG | Hydroxyapatite | Inorganic | hybrid nanoparticle | Calcium phosphate core + lipid bilayer + DSPE-PEG-2000 |  | 1 |  |  | -12 |  | PEGylated lipid coating (DSPE-PEG-2000) |  |  |  |  | Not explicitly stated | 3 |  |  | GICs xenograft model | NIR imaging, fluorescence imaging | [11 empty] | 2 | Lower tumor accumulation and penetration compared to CaP-rHDL. | [5 empty] | No_Viability_Data
NP-04186 | Himadri_M2 | Therapeutic | Quantum Dot | Quantum Dot | Inorganic | semiconductor based nanoparticle | Cadmium selenide (CdSe) core with zinc sulfide (ZnS) shell (Lumidot™, Sigma-Aldrich) | Core-Shell | 3.3 | 105 |  | 40.58 |  | ZnS inorganic shell (no additional biofunctionalization reported) |  | 3 | 3 | 3, 5, 10, 20 µg/mL |  | 24 |  | 37 | HL-60 (human promyelocytic leukemia cells); Human peripheral normal lymphocytes | WST assay, Comet assay (Olive Tail Moment), Cytokinesis-block micronucleus assay, DCF-DA ROS assay (flow cytometry), Propidium iodide apoptosis assay, DLS, TEM, UV-Vis, Zeta potential |  |  |  |  | Necrotic/apoptotic cell death observed (flow cytometry) | 4-fold increase (10 µg/mL QDs + 1 µg/mL curcumin + UVA) | Cd2+ release implicated (literature referenced) |  | Phototoxic under UVA; selectively toxic to HL-60 leukemia cells when combined with curcumin + UVA | TOXIC | Medium | 4 | CdSe/ZnS QDs induced concentration-dependent cytotoxicity and DNA damage. Under UVA irradiation, ROS generation increased significantly. Combination treatment (10 µg/mL QDs + 1 µg/mL curcumin + UVA) resulted in ~32.73% apoptosis in HL-60 cells vs ~6.98% control. In contrast, curcumin showed protective antioxidant effects in normal lymphocytes, reducing QD-induced cytotoxicity and ROS. |  |  | Dispersed |  | 7 | No_Viability_Data
NP-04187 | Himadri_M2 | Therapeutic | Liposomal formulation co-encapsulated with Coumarin and 4-Phenylbutyric Acid (Lipo-COM-PBA) | Liposome | Organic | functionalised nanoparticles | DPPC/Cholesterol liposomes encapsulating Coumarin (COM) and 4-Phenylbutyric Acid (PBA) | Spherical | 155.6 | 155.6 | 0.086 | -22 |  | DPPC + Cholesterol lipid bilayer |  | 0.001 | 400 | 0.001–400 µM (72 h) |  | 72 | 7.4 | 37 | A549 | DLS characterization, HPLC quantification, In vitro release (dialysis), MTT assay (72 h) |  | Determined (dose-response 0.001–400 µM); exact numeric IC50 not reported |  |  | Not directly quantified |  | Biphasic release; >50% PBA released at 24 h; <50% COM released at 24 h |  | Cytotoxic to cancer cells; low toxicity to fibroblasts | Non-toxic | Medium | 4 | Lipo-COM-PBA demonstrated enhanced cytotoxicity compared to free drugs. High encapsulation efficiencies achieved (PBA 53%, COM 25%). Selectivity index highest for co-loaded liposomes (SI up to 15 for A549). Stable for 10 days at 4°C. Biphasic release profile observed. |  |  | Dispersed | Good | 1 | No_Viability_Data
NP-04188 | Himadri_M2 | Therapeutic | Liposomal 4-Phenylbutyric Acid (Lipo-PBA) | Liposome | Organic | functionalised nanoparticles | DPPC/Cholesterol liposome encapsulating PBA | Spherical | 137.8 | 137.8 | 0.139 | -13 |  | DPPC + Cholesterol |  | 0.001 | 400 | 0.001–400 µM |  | 72 |  |  | A549 | DLS, HPLC, MTT | 30 | Determined (not numerically reported) | [6 empty] | Selective cytotoxicity | TOXIC | Medium | 4 | Improved cytotoxicity versus free PBA; good stability and sustained release. |  |  | Dispersed | Good | 1 | Consistent
NP-04189 | Himadri_M2 | Therapeutic | Liposomal Coumarin (Lipo-COM) | Liposome | Organic | functionalised nanoparticles | DPPC/Cholesterol liposome encapsulating Coumarin | Spherical | 118.4 |  | 0.23 | -14 |  | DPPC + Cholesterol |  | 0.001 | 400 | 0.001–400 µM |  | 72 |  |  | A549 | DLS, HPLC, MTT | 40 | Determined (not numerically reported) | [6 empty] | Selective cytotoxicity | TOXIC | Medium | 4 | Enhanced cytotoxicity relative to free COM; highest effect in HT29 cells. |  |  |  | Good | 1 | Consistent
NP-04190 | Himadri_M2 | Therapeutic | Synechocystis sp. Powder Nano-Liposomes (L1) | Liposome | Organic | functionalised nanoparticles | Soybean phospholipids/cholesterol (9:1) liposomes loaded with Synechocystis sp. powder | Spherical | 419 | 419 | 0.27 | -43.7 |  | Phospholipid bilayer (soybean phospholipid + cholesterol) |  | 0.4 | 100 | 0.4–100 µg (48 h) |  | 48 | 7 | 37 | MCF-7 | MTT assay, DLS, Zeta potential, SEM, LC-MS metabolomics, Molecular docking |  | Caco2: 19.56 µg/mL; OVCAR4: 33.52 µg/mL; MCF7: 9.24 µg/mL |  |  | Not directly measured |  |  |  | Cytotoxic to cancer cells; selective | TOXIC | Medium | 4 | L1 showed significant cytotoxicity against cancer cells with higher selectivity than L2. Highest potency observed against MCF7 (IC50 9.24 µg/mL). |  |  | Dispersed | Good | 1 | No_Viability_Data
NP-04191 | Himadri_M2 | Therapeutic | Synechocystis sp. Extract Nano-Liposomes (L2) | Liposome | Organic | functionalised nanoparticles | Soybean phospholipids/cholesterol liposomes loaded with ethanolic extract | Spherical | 847 | 847 | 0.24 | -31.6 |  | Phospholipid bilayer |  | 0.4 | 100 | 0.4–100 µg |  | 48 | 7 |  | MCF-7 | MTT assay, DLS, Zeta, SEM |  | Caco2: 26.27 µg/mL; OVCAR4: 56.23 µg/mL; MCF7: 19.61 µg/mL | [6 empty] | Cytotoxic; lower potency than L1 | TOXIC | Medium | 4 | L2 showed moderate cytotoxicity; less potent than L1. |  |  | Dispersed | Good | 1 | No_Viability_Data
NP-04192 | Himadri_M2 | Therapeutic | Synechocystis sp. Powder Nano-Niosomes (N1) | Nickel/Nickel Oxide | Inorganic | functionalised nanoparticles | Lecithin/cholesterol (1:1) niosomes loaded with Synechocystis sp. powder | Spherical | 541 |  | 0.31 | -28.7 |  |  |  | 0.4 | 100 | 0.4–100 µg |  | 48 | 7 |  | MCF-7 | MTT assay |  | Caco2: 9.09 µg/mL; OVCAR4: 11.42 µg/mL; MCF7: 2.38 µg/mL | [6 empty] | Highly cytotoxic (most potent formulation) | TOXIC | High | 4 | N1 exhibited the strongest cytotoxicity, especially against MCF7 (IC50 2.38 µg/mL). Highest selectivity index (SI up to 8.46). |  |  |  | Acceptable | 1 | No_Viability_Data
NP-04193 | Himadri_M2 | Therapeutic | Synechocystis sp. Extract Nano-Niosomes (N2) | Nickel/Nickel Oxide | Inorganic | functionalised nanoparticles | Lecithin/cholesterol niosomes loaded with ethanolic extract | Spherical |  |  | 0.35 | -22.2 |  |  |  | 0.4 | 100 | 0.4–100 µg |  | 48 | 7 |  | MCF-7 | MTT assay |  | Caco2: 15.57 µg/mL; OVCAR4: 18.17 µg/mL; MCF7: 35.31 µg/mL | [6 empty] | Moderate cytotoxicity | TOXIC | Medium | 4 | N2 showed moderate cytotoxicity with lower selectivity compared to N1. |  |  |  | Acceptable | 1 | No_Viability_Data
NP-04194 | Himadri_M2 | Therapeutic | Cisplatin–Curcumin Nanoliposomes | Liposome | Organic | functionalised nanoparticles | Lecithin/Cholesterol/PEG3350 liposomes encapsulating cisplatin and curcumin | Spherical | 175.4 | 175 | 0.33 | -30 |  | PEG 3350 modified phospholipid bilayer |  | 16 | 16 | Cisplatin 16 µM + Curcumin 2, 4, 8 mM |  | 72 | 7.2 | 37 | CAL 27 (oral squamous cell carcinoma) | MTT assay, DLS, Zeta potential analysis, HPLC drug release assay, Atomic absorption spectroscopy | 4 | Not explicitly reported (calculated via Pharm program) |  |  | Not directly measured |  | 22% release over 52 h at pH 7.2; 44% at pH 5.2 |  | Highly cytotoxic (synergistic at 4 mM curcumin) | TOXIC | High | 4 | Cisplatin nanoliposomes exhibited smaller particle size and higher encapsulation efficiency (84.5%). Sustained drug release observed. Combination with 4 mM curcumin significantly enhanced cytotoxicity. At 8 mM curcumin, antagonistic effects observed (p<0.05). |  |  | Dispersed | Acceptable | 1 | Consistent
NP-04195 | Himadri_M2 | Therapeutic | Carboplatin–Curcumin Nanoliposomes | Liposome | Organic | functionalised nanoparticles | Lecithin/Cholesterol/PEG3350 liposomes encapsulating carboplatin and curcumin | Spherical | 187.7 | 187 | 0.48 | -32.2 |  | PEG-modified phospholipid bilayer |  | 16 | 16 | Carboplatin 16 µM + Curcumin 2, 4, 8 mM |  | 72 | 7.2 | 37 | CAL 27 | MTT assay, DLS, Zeta potential, HPLC release |  | Not explicitly reported |  |  |  |  | 28% release over 52 h at pH 7.2; 57% at pH 5.2 |  | Cytotoxic (synergistic at 4 mM) | TOXIC | Medium | 4 | Carboplatin nanoliposomes showed slightly larger size and lower encapsulation efficiency (76.5%). Faster release under acidic conditions (57% at pH 5.2). Synergistic cytotoxicity at 4 mM curcumin; antagonism at 8 mM. |  |  | Dispersed | Acceptable | 1 | No_Viability_Data
NP-04196 | Himadri_M2 | Therapeutic | sPLA2-sensitive Oxaliplatin Liposomes (POPC/POPG/Chol/DSPE-PEG2k 35:40:20:5) | Liposome | Organic | functionalised nanoparticles | POPC/POPG/Cholesterol/DSPE-PEG2000 liposomes encapsulating oxaliplatin | Spherical | 127 | 127 | 0.07 | -19 |  | PEGylated anionic phospholipid membrane (40 mol% POPG) |  | 100 | 100 | Up to 100 µM oxaliplatin equivalent | 10 mg/kg oxaliplatin equivalent, IV weekly | 72 | 7.4 | 37 | HT-29 | ICP-MS drug release assay, MALDI-TOF lipid hydrolysis, MTS proliferation assay, Flow cytometry uptake assay, Light microscopy, Kaplan-Meier survival analysis, Histopathology (H&E) | 35 | Not explicitly stated (dose-dependent inhibition shown) |  |  | No cellular lysis observed in vitro; severe systemic damage in vivo |  | ~80% release in presence of sPLA2 (24 h); 20–30% without enzyme |  | Highly toxic in vivo; enzyme-dependent cytotoxic in vitro | TOXIC | Medium | 4 | In vitro: strong enzyme-triggered release (~80%) and enhanced anti-proliferative effect. In vivo: severe systemic toxicity after first dose; 1 mouse died at day 2, remaining euthanized by day 3 due to weight loss, dehydration, subcutaneous bleedings. Liver histology revealed acute multifocal necrosis, sinusoidal collapse, inflammation, granulocyte infiltration. |  |  | Dispersed | Good | 1 | Consistent | 10
NP-04197 | Himadri_M2 | Therapeutic | Quantum Dot | Quantum Dot | Inorganic | semiconductor based nanoparticle | Cadmium selenide (CdSe) core with two-layer ZnS shell, capped with mercaptopropionic acid (MPA) | Spherical | 13.4 | 1.2 |  | -24 |  | Mercaptopropionic acid (MPA) coating |  | 100 | 500 | 1 pM – 5 nM (cell culture); 100–500 pM (Drosophila feeding) | 100 pM and 500 pM (Drosophila diet) | 24 | 4.5 | 37 | A549 | WST-8 viability assay, LDH membrane integrity assay, RT-qPCR (SOD1, SOD2, CAT, Gpx), Fluo-3 Ca2+ assay, TUNEL assay, ICP-AES uptake quantification, DCF-DA ROS assay, Drosophila RT-qPCR (hsp70, hsp83, p53, Dredd), Annexin V/PI apoptosis assay | 46 |  |  |  | Significant LDH release observed | ROS generation detected (DCF-DA); upregulation of SOD1, SOD2, CAT, Gpx | ~3 µM Cd2+ released after 48 h (40 nM QDs, pH 4.5); higher release over 96 h |  | Toxic (dose- and time-dependent) | TOXIC | Medium | 4 | CdSe/ZnS QDs induce membrane damage, oxidative stress, Ca2+ dysregulation, DNA damage, apoptosis, and systemic toxicity in Drosophila. Toxicity attributed to Cd2+ ion release despite ZnS shell. |  |  | Dispersed |  | 1 | Consistent
NP-04198 | Himadri_M2 | Therapeutic | Stealth Oxaliplatin Liposomes (HSPC/Chol/DSPE-PEG2k 57:38:5) | Liposome | Organic | functionalised nanoparticles | HSPC/Cholesterol/DSPE-PEG2000 liposomes encapsulating oxaliplatin | Spherical | 144 |  | 0.02 | -19 |  | PEGylated neutral lipid membrane |  | 100 | 100 | Up to 100 µM |  | 4 |  |  | HT-29 | MTS, ICP-MS, Kaplan-Meier survival |  | Lower in vitro effect compared to SSL |  |  | None observed |  |  |  | Well tolerated in vivo |  |  | 4 | Stealth liposomes improved tumor control without severe systemic toxicity. |  |  |  | Good | 1 | No_Viability_Data
NP-04199 | Himadri_M2 | Therapeutic | PEGylated Liposomes (Sterically Stabilized Liposomes) | Liposome | Organic | functionalised nanoparticles | Phospholipid bilayer (phosphatidylcholine, phosphatidylserine, sphingomyelin, phosphatidylethanolamine) with cholesterol and PEG-lipid conjugates (e.g., DSPE-PEG2000) | Spherical | 50 | 80 |  | -8 |  | PEG (polyethylene glycol) surface modification (DSPE-PEG2000) |  |  |  |  | Varies per study (e.g., Doxil® clinical dosing) |  |  |  | A549 | MTT assay, apoptosis assays, tumor growth inhibition studies, survival analysis (referenced studies) |  | Not Reported (varies per cited study) |  |  |  |  | Prolonged circulation; controlled release |  | Reduced systemic toxicity compared to free drug (platform-dependent) | TOXIC | Medium | 1 | PEGylated liposomes prolong circulation time, reduce mononuclear phagocyte system clearance, enhance tumor accumulation via EPR effect, improve cytotoxic efficacy of encapsulated drugs, and reduce systemic toxicity. However, repeated exposure may induce anti-PEG antibodies and rapid clearance. Doxil® demonstrates improved pharmacokinetics but still associated with skin toxicity. |  |  | Dispersed |  | 1 | No_Viability_Data
NP-04200 | Himadri_M2 | Therapeutic | Thymoquinone-Loaded Liposomes (F2, Cholesterol-Containing) | Liposome | Organic | functionalised nanoparticles | Egg phospholipid + cholesterol (4 mg) encapsulating thymoquinone (10 mg) | Spherical | 254.31 | 254 | 0.604 | -23 |  | Phospholipid bilayer with cholesterol |  | 1 | 50 | 1–50 µM (48 h) |  | 48 |  | 37 | HeLa | MTT assay (CCK-8), DLS, Zeta potential analysis, TEM, DSC, XRD, Entrapment efficiency (UV-Vis) |  | BT-549: 15.7481 µM; MDA-MB-231: 19.1378 µM; SiHa: 14.8046 µM; HeLa: 21.1733 µM |  |  | Not directly measured |  | Not directly measured; improved stability in gastric pH |  | Cytotoxic (enhanced vs pure TQ) | TOXIC | Medium | 4 | Liposomal TQ (F2) exhibited higher entrapment efficiency (87.1%), improved cytotoxicity compared to pure TQ, and strong stability in gastric pH (no precipitation or degradation after 24 h). Conversion to amorphous state confirmed by DSC and XRD. |  |  | Dispersed | Poor | 1 | No_Viability_Data
NP-04201 | Himadri_M2 | Therapeutic | Pure Thymoquinone (Control) | Other |  | Not Applicable (Free Drug) | Thymoquinone (98.6% purity) | Other | [7 empty] | 1 | 50 | 1–50 µM |  | 48 |  |  | HeLa | MTT assay |  | BT-549: 23.5970 µM; MDA-MB-231: 26.3413 µM; SiHa: 19.6475 µM; HeLa: 26.9797 µM | [6 empty] | Cytotoxic | TOXIC | High | 2 | Pure TQ induced dose-dependent cytotoxicity but was less effective than liposomal TQ. |  |  |  |  | 0 | No_Viability_Data
NP-04202 | Himadri_M2 | Therapeutic | Phytochemical-Loaded Liposomes (PEGylated and Functionalized) | Liposome | Organic | functionalised nanoparticles | Phospholipid bilayer composed of phosphatidylcholine and cholesterol with surface functionalization (PEG, antibodies, peptides, carbohydrates, aptamers) encapsulating phytochemicals (e.g., curcumin, resveratrol, paclitaxel, berberine, galbanic acid, docetaxel) | Spherical |  |  |  | -8 |  | PEGylation; antibody conjugation; peptide ligands (RGD); transferrin; folate; hyaluronic acid; polysorbate 80; angiopep; aptamers |  |  |  | Varies per study (Not standardized) | Varies per model |  |  |  | A549 | MTT assay, LDH assay, scratch assay, Live/Dead staining, flow cytometry, apoptosis assay (caspase-3/7), ROS generation assays, pharmacokinetic studies, in vivo tumor inhibition in mouse models |  | Reported variably across studies (e.g., resveratrol liposomes IC50 = 20.89 µmol/L in MCF-7 cells) |  |  | Reported in some studies (e.g., mitochondrial membrane disruption with betulinic acid liposomes) | Enhanced ROS generation reported (e.g., hydroxycamptothecin liposomes) | Controlled/sustained release (qualitative) |  | Reduced systemic toxicity compared to free drug (platform dependent) | TOXIC | Medium | 0 | Liposomal encapsulation enhances bioavailability, tumor targeting, cellular uptake, circulation half-life (via PEGylation), and reduces systemic toxicity compared to free phytochemicals. Functionalization improves receptor-mediated targeting. Some studies report enhanced apoptosis, ROS generation, mitochondrial membrane disruption, and inhibition of metastasis pathways. |  |  |  |  | 1 | No_Viability_Data
NP-04203 | Himadri_M2 | Therapeutic | PEGylated Thymoquinone-Loaded Liposomes (PEG-Lip-TQ) | Liposome | Organic | functionalised nanoparticles | DSPC/Cholesterol/mPEG-DSPE (49:21 molar ratio) incorporating 1% TQ | Other | 120 | 120 | 0.125 | -13.25 |  | PEG (mPEG-DSPE) coating |  | 0.1 | 100 | 0.1–100 µM | Up to 2900 mg/kg oral (acute study) | 336 |  | 37 | A549 | DLS, Zeta potential, Entrapment efficiency (UV-Vis at 330 nm), In vitro release assay, Serum stability assay, MTT cytotoxicity assay, Flow cytometry (cell cycle analysis), Hematological analysis, Relative organ weight (ROW), In vivo acute oral toxicity assay, Molecular docking | 0.01 | A549 (24h): 12 µM ¦ A549 (48h): 9.5 µM ¦ A549 (72h): 5.56 µM ¦ H460 (24h): 17 µM ¦ H460 (48h): 16 µM ¦ H460 (72h): 7.5 µM |  | 775 mg/kg (oral, mice) | Mitochondrial membrane potential pathway active (in silico prediction) | Not directly measured | 3.5% release in PBS; 15% in serum (24 h) |  | Cytotoxic to lung cancer cells; significantly less systemic toxicity vs free TQ | TOXIC | Medium | 4 | High entrapment efficiency (96%). Stable formulation with only 3.5% leakage in PBS and 15% release in serum at 24 h. Significant IC50 reduction compared to free TQ. Approximately 9-fold increase in LD50 (775 mg/kg vs 89.5 mg/kg for free TQ). Reduced leukocyte damage and minimal organ toxicity compared to free TQ. |  |  | Dispersed | Good | 0 | Consistent | 2900
NP-04204 | Himadri_M2 | Therapeutic | Free Thymoquinone (Control) | Other |  | Not Applicable (Free Drug) | Thymoquinone | Other | [7 empty] | 0.1 | 100 | 0.1–100 µM |  |  |  |  | A549 | MTT, Acute oral toxicity assay, Hematology, Organ weight analysis |  | A549 (24h): 50 µM ¦ A549 (48h): 38 µM ¦ A549 (72h): 32 µM ¦ H460 (24h): 50 µM ¦ H460 (48h): 40 µM ¦ H460 (72h): 37 µM |  | 89.5 mg/kg | Leukocyte rupture and degranulation observed |  |  |  | More systemically toxic | TOXIC | Medium | 1 | Significant lung and spleen toxicity; leukocyte rupture; substantial mortality at lower doses compared to liposomal TQ. |  |  |  |  | 0 | No_Viability_Data
NP-04205 | Himadri_M2 | Therapeutic | CL-Enriched pH-Sensitive PEGylated Liposomes (F1, DOPE/CHEMS/DSPE-mPEG/CL/SA) | Liposome | Organic | functionalised nanoparticles | DOPE/CHEMS/DSPE-mPEG2000/CL/SA (40:30:5:17:8 molar ratio) encapsulating daunorubicin | Spherical | 94 | 94 | 0.16 | -39.1 |  | PEGylated (DSPE-mPEG2000) with cardiolipin enrichment |  | 0.01 | 2 | 0.01–2 µM (48 h); uptake studies at 14 µM |  | 48 | 7.4 | 37 | B16-BL6 melanoma | MTT assay, DLS, Zeta potential analysis, Fluorescence uptake assay, Retention assay, Fluorescence microscopy, In vitro release (dialysis), Stability testing (1 month, 4°C) | 50 | 0.025 µM (B16-BL6 cells) |  |  | Enhanced membrane permeabilization due to cardiolipin interaction |  | 50% release within 8 h at pH 5.5; 50% within 24 h at pH 7.4 |  | Highly cytotoxic (12.5-fold stronger than free DNR) | TOXIC | High | 4 | F1 showed 12.5-fold greater cytotoxicity than free DNR and 2.5-fold greater than non-CL liposomes (F2). Enhanced cellular uptake (58% higher vs free DNR at 8 h) and 3-fold higher intracellular retention at 2 h. Rapid release under acidic pH due to DOPE phase transition. Cardiolipin enhanced membrane permeability and nuclear accumulation of DNR. |  |  | Dispersed | Good | 1 | Consistent
NP-04206 | Himadri_M2 | Therapeutic | Non-CL Liposomes (F2, DSPC/Cholesterol, DaunoXome®-like) | Liposome | Organic | functionalised nanoparticles | DSPC/Cholesterol encapsulating daunorubicin | Spherical | 83 |  | 0.18 | -5 |  | Neutral lipid bilayer |  | 0.01 | 2 | 0.01–2 µM (48 h) |  |  |  |  | B16-BL6 | MTT, Uptake, Release | 100 | 0.125 µM | [6 empty] | Moderately cytotoxic | TOXIC | Medium | 3 | 2.5-fold more cytotoxic than free DNR but significantly less than CL-enriched F1. |  |  |  | Good | 1 | Conflict_HighViability_TOXIC
NP-04207 | Himadri_M2 | Therapeutic | Free Daunorubicin (DNR Solution) | Other |  | Not Applicable (Free Drug) | Daunorubicin solution | Other | [7 empty] | 0.01 | 2 | 0.01–2 µM |  |  |  |  | B16-BL6 | MTT | 50 | 0.3125 µM | [6 empty] | Cytotoxic | TOXIC | High | 1 | [5 empty] | 0 | Consistent
NP-04208 | Himadri_M2 | Therapeutic | Quantum Dot | Quantum Dot | Inorganic | semiconductor based nanoparticle | Indium phosphide (InP) core with two-layer ZnS shell, capped with mercaptopropionic acid | Spherical | 11.3 | 27.4 |  | -26 |  | Mercaptopropionic acid (MPA) |  | 1 | 1 | 1 pM – 5 nM | 100–500 pM (Drosophila diet) | 48 | 4.5 | 37 | A549 | Same assays as CdSe/ZnS (comparative design) | 10 |  |  |  | No significant LDH increase | No detectable oxidative stress gene upregulation | ~3 µM In(III) released after 48 h (less increase over time than Cd) |  | Low toxicity / well tolerated | Non-toxic | Medium | 4 | InP/ZnS QDs show significantly reduced toxicity in vitro and in vivo. No membrane damage, oxidative stress, Ca2+ dysregulation, or strong apoptosis observed. Comparable cellular uptake but much lower intrinsic metal toxicity. |  |  | Dispersed |  | 1 | Conflict_LowViability_Safe
NP-04209 | Himadri_M2 | Therapeutic | Nano-Liposome Containing Achillea millefolium Essential Oil (F3) | Liposome | Organic | functionalised nanoparticles | SPC/Cholesterol (80:20 molar ratio) encapsulating Achillea millefolium essential oil (5% EO/total lipid) | Other | 196.6 | 196.6 | 0.235 | -47.6 |  | Phospholipid (SPC) bilayer with cholesterol |  | 15 | 15 | 15, 30, 60, 125, 250 µg/mL (48 h) |  | 48 | 7.4 | 37 | MCF-7 | MTT assay, DLS, Zeta potential analysis, AFM imaging, FTIR, In vitro dialysis release study, MIC/MBC assay, Agar well diffusion | 0.1 | Not numerically reported (significant cytotoxicity at 15–250 µg/mL) |  |  | Not directly measured |  | 48.8% release at 72 h (37°C, pH 7.4) |  | Cytotoxic toward MCF-7; low toxicity toward HFF | Non-toxic | Medium | 4 | Encapsulation increased cytotoxicity against MCF-7 compared to free EO (P<0.001). Blank liposomes showed no cytotoxicity. Liposomal EO showed stronger antibacterial activity than free EO. Sustained release over 72 h. |  |  | Dispersed | Good | 0 | Conflict_LowViability_Safe
NP-04210 | Himadri_M2 | Therapeutic | Nano-Niosome Containing Achillea millefolium Essential Oil (F7) | Nickel/Nickel Oxide | Inorganic | functionalised nanoparticles | Span 60/Cholesterol (70:30 molar ratio) encapsulating Achillea millefolium essential oil (7% EO/total lipid) | Other | 96.8 | 96.8 | 0.318 | -0.9 |  | Nonionic surfactant (Span 60) with cholesterol |  | 15 | 250 | 15–250 µg/mL |  | 48 | 7.4 | 37 | MCF-7 | MTT assay, DLS, Zeta potential, AFM, FTIR, Release study, MIC/MBC |  | Not numerically reported; highest cytotoxicity among formulations |  |  | Not directly measured |  | 34.7% release at 72 h (37°C, pH 7.4) |  | Highly cytotoxic toward MCF-7; low toxicity toward HFF | Non-toxic | Medium | 4 | Nano-niosome had smaller size (96.8 nm), slower release (34.7% at 72 h), and higher cytotoxicity compared to nano-liposome. Enhanced antibacterial activity vs free EO. Blank niosomes showed no toxicity. |  |  | Dispersed | Acceptable | 0 | No_Viability_Data
NP-04211 | Himadri_M2 | Therapeutic | PEGylated Cisplatin-Loaded Liposomal Nanoparticles (Cis-Lip) | Liposome | Organic | functionalised nanoparticles | Hydrogenated soy phosphatidylcholine (HSPC)/Cholesterol/PEG (55:40:5 molar ratio) encapsulating cisplatin | Spherical | 170 | 170 | 0.18 | -30 |  | PEG-coated phospholipid bilayer |  | 1.5 | 1.5 | 1.5, 3, 6, 12, 24, 48, 96, 192 µM (48 h) |  | 1080 | 7.4 | 37 | CAL-27 (human tongue squamous cell carcinoma) | MTT assay, DLS (Zetasizer Nano ZS), UV–Vis spectrophotometry (320 nm), Dialysis release assay, Stability assessment (45 days) | 0.02 | 68 µM (CAL-27, 48 h) |  |  | Not directly measured |  | 30% release at 72 h (PBS pH 7.4); sustained release pattern |  | Enhanced cytotoxicity vs free cisplatin | TOXIC | Medium | 4 | Encapsulation efficiency reached ~90%. Sustained release observed with only 30% drug release at 72 h compared to nearly complete release of free drug by 48 h. IC50 improved from 114 µM (free cisplatin) to 68 µM (liposomal). Stable physicochemical properties over 45 days with EE >84%. |  |  | Dispersed | Good | 1 | Consistent
NP-04212 | Himadri_M2 | Therapeutic | Free Cisplatin | Other |  | metal/metal oxide | Cisplatin (Pt-based chemotherapeutic agent) | Other | [7 empty] | 1.5 | 192 | 1.5–192 µM (48 h) |  | 48 |  |  | CAL-27 | MTT assay |  | 114 µM (CAL-27, 48 h) |  |  |  |  | Nearly complete release by 48 h |  | Cytotoxic | TOXIC | High | 2 | [5 empty] | 0 | No_Viability_Data
NP-04213 | Himadri_M2 | Therapeutic | Phytochemical-Loaded Liposomes (PEGylated and Functionalized) | Liposome | Organic | functionalised nanoparticles | Phospholipid bilayer composed of phosphatidylcholine and cholesterol with surface functionalization (PEG, antibodies, peptides, carbohydrates, aptamers) encapsulating phytochemicals (e.g., curcumin, resveratrol, paclitaxel, berberine, galbanic acid, docetaxel) | Spherical |  |  |  | -8 |  | PEGylation; antibody conjugation; peptide ligands (RGD); transferrin; folate; hyaluronic acid; polysorbate 80; angiopep; aptamers |  |  |  | Varies per study (Not standardized) | Varies per model |  |  |  | A549 | MTT assay, LDH assay, scratch assay, Live/Dead staining, flow cytometry, apoptosis assay (caspase-3/7), ROS generation assays, pharmacokinetic studies, in vivo tumor inhibition in mouse models |  | Reported variably across studies (e.g., resveratrol liposomes IC50 = 20.89 µmol/L in MCF-7 cells) |  |  | Reported in some studies (e.g., mitochondrial membrane disruption with betulinic acid liposomes) | Enhanced ROS generation reported (e.g., hydroxycamptothecin liposomes) | Controlled/sustained release (qualitative) |  | Reduced systemic toxicity compared to free drug (platform dependent) | TOXIC | Medium | 0 | Liposomal encapsulation enhances bioavailability, tumor targeting, cellular uptake, circulation half-life (via PEGylation), and reduces systemic toxicity compared to free phytochemicals. Functionalization improves receptor-mediated targeting. Some studies report enhanced apoptosis, ROS generation, mitochondrial membrane disruption, and inhibition of metastasis pathways. |  |  |  |  | 1 | No_Viability_Data
NP-04214 | Himadri_M2 | Therapeutic | PEGylated Thymoquinone-Loaded Liposomes (PEG-Lip-TQ) | Liposome | Organic | functionalised nanoparticles | DSPC/Cholesterol/mPEG-DSPE (49:21 molar ratio) incorporating 1% TQ | Other | 120 | 120 | 0.125 | -13.25 |  | PEG (mPEG-DSPE) coating |  | 0.1 | 100 | 0.1–100 µM | Up to 2900 mg/kg oral (acute study) | 336 |  | 37 | A549 | DLS, Zeta potential, Entrapment efficiency (UV-Vis at 330 nm), In vitro release assay, Serum stability assay, MTT cytotoxicity assay, Flow cytometry (cell cycle analysis), Hematological analysis, Relative organ weight (ROW), In vivo acute oral toxicity assay, Molecular docking | 0.01 | A549 (24h): 12 µM ¦ A549 (48h): 9.5 µM ¦ A549 (72h): 5.56 µM ¦ H460 (24h): 17 µM ¦ H460 (48h): 16 µM ¦ H460 (72h): 7.5 µM |  | 775 mg/kg (oral, mice) | Mitochondrial membrane potential pathway active (in silico prediction) | Not directly measured | 3.5% release in PBS; 15% in serum (24 h) |  | Cytotoxic to lung cancer cells; significantly less systemic toxicity vs free TQ | TOXIC | Medium | 4 | High entrapment efficiency (96%). Stable formulation with only 3.5% leakage in PBS and 15% release in serum at 24 h. Significant IC50 reduction compared to free TQ. Approximately 9-fold increase in LD50 (775 mg/kg vs 89.5 mg/kg for free TQ). Reduced leukocyte damage and minimal organ toxicity compared to free TQ. |  |  | Dispersed | Good | 0 | Consistent | 2900
NP-04215 | Himadri_M2 | Therapeutic | Free Thymoquinone (Control) | Other |  | Not Applicable (Free Drug) | Thymoquinone | Other | [7 empty] | 0.1 | 100 | 0.1–100 µM |  |  |  |  | A549 | MTT, Acute oral toxicity assay, Hematology, Organ weight analysis |  | A549 (24h): 50 µM ¦ A549 (48h): 38 µM ¦ A549 (72h): 32 µM ¦ H460 (24h): 50 µM ¦ H460 (48h): 40 µM ¦ H460 (72h): 37 µM |  | 89.5 mg/kg | Leukocyte rupture and degranulation observed |  |  |  | More systemically toxic | TOXIC | Medium | 1 | Significant lung and spleen toxicity; leukocyte rupture; substantial mortality at lower doses compared to liposomal TQ. |  |  |  |  | 0 | No_Viability_Data
NP-04216 | Himadri_M2 | Therapeutic | Dual Drug-Loaded Nanoliposomes (Lipo-CDDP/DADS) | Liposome | Organic | functionalised nanoparticles | DLPC/Cholesterol (10:2 molar ratio) encapsulating cisplatin (CDDP) and diallyl disulfide (DADS) | Spherical | 105.5 | 105.5 | 0.006 | -1.34 |  | Neutral lipid (DLPC) bilayer with cholesterol |  | 5 | 30 | 5–30 µM (24 h) |  | 2160 | 7.4 | 37 | A549 | MTT assay, DLS, Zeta potential analysis, TEM imaging, Dialysis drug release assay, Colloidal stability study (90 days), DAPI staining, Morphological analysis | 30 | MDA-MB-231: 12.15 ± 0.45 µM ¦ A549: 14.53 ± 1.67 µM |  |  | Damaged cell membranes observed; distorted morphology; apoptotic features |  | 68.59 ± 3.10% (CDDP) and 67.23 ± 1.80% (DADS) released at 48 h |  | Cytotoxic to cancer cells; minimal toxicity to normal HEK-293 and L929 cells | TOXIC | Medium | 4 | Dual-loaded liposomes showed superior cytotoxicity compared to free drugs and single-drug liposomes. Sustained drug release observed (≈68% at 48 h). Highly monodispersed (PDI 0.006). Stable for 90 days with minimal changes in size, PDI, zeta, and encapsulation efficiency. Induced nuclear condensation and apoptotic morphology. Minimal toxicity to normal cells. |  |  | Dispersed | Good | 1 | Consistent
NP-04217 | Himadri_M2 | Therapeutic | Nanoliposomal Cisplatin (Lipo-CDDP) | Liposome | Organic | functionalised nanoparticles | DLPC/Cholesterol encapsulating cisplatin | Spherical | 101.6 |  | 0.038 | -1.13 | [13 empty] | MDA-MB-231: 5.74 ± 0.96 µM ¦ A549: 6.25 ± 1.45 µM | [9 empty] | 2 |  |  |  |  | Good | 1 | No_Viability_Data
NP-04218 | Himadri_M2 | Therapeutic | Nanoliposomal Diallyl Disulfide (Lipo-DADS) | Liposome | Organic | functionalised nanoparticles | DLPC/Cholesterol encapsulating DADS | Spherical | 103.4 |  | 0.015 | -2.36 | [13 empty] | MDA-MB-231: 9.51 ± 1.30 µM ¦ A549: 10.21 ± 2.21 µM | [9 empty] | 2 |  |  |  |  | Good | 1 | No_Viability_Data
NP-04219 | Himadri_M2 | Therapeutic | Quantum Dot | Quantum Dot | Inorganic | semiconductor based nanoparticle | Doped Zinc Sulfide (ZnS) Quantum Dots (Mn2+, Cu+, Al3+, F− doped), conjugated with folic acid | Spherical | 4 |  |  | -18 |  | Folic acid (Zn–carboxyl coordination) | 3.67 | 0.1 | 100 | 0.1–100 μM |  | 24 | 7.4 | 37 | A549 | MTT assay, Fluorescence microscopy | 100 |  |  |  | Not observed |  | Not Reported (Zn2+ dissolution suggested non-toxic) |  | Non-toxic | Non-toxic | High | 3 | Both bare and FA-conjugated doped ZnS QDs showed no apparent toxicity even at high concentrations of 100 μM and 48 h incubation. FA–ZnS demonstrated specific targeting to FR+ KB cells without affecting cell morphology or metabolic activity. |  |  |  |  | 1 | Consistent
NP-04220 | Himadri_M2 | Therapeutic | Liposomes and Lipid Nanoparticles (LNPs) in Cancer Therapy | Liposome | Organic | functionalised nanoparticles | Phospholipids (HSPC, DSPC, DOPC, DLPC), cholesterol, PEG (DSPE-PEG2000), ionizable lipids (DOTMA, DOTAP), helper lipids (DOPE), various therapeutic cargos (doxorubicin, docetaxel, oxaliplatin, cisplatin, siRNA, mRNA, plasmid DNA) | Other | 1 | 80 |  | -8 |  | PEGylation; antibody conjugation (EGFR, HER2, VEGF, PD-L1); ligand modification (folate, transferrin, estrone, hyaluronic acid); aptamer (AS1411); enzyme-responsive peptides; thermosensitive lipids; ionizable lipids |  |  |  |  | Varies per cited study |  | 7.4 | 40 | A549 | MTT assay, DLS, Zeta potential analysis, TEM, gene silencing assays (siRNA), apoptosis assays, ROS assays (PDT), in vivo tumor xenograft models, immune activation assays, clinical trials |  | Reported variably across individual cited studies (e.g., 30-fold decrease in IC50 with PD-L1-targeted immunoliposome in melanoma model) |  |  | Not Quantified; ROS generation and apoptosis reported in PDT/PTT strategies | Reported in photodynamic therapy (PDT) systems | Stimuli-responsive release (pH, redox, enzyme, ultrasound, heat, light) |  | Reduced systemic toxicity compared to free drugs (platform-dependent); protein corona formation may alter toxicity | TOXIC | Medium | 1 | Liposomes and LNPs enhance bioavailability, prolong circulation time, reduce systemic toxicity, and improve tumor accumulation via EPR effect. Active targeting (folate, transferrin, EGFR, HER2, VEGF, PD-L1, aptamers) enhances specificity but faces clinical translation challenges. Stimuli-responsive systems enable pH-, redox-, enzyme-, heat-, light-, and ultrasound-triggered release. LNPs are leading platforms for mRNA vaccines and siRNA delivery. Protein corona formation significantly influences pharmacokinetics and targeting efficacy. |  |  | Dispersed |  | 0 | No_Viability_Data
NP-04221 | Himadri_M2 | Therapeutic | Silver Nanoparticles (Ag) | Silver | Inorganic | metal/metal oxide | Silver (Ag) reduced from AgNO3 using NaBH4 | Spherical | 81 | 81 | 0.37 | -41.33 |  | None (uncapped) |  | 1 | 8 | 1–8 µL/mL |  | 24 |  | 37 | MCF-7 | MTT assay, DLS, Zeta potential, UV-Vis, SEM, Fluorescence | 59.5 | 3.0 µL/mL |  |  | ROS-mediated plasma and mitochondrial membrane damage suggested | ROS generation via AgNP-catalysed free radical reactions | Ionization into Ag+ concentration-dependent |  | Toxic (dose-dependent cytotoxicity) | TOXIC | High | 4 | Unmodified AgNPs induced concentration-dependent cytotoxicity through Ag+ ion release and ROS-mediated oxidative stress. |  |  | Dispersed | Acceptable | 1 | Consistent
NP-04222 | Himadri_M2 | Therapeutic | Silver Nanoparticles (Ag) | Silver | Inorganic | functionalised nanoparticles | Silver nanoparticles capped with 0.3% Polyvinylpyrrolidone (PVP) | Spherical | 20 | 20 | 0.48 | -33 |  | Polyvinylpyrrolidone (0.3%) |  | 1 | 8 | 1–8 µL/mL |  | 24 |  |  | MCF-7 | MTT, DLS, Zeta, SEM, UV-Vis | 67.9 | 4.24 µL/mL |  |  | Associated with mitochondrial permeability changes at high concentrations | Implied oxidative stress at high dose |  |  | Toxic (less cytotoxic at low dose vs BSA-AgNPs) | TOXIC | Medium | 4 | PVP coating reduced cytotoxicity at low doses due to slower dissolution; higher doses required for significant toxicity. |  |  | Dispersed | Acceptable | 1 | Consistent
NP-04223 | Himadri_M2 | Therapeutic | Silver Nanoparticles (Ag) | Silver | Inorganic | functionalised nanoparticles | Silver nanoparticles capped with Bovine Serum Albumin | Spherical | 17.3 | 17.3 | 0.27 | -19.66 |  | BSA protein corona |  | 1 | 8 | 1–8 µL/mL |  | 24 |  |  | MCF-7 | MTT, Fluorescence quenching, DLS, Zeta, SEM | 18.4 | 2.5 µL/mL |  |  | ROS-mediated plasma and mitochondrial membrane damage | Enhanced via nucleophilic dissolution |  |  | Highly toxic to MCF-7 (most cytotoxic formulation) | TOXIC | Medium | 4 | BSA-AgNPs exhibited highest cytotoxicity due to enhanced Ag+ dissolution and ROS generation. |  |  | Dispersed | Good | 1 | Consistent
NP-04224 | Himadri_M2 | Therapeutic | Silver Nanoparticles (Ag) | Silver | Inorganic | hybrid nanoparticle | Silver nanoparticles encapsulated in DPPC and cholesterol liposomes (7:3 molar ratio) | Other |  |  | 0.529 | -30.66 |  | DPPC lipid bilayer + cholesterol |  | 1 | 8 | 1–8 µL/mL |  | 24 |  |  | MCF-7 | MTT, SEM, DLS, UV-Vis | 90.6 | 5.08 µL/mL |  |  | DNA damage with ROS suppression reported | Suppressed relative to free AgNPs |  |  | Less toxic at low concentrations | TOXIC | Medium | 4 | Encapsulation reduced cytotoxicity at low dose and controlled AgNP entry into cells. |  |  | Aggregated | Poor | 0 | Conflict_HighViability_TOXIC
NP-04225 | Himadri_M2 | Therapeutic | Liposome-Encapsulated Selenium Nanoparticles (Lipo-SeNPs) | Liposome | Organic | hybrid nanoparticle | Phytogenic selenium nanoparticles (from Trifolium cherleri extract, reduced from Na2SeO3) encapsulated in lecithin/cholesterol/PEG 400 liposomes | Other | 235 | 235 | 0.15 | -28.6 |  | Phospholipid bilayer (lecithin + cholesterol) with PEG 400 |  | 3.5 | 896 | 3.5–896 µg/mL |  | 24 | 7.4 | 37 | HSC-3 (human oral squamous cell carcinoma) | MTT assay, DLS, Zeta potential analysis, UV-Vis spectrophotometry (265 nm release quantification), Dialysis diffusion release study | 28 | Not Reported (dose range 3.5–896 µg/mL tested) |  |  | Not directly measured; enhanced intracellular retention suggested |  | 35% cumulative release over 62 h (PBS pH 7.4, 37°C) |  | Cytotoxic (significantly higher than free SeNPs) | TOXIC | Medium | 4 | Liposomal SeNPs exhibited significantly enhanced cytotoxicity (28% viability) compared to free SeNPs (62% viability, p<0.001). Sustained biphasic release profile observed (35% at 62 h vs 95% burst release of free SeNPs). Liposomal encapsulation improved colloidal stability and controlled release kinetics. |  |  | Dispersed | Good | 0 | Consistent
NP-04226 | Himadri_M2 | Therapeutic | Phytogenic Selenium Nanoparticles (Free SeNPs) | Selenium | Inorganic | metal/metal oxide | Selenium nanoparticles synthesized from sodium selenite (Na2SeO3) using Trifolium cherleri plant extract | Other |  |  |  | -28 |  | Plant-derived phytochemical corona |  | 3.5 | 896 | 3.5–896 µg/mL |  | 24 |  |  | HSC-3 (OSCC) | MTT assay, UV-Vis release quantification | 62 | [5 empty] | 95% release within 62 h |  | Moderately cytotoxic | TOXIC | Medium | 2 | Free SeNPs exhibited burst release (95% within 62 h) and lower cytotoxicity compared to liposomal SeNPs. |  |  |  |  | 0 | Consistent
NP-04227 | Himadri_M2 | Therapeutic | Phytogenic Selenium Nanoparticles (Free SeNPs) | Selenium | Inorganic | metal/metal oxide | Selenium nanoparticles synthesized from sodium selenite (Na2SeO3) using Trifolium cherleri plant extract | Other |  |  |  | -28 |  | Plant-derived phytochemical corona |  | 3.5 | 896 | 3.5–896 µg/mL |  | 24 |  |  | HSC-3 (OSCC) | MTT assay, UV-Vis release quantification | 62 | [5 empty] | 95% release within 62 h |  | Moderately cytotoxic | TOXIC | Medium | 2 | Free SeNPs exhibited burst release (95% within 62 h) and lower cytotoxicity compared to liposomal SeNPs. |  |  |  |  | 0 | Consistent
NP-04228 | Himadri_M2 | Therapeutic | Neutral LNP-siRNA (NLNP) | Liposome | Organic | functionalised nanoparticles | Proprietary neutral lipid nanoparticle containing siRNA | Other | 112.3 | 112.3 | 0.182 | 2.4 |  | Ionizable lipid + phospholipid + cholesterol + PEG-lipid |  | 0 | 512 | 0–512 µg/mL |  | 96 |  |  | A549 | WST-8 assay, DLS | 77 | [7 empty] | Non-toxic at conventional doses | Non-toxic | Medium | 4 | Neutral LNP-siRNA did not reduce cell viability in HL60 and A549 cells even at 128 µg/mL. Slight sensitivity observed in NIH3T3 at >64 µg/mL. |  |  | Dispersed | Good | 0 | Consistent
NP-04229 | Himadri_M2 | Therapeutic | Cationic LNP-siRNA (CLNP) | Liposome | Organic | functionalised nanoparticles | Cationic lipid nanoparticle containing siRNA | Other | 332 | 300 | 0.266 | 13.7 |  | Cationic ionizable lipids |  | 0 | 512 | 0–512 µg/mL |  | 96 |  |  | A549 | WST-8 assay, DLS stability study | 25 |  |  |  | Not directly measured; likely electrostatic interaction-mediated |  |  |  | Dose-dependent cytotoxicity in adherent cells | TOXIC | Medium | 4 | Cationic LNP-siRNA was non-toxic up to 16 µg/mL. Significant cytotoxicity observed in A549 and NIH3T3 cells at ≥64 µg/mL. Aggregation at 37 °C may contribute to toxicity. |  |  | Dispersed | Good | 0 | Consistent
NP-04230 | Himadri_M2 | Therapeutic | Quantum Dot | Quantum Dot | Inorganic | semiconductor based nanoparticle | Cadmium Sulfide (CdS) Quantum Dots | Spherical | 4 |  |  | -18 |  | Bare and Folic acid conjugated |  | 0.1 | 100 | 0.1–100 μM |  | 24 |  | 37 | A549 | MTT assay, Bright-field microscopy | 10 |  |  |  | Cell death and morphological changes observed | Implied (literature supported mechanism) | Cd2+ dissolution implicated |  | Highly toxic | TOXIC | Medium | 3 | CdS QDs showed significant cytotoxicity even at 0.1 μM after 24 h. At 48 h, CdS toxicity was comparable to Triton X-100 positive control. FA conjugation enhanced toxicity in FR+ KB cells due to targeted uptake. |  |  |  |  | 1 | Consistent
NP-04231 | Himadri_M2 | Therapeutic | Anionic Liposome (AHC) | Liposome | Organic | functionalised nanoparticles | Anionic liposome (proprietary lipid composition) | Other | 94 |  | 0.108 | -33.5 |  | Phospholipids |  | 16 | 128 | 16–128 µg/mL |  |  |  |  | A549 | WST-8 assay, DLS | 75 | [7 empty] | Non-toxic | Non-toxic | High | 3 | Anionic liposomes were non-toxic to both suspension and adherent cells. |  |  |  | Good | 0 | Consistent
NP-04232 | Himadri_M2 | Therapeutic | Liposome@Sunitinib | Liposome | Organic | functionalised nanoparticles | Liposome-encapsulated sunitinib (tyrosine kinase inhibitor) | Other | 30 | 30 |  | -8 |  | PEGylation (recommended for circulation extension) |  |  |  |  | Intra-arterial administration (dose not specified) |  | 6.5 |  | RENCA (mouse renal carcinoma model mentioned) | Tumor growth inhibition studies (in vivo models) | [6 empty] | Controlled release |  | Reduced systemic toxicity compared to conventional administration | TOXIC | Medium | 1 | Liposome@Sunitinib demonstrated superior tumor-specific accumulation and enhanced tumor growth inhibition compared to conventional intravenous administration. |  |  | Dispersed |  | 0 | No_Viability_Data
NP-04233 | Himadri_M2 | Therapeutic | Quantum Dot | Quantum Dot | Inorganic | semiconductor based nanoparticle | Cadmium sulfide (CdS) quantum dots synthesized via single-source inorganic cluster approach | Spherical | 2.7 |  |  | -18 |  | Dodecylamine (DDA) capped (hydrophobic) | 3.04 | 50 | 50 | 50 µg/mL and 75 µg/mL |  | 24 |  | 37 | HeLa | MTT assay, Cell growth assay (crystal violet staining) | 50 |  |  |  | Not directly quantified; cell growth strongly inhibited | Not directly measured (literature referenced) | Cd2+ release implicated via air-induced and UV-catalyzed oxidation |  | Toxic | TOXIC | High | 3 | CdS QDs exhibited almost negligible cell viability in both MCF-10A and HeLa cells at 50 and 75 µg/mL. Cytotoxicity attributed to cadmium ion release from surface defects. |  |  |  |  | 1 | Consistent
NP-04234 | Himadri_M2 | Therapeutic | Quantum Dot | Vanadium Oxide | Inorganic | semiconductor based nanoparticle | Cadmium sulfide quantum dots surface modified with vanadium pentoxide (V2O5) | Spherical | 3.5 |  |  | -18 |  | Surface passivation with V2O5 (V5+ coordination bonding) | 2.87 | 50 | 50 | 50 µg/mL and 75 µg/mL |  | 24 |  | 37 | HeLa | MTT assay, Cell growth assay | 95 |  |  |  | Not Reported; cell growth unaffected |  | Reduced Cd2+ release due to surface protection |  | Non-toxic / Significantly improved biocompatibility | Non-toxic | Medium | 3 | Surface modification with V2O5 significantly improved cell viability (~95% at 50 µg/mL). Phase transformation from zinc blende to wurtzite and surface passivation reduced trap states and Cd2+ release. CdS@V2O5 QDs showed minimal cytotoxicity compared to bare CdS QDs. |  |  |  |  | 1 | Consistent
NP-04235 | Himadri_M2 | Therapeutic | Doxorubicin-loaded pH-sensitive liposome (SpHL-DOX) | Liposome | Organic | functionalised nanoparticles | DOPE/CHEMS/DSPE-PEG2000 liposome encapsulating doxorubicin | Spherical | 100 | 100 | 0.1 | -2 |  | PEG2000 coating (DSPE-PEG2000) |  | 40 | 2500 | 40–2500 nM (48 h) | 20 mg/kg (single IV dose) | 336 | 7.2 | 37 | A549 | SRB cytotoxicity assay, Migration (wound healing) assay, HPLC cellular uptake quantification, Confocal microscopy, Hematology panel, Blood biochemistry (ALT, AST, CK-MB, creatinine, urea), Histopathology (H&E) |  | MDA-MB-231: 450 ± 115 nM (48 h) |  |  | Not directly measured in vitro; reduced LDH-associated organ damage in vivo | Not directly measured (DOX known ROS generator) |  |  | Cytotoxic (drug-dependent); reduced systemic toxicity vs free DOX | TOXIC | Medium | 4 | SpHL-DOX reduced DOX-induced systemic toxicity compared to free DOX, with lower cardiac (CK-MB), renal (urea/creatinine), and hepatic toxicity. Weight loss reduced (11% vs ~20% free DOX at day 7). Leukopenia observed but partially reversible. |  |  | Dispersed | Good | 1 | No_Viability_Data | 20
NP-04236 | Himadri_M2 | Therapeutic | Folate-coated pH-sensitive DOX-loaded liposome (SpHL-DOX-Fol) | Liposome | Organic | functionalised nanoparticles | DOPE/CHEMS/DSPE-PEG2000/DSPE-PEG2000-Folate liposome encapsulating doxorubicin | Spherical | 100 | 100 | 0.1 | -2 |  | PEG2000 + Folate (active targeting ligand) |  | 40 | 2500 | 40–2500 nM (48 h) | 20 mg/kg IV (single dose) | 336 | 6 | 37 | A549 | SRB assay, Migration assay, HPLC uptake, Confocal microscopy, Hematology, Biochemistry, Histopathology |  | MDA-MB-231: 387 ± 157 nM (48 h) |  |  | Reduced renal and cardiac histopathological damage vs free DOX | Not directly measured |  |  | Selective cytotoxicity (FR+); reduced systemic toxicity vs free DOX | TOXIC | Medium | 4 | SpHL-DOX-Fol significantly enhanced cellular uptake (30.1 ± 2.7%) in MDA-MB-231 (FR+) and reduced IC50. In vivo, no mortality observed. Reduced renal and cardiac toxicity compared to free DOX. Histology showed preserved kidney glomeruli and reduced cardiac vacuolization compared to DOX. |  |  | Dispersed | Good | 1 | No_Viability_Data | 20
NP-04237 | Himadri_M2 | Therapeutic | Quantum Dot | Quantum Dot | Inorganic | quantum dots | Cadmium telluride (CdTe) capped with mercaptopropionic acid (MPA) | Other |  |  |  | -18 |  | Mercaptopropionic acid (MPA) |  | 0.25 | 0.25 | 0.25 mg/mL |  |  |  |  | MCF-7 | Cd2+ cellular assay, cell viability assay, confocal microscopy, lysosomal staining |  |  |  |  | Lysosomal damage observed | Reactive oxygen species detected |  |  | Toxic | TOXIC | High | 1 | Cytotoxicity associated with Cd2+ release and ROS formation leading to lysosomal enlargement and redistribution. |  |  |  |  | 0 | No_Viability_Data
NP-04238 | Himadri_M2 | Therapeutic | Quantum Dot | Quantum Dot | Inorganic | quantum dots | Cadmium telluride (CdTe) capped with cysteamine | Other |  |  |  | -18 |  | Cysteamine |  | 0.25 | 0.25 | 0.25 mg/mL |  |  |  |  | MCF-7 | Cd2+ assay, viability assay, microscopy |  |  |  |  | Lysosomal damage | Detected |  |  | Toxic | TOXIC | High | 1 | Cytotoxicity not solely dependent on free Cd2+ concentration. |  |  |  |  | 0 | No_Viability_Data
NP-04239 | Himadri_M2 | Therapeutic | Quantum Dot | Quantum Dot | Inorganic | quantum dots | CdSe core with ZnS shell | Core-Shell |  |  |  | -18 |  | MPA/Cys/NAC variants |  | 0.25 | 0.25 | 0.25 mg/mL |  |  |  |  | MCF-7 | Cd2+ assay, viability assay |  |  |  |  | Not observed | Not significant |  |  | Non-toxic | Non-toxic | High | 1 | ZnS shell prevents Cd2+ leakage and toxicity. |  |  |  |  | 7 | No_Viability_Data
NP-04240 | Himadri_M2 | Therapeutic | Quantum Dot | Quantum Dot | Inorganic | quantum dots | CdSe core with ZnS shell | Core-Shell | 6.1 |  |  | -18 |  | Carboxylic acids |  | 1000 | 1000 | 1000 µg/mL stock; treatment concentrations varied |  | 48 |  |  | HeLa | Growth assay, ROS assay, apoptosis assay, RNA-seq |  | Not explicitly reported |  |  | Late apoptosis observed | No significant increase |  |  | Toxic | TOXIC | High | 3 | Green QDs more toxic than yellow; induced late apoptosis without significant ROS increase. |  |  |  |  | 7 | No_Viability_Data
NP-04241 | Himadri_M2 | Therapeutic | Quantum Dot | Quantum Dot | Inorganic | quantum dots | CdSe core with ZnS shell | Core-Shell | 6.1 |  |  | -18 |  | Carboxylic acids |  |  |  | Varied |  |  |  |  | HeLa | Growth assay, ROS, apoptosis, RNA-seq |  |  |  |  | Late apoptosis | Not significant |  |  | Moderately toxic | TOXIC | Medium | 1 | Less cytotoxic than green QDs. |  |  |  |  | 7 | No_Viability_Data
NP-04242 | Himadri_M2 | Therapeutic | CdTe-Red Nanoparticles | Cadmium | Inorganic | semiconductor based nanoparticle | Cadmium telluride (CdTe) stabilized with thioglycolic acid (TGA) |  | 6 |  |  | -20 |  | Thioglycolic acid (TGA) capped |  | 0 | 100 | 0–100 µM | 2 µmol/kg (intravenous) | 48 | 11 | 37 | HepG2 | MTT assay, light microscopy aggregation analysis, plasma chemistry, urinalysis, locomotor activity assay, histopathology | 50 | 19.1 µM |  |  | Membrane alterations reported in related studies | Not directly measured (oxidative mechanisms suggested) | Not Reported (free Cd2+ release discussed) |  | Toxic (dose-dependent) | TOXIC | Medium | 3 | Cytotoxicity was concentration-dependent. In vivo, no major organ toxicity observed but significant alterations in locomotor activity occurred. | [5 empty] | Consistent
NP-04243 | Himadri_M2 | Therapeutic | CdTe-Yellow Nanoparticles | Cadmium | Inorganic | semiconductor based nanoparticle | Cadmium telluride (CdTe) stabilized with thioglycolic acid |  | 4 |  |  | -20 |  | Thioglycolic acid capped |  | 0 | 100 | 0–100 µM |  | 48 | 11 | 37 | HepG2 | MTT assay | 50 | 4.8 µM |  |  | Chromatin condensation and membrane alterations reported in related literature | Oxidative mechanism suggested (literature reference) | Possible Cd2+ release discussed |  | Highly toxic (size-dependent increase in toxicity) | TOXIC | Medium | 3 | Smaller particles exhibited greater cytotoxic potency than larger CdTe particles. | [5 empty] | Consistent
NP-04244 | Himadri_M2 | Therapeutic | CdTe-Green Nanoparticles | Cadmium | Inorganic | semiconductor based nanoparticle | Cadmium telluride (CdTe) stabilized with thioglycolic acid |  | 2 |  |  | -20 |  | Thioglycolic acid capped |  | 0 | 100 | 0–100 µM |  | 48 | 11 | 37 | HepG2 | MTT assay | 50 | 3.0 µM |  |  | Membrane alterations reported in related literature | Suggested oxidative mechanism | Possible Cd2+ release |  | Most toxic among tested sizes | TOXIC | Medium | 3 | Cytotoxicity increased with decreasing nanoparticle size; CdTe-Green exhibited the lowest IC50. | [5 empty] | Consistent
NP-04245 | Himadri_M2 | Therapeutic | IT-101 (Cyclodextrin-polymer Camptothecin Conjugate) | Other |  | polymer | Linear β-cyclodextrin copolymer + polyethylene glycol + camptothecin | Other | 36 | 36 | 0.277 | -1.81 |  | PEGylated cyclodextrin polymer |  |  |  |  | Not Reported (clinical Phase I/II) |  |  |  | Tumor-bearing mice models | In vivo tumor accumulation and survival analysis | [8 empty] | Low toxicity (in vivo reported) | Non-toxic | Medium | 2 | Longer circulation time, enhanced accumulation, higher antitumor efficacy due to extended camptothecin release. |  |  | Dispersed | Good | 0 | No_Viability_Data
NP-04246 | Himadri_M2 | Therapeutic | FCD-1 Paclitaxel-Loaded Folate-Conjugated Cyclodextrin Nanoparticles | Other |  | functionalised nanoparticles | Folate-conjugated amphiphilic β-cyclodextrin + paclitaxel | Spherical | 150 |  |  |  |  | Folate ligand conjugation |  |  |  |  | Not numerically specified |  |  |  | L929 | Cell uptake assay, survival rate, tumor diameter, metastasis rate | [8 empty] | Antitumor efficacy with lower systemic toxicity | TOXIC | Medium | 1 | Longest survival rate and minimum weight loss in mice; reduced metastasis. |  |  |  |  | 1 | No_Viability_Data
NP-04247 | Himadri_M2 | Therapeutic | Camptothecin-loaded 6-O-CAPRO Cyclodextrin Nanocapsules | Other |  | functionalised nanoparticles | 6-O-CAPRO amphiphilic β-cyclodextrin derivative + camptothecin | Core-Shell | [5 empty] | Primary face modified amphiphilic cyclodextrin | [8 empty] | Caco-2 | Permeability (Papp) assay | [8 empty] | Enhanced antitumor activity |  |  | 0 | Three-fold increase in drug transport compared to free camptothecin. |  |  |  |  | 7 | No_Viability_Data
NP-04248 | Himadri_M2 | Therapeutic | β-Cyclodextrin-Conjugated Magnetic Nanoparticles (Docetaxel) | Iron Oxide | Inorganic | hybrid nanoparticle | Iron oxide magnetic nanoparticles + β-cyclodextrin + docetaxel | Other |  |  |  | -10 |  | β-cyclodextrin conjugation | [8 empty] | HeLa | Cytotoxicity assay | [8 empty] | Selective cytotoxicity | TOXIC | Medium | 0 | Higher cytotoxicity in cancer cells; non-toxic in HEK 293 normal cells. |  |  |  |  | 0 | No_Viability_Data
NP-04249 | Himadri_M2 | Therapeutic | Polymer-micellar nanoparticles (PS-b-PEO + PLGA-NHS/PLGA-NH2) | Polymer Nanoparticle | Organic | polymer | Poly(styrene-b-ethylene oxide) (PS-b-PEO) + Poly(lactic-co-glycolic acid)-NHS + Poly(lactic-co-glycolic acid)-NH2 | Spherical | 95 | 95 | 0.126 | -8 |  | PLGA-NHS and PLGA-NH2 functional groups |  | 714 | 714 | Up to 714 μg NP mass tested |  | 120 | 4 | 37 | Human GBM Cancer Stem Cells (CD133+) | DLS, TEM, Methylene blue cytotoxicity assay | [8 empty] | Non-toxic | Non-toxic | High | 4 | Blank NPs exhibited minimal cytotoxicity in GBM CSCs. |  |  | Dispersed | Good | 1 | No_Viability_Data
NP-04250 | Himadri_M2 | Therapeutic | TMZ-loaded polymer-micellar nanoparticles | Polymer Nanoparticle | Organic | polymer | PS-b-PEO + PLGA-NHS/PLGA-NH2 loaded with Temozolomide (TMZ) | Spherical | 82 | 82 | 0.175 | -7.1 |  | PLGA-NHS/PLGA-NH2 |  | 11.03 | 44.13 | 11.03–44.13 μM TMZ (NP equivalent) |  | 120 | 4 | 37 | GBM CSCs (CD133+) | HPLC encapsulation, DLS, TEM, Methylene blue assay |  | Not determinable (minimal effect) | [6 empty] | Low toxicity | Non-toxic | High | 4 | TMZ-loaded NPs showed minimal killing compared to dual-drug NPs. |  |  | Dispersed | Good | 1 | No_Viability_Data
NP-04251 | Himadri_M2 | Therapeutic | TMZ + RG7388 loaded polymer-micellar nanoparticles (non-targeted) | Polymer Nanoparticle | Organic | polymer | PS-b-PEO + PLGA-NHS/PLGA-NH2 loaded with Temozolomide and RG7388 | Spherical | 87 | 87 | 0.138 | -9.9 |  | PLGA-NHS/PLGA-NH2 |  | 6.44 | 44.13 | TMZ: 6.44–44.13 μM; RG7388: 19.17–76.69 μM |  | 120 | 4 | 37 | GBM CSCs (CD133+) | HPLC, DLS, TEM, Methylene blue cytotoxicity assay | 80 | TMZ equivalent IC50 = 14.26 μM | [6 empty] | Toxic | TOXIC | High | 4 | Dual drug NPs significantly reduced IC50 compared to free TMZ and showed strong cytotoxicity. |  |  | Dispersed | Good | 1 | Conflict_HighViability_TOXIC
NP-04252 | Himadri_M2 | Therapeutic | CD133-targeted TMZ + RG7388 polymer-micellar nanoparticles | Polymer Nanoparticle | Organic | functionalised nanoparticles | PS-b-PEO + PLGA-NHS/PLGA-NH2 + TMZ + RG7388 + CD133 aptamer | Spherical | 85 | 85 | 0.113 | -25.3 |  | CD133 aptamer conjugated via NHS-amine chemistry |  | 6.44 | 44.13 | 6.44–44.13 μM TMZ equivalent |  | 120 |  | 37 | GBM CSCs (CD133+) | DLS, HPLC, EMSA, Methylene blue cytotoxicity assay | 80 | TMZ equivalent IC50 = 11.86 μM | [6 empty] | Highly toxic to GBM CSCs | TOXIC | Medium | 4 | CD133 targeting lowered IC50 from 14.26 μM to 11.86 μM and showed higher CSC killing trend. |  |  | Dispersed | Good | 1 | Conflict_HighViability_TOXIC
NP-04253 | Himadri_M2 | Therapeutic | Iron Oxide (Fe3O4) | Iron Oxide | Inorganic | hybrid nanoparticle | Polymerized paclitaxel + polymerized β-cyclodextrin + thermally cross-linked superparamagnetic iron oxide nanoparticles | Other |  |  |  | -10 |  | Polymerized β-cyclodextrin coating |  |  |  |  | 10.0 mg/kg PTX (i.v.) |  |  |  | MCF-7 | MTT assay, in vivo tumor growth measurement |  |  |  |  | Negligible hemolytic effect |  |  |  | Antitumor activity with negligible hemolytic effect |  |  | 0 | Reduced tumor growth, increased anticancer efficiency, no body weight loss, negligible hemolysis. |  |  |  |  | 0 | No_Viability_Data | 10
NP-04254 | Himadri_M2 | Therapeutic | CD-PEG Nanoparticles (Paclitaxel) | Other |  | functionalised nanoparticles | Cyclodextrin-PEG nanoparticle loaded with paclitaxel | Other | [5 empty] | PEGylated cyclodextrin |  |  |  |  | 25 mg/kg PTX (oral) |  |  |  | 3LL | Tumor growth delay study | [8 empty] | Improved bioavailability with no reported systemic toxicity | TOXIC | Medium | 0 | 33-fold increase in bioavailability; significant tumor growth delay (10 days). |  |  |  |  | 0 | No_Viability_Data | 25
NP-04255 | Himadri_M2 | Therapeutic | CD-LIP (Paclitaxel Cyclodextrin Liposome) | Liposome | Organic | hybrid nanoparticle | Cyclodextrin inclusion complex incorporated into liposome | Other |  |  |  | -8 |  | Cyclodextrin complex within liposomal carrier |  |  |  |  | 10 mg/kg PTX (i.v.) |  |  |  | A549 | Apoptosis assay, tumor growth study | 30 | [7 empty] | Anticancer efficacy improved |  |  | 1 | Increased apoptosis rate (30%), improved accumulation in resistant cells. |  |  |  |  | 0 | No_Viability_Data | 10
NP-04256 | Himadri_M2 | Therapeutic | CD-CM (Curcumin Cyclodextrin Microsphere) | Other |  | functionalised nanoparticles | Cyclodextrin-based microsphere loaded with curcumin | Spherical | [5 empty] | Cyclodextrin complex |  |  |  |  | 100 mg/kg CUR |  |  |  | A549 | Apoptosis assay, tumor growth study |  | Reduced IC50 (value Not Reported) | [6 empty] | Enhanced anticancer efficacy |  |  | 0 | Improved bioavailability and reduced IC50. |  |  |  |  | 1 | No_Viability_Data | 100
NP-04257 | Himadri_M2 | Therapeutic | Quantum Dot | Quantum Dot | Inorganic | quantum dots | CdSe core with 6 ML CdS and 3 ML ZnS shell | Core-Shell | 10 | 10 |  | -18 |  | PEG-modified |  |  |  | Dose-dependent |  |  |  |  | Normal and tumor in vitro models | Cytotoxicity assays | [8 empty] | Moderate | TOXIC | Medium | 1 | Core composition did not significantly affect toxicity. |  |  | Dispersed |  | 7 | No_Viability_Data
NP-04258 | Himadri_M2 | Therapeutic | Quantum Dot | Quantum Dot | Inorganic | quantum dots | CdSe core with 3 monolayers ZnS shell | Core-Shell | 10 | 10 |  | -18 |  | PEG derivatives |  |  |  | Dose-dependent exposure (exact µg/mL not specified in abstract) |  |  |  |  | Normal and tumor cell lines (in vitro models) | In vitro cytotoxicity assays |  | Not Reported (relative comparison study) |  |  |  | Reported in literature context but not dominant finding |  |  | Moderately toxic | TOXIC | Medium | 1 | Smaller QDs exhibited higher cytotoxicity; low negative surface charge most toxic; higher negative charge least toxic. |  |  | Dispersed |  | 7 | No_Viability_Data
NP-04259 | Himadri_M2 | Therapeutic | Quantum Dot | Quantum Dot | Inorganic | quantum dots | CdSe core with 8 monolayers CdS shell | Core-Shell | 10 |  |  | -18 |  | PEG derivatives |  |  |  | Dose-dependent |  |  |  |  | Normal and tumor in vitro models | Cytotoxicity assays | [5 empty] | Not emphasized as primary factor |  |  | Moderate | TOXIC | Medium | 1 | Surface charge more influential than core composition. |  |  |  |  | 7 | No_Viability_Data
NP-04260 | Himadri_M2 | Therapeutic | Quantum Dot | Quantum Dot | Inorganic | quantum dots | Cadmium telluride (CdTe) | Other | 2 |  |  | -18 |  | Thioglycolic acid (TGA) |  | 0 | 100 | 0–100 µM |  | 48 |  |  | HepG2 | MTT assay | 50 | 3.0 µM |  |  | Not directly reported | Suggested oxidative mechanism |  |  | Highly toxic | TOXIC | Medium | 3 | Smallest QDs exhibited highest cytotoxicity. |  |  |  |  | 0 | Consistent
NP-04261 | Himadri_M2 | Therapeutic | Quantum Dot | Quantum Dot | Inorganic | quantum dots | Cadmium telluride (CdTe) | Other | 4 |  |  | -18 |  | Thioglycolic acid |  | 0 | 100 | 0–100 µM |  | 48 |  |  | HepG2 | MTT assay | 50 | 4.8 µM | [6 empty] | Highly toxic | TOXIC | Medium | 3 | Intermediate toxicity relative to 2 nm and 6 nm QDs. |  |  |  |  | 0 | Consistent
NP-04262 | Himadri_M2 | Therapeutic | Quantum Dot | Quantum Dot | Inorganic | quantum dots | Cadmium telluride (CdTe) | Other | 6 |  |  | -18 |  | Thioglycolic acid |  | 0 | 100 | 0–100 µM |  | 48 |  |  | HepG2 | MTT assay | 50 | 19.1 µM | [6 empty] | Least toxic among sizes tested | TOXIC | Medium | 3 | Largest QDs exhibited lowest cytotoxicity. |  |  |  |  | 0 | Consistent
NP-04263 | Himadri_M2 | Therapeutic | Quantum Dot | Quantum Dot | Inorganic | quantum dots | Cadmium telluride (CdTe) | Spherical | 5 | 25 |  | -10 |  | Commercial CdTe QDs (MKN-CdTe-510), no additional coating reported |  | 1 | 1 | 1, 5, 10 and 25 µg/ml |  | 24 |  | 37 | HuH-7 (human hepatocarcinoma cells) | MTS assay, LDH assay, ROS assay (DCFH-DA), JC-1 mitochondrial membrane potential assay, GSH, LPO, SOD, CAT oxidative stress assays, Caspase-3 assay, Annexin V-FITC/PI flow cytometry, Comet assay | 62 |  |  |  | Increased LDH release indicating plasma membrane damage | 0.21–0.29 fold increase over control |  |  | Toxic | TOXIC | High | 4 | CdTe QDs induced dose- and time-dependent cytotoxicity. Significant apoptosis (29.39% at 24 h and 36.9% at 48 h at 25 µg/ml). ROS generation, mitochondrial depolarization, oxidative stress (GSH depletion, increased LPO, SOD, CAT), DNA strand breaks observed. NAC reduced toxicity indicating ROS-mediated mechanism. |  |  | Dispersed |  | 1 | Consistent
NP-04264 | Himadri_M2 | Therapeutic | Quantum Dot | Quantum Dot | Inorganic | quantum dots | CdTe core / CdS inner shell / ZnS outer shell (core(small)/shell(thick)/shell(small)) | Core-Shell | 670 |  |  | -18 |  | Carboxyl-functionalized (3-mercaptopropionic acid stabilized, COOH surface) |  | 4.7 | 1200 | 4.7 – 1200 µg/ml |  | 24 | 11.4 | 37 | Human adipose-derived mesenchymal stem cells (hAD-MSCs) | ATP luminescence assay, CellTiter-Blue assay, bright-field microscopy, time-lapse microscopy, fluorescence microscopy, confocal microscopy | 50 | 2D: 3.7 ± 1 µg/ml (IC50-1), 532 ± 1 µg/ml (IC50-2); 3D (tQDOT=24 h): 190 ± 38 µg/ml; 3D (tQDOT=0 h): 187 ± 32 µg/ml |  |  | Cell rounding and swelling observed; ATP assay required lysis (indirect evidence of membrane integrity changes) | Not directly quantified in this study |  |  | Dose-dependent toxicity | TOXIC | Medium | 3 | 3D spheroids were significantly more resistant than 2D cultures. 2D cultures showed biphasic dose-response behavior. High doses (≥600 µg/ml) disrupted spheroid formation and cell–cell/ECM interactions. IC50 in 3D ~190 µg/ml versus first IC50 in 2D of 3.7 µg/ml. Qdots localized mainly to spheroid periphery after 4 h exposure due to diffusion limitations. |  |  |  |  | 7 | Consistent
NP-04265 | Himadri_M2 | Therapeutic | Quantum Dot | Quantum Dot | Inorganic | quantum dots | Indium phosphide/zinc sulfide core/shell quantum dots terminated with carboxyl groups | Spherical | 5 | 9.267 |  | 43.1 |  | Carboxyl (-COOH) terminated polymer coating |  | 0.625 | 160 | 0.625–160 µg/mL |  | 4 |  | 37 | HCC-15 (human lung cancer), RLE-6TN (alveolar type II epithelial cells) | MTT assay, Flow cytometry (apoptosis Annexin V-FITC), ROS assay (DCFH-DA), Confocal microscopy, DLS, TEM, ICP-MS | 90 |  |  |  |  | 61.2 ± 3.07% ROS-positive (HCC-15); significant increase (P < 0.01) |  |  | Toxic at high concentration and 48 h exposure | TOXIC | Medium | 4 | InP/ZnS-COOH showed higher cellular uptake and higher cytotoxicity compared to InP/ZnS-OH. Induced significant apoptosis and ROS generation after 48 h. |  |  | Dispersed |  | 1 | Conflict_HighViability_TOXIC
NP-04266 | Himadri_M2 | Therapeutic | Quantum Dot | Quantum Dot | Inorganic | quantum dots | Indium phosphide/zinc sulfide core/shell quantum dots terminated with amino groups | Spherical | 5 | 11.7 |  | 54.6 |  | Amino (-NH2) terminated polymer coating |  | 0.625 | 160 | 0.625–160 µg/mL |  | 4 |  | 37 | HCC-15, RLE-6TN | MTT, Annexin V apoptosis assay, ROS (DCFH-DA), Confocal microscopy, Flow cytometry | 90 |  |  |  |  | 53.5 ± 5.78% ROS-positive (HCC-15); significant increase (P < 0.01) |  |  | Toxic at high concentration and prolonged exposure | TOXIC | Medium | 4 | InP/ZnS-NH2 exhibited high uptake efficiency and induced apoptosis and ROS generation similar to COOH QDs, showing higher toxicity than OH QDs. |  |  | Dispersed |  | 1 | Conflict_HighViability_TOXIC
NP-04267 | Himadri_M2 | Therapeutic | Quantum Dot | Quantum Dot | Inorganic | quantum dots | Indium phosphide/zinc sulfide core/shell quantum dots terminated with hydroxyl groups | Other | 5 | 97.79 |  | 40.5 |  | Hydroxyl (-OH) terminated polymer coating |  | 0.625 | 160 | 0.625–160 µg/mL |  | 4 |  | 37 | HCC-15, RLE-6TN | MTT, Annexin V apoptosis assay, ROS (DCFH-DA), Confocal microscopy | 90 |  |  |  |  | 64.8 ± 1.75% ROS-positive (HCC-15) |  |  | Less toxic relative to COOH and NH2 | TOXIC | Medium | 4 | InP/ZnS-OH showed larger hydrodynamic size, lower uptake efficiency at low concentration, and comparatively lower cytotoxicity than COOH and NH2 QDs. |  |  | Dispersed |  | 0 | Conflict_HighViability_TOXIC
NP-04268 | Himadri_M2 | Therapeutic | Quantum Dot | Quantum Dot | Inorganic | quantum dots | Manganese-doped zinc sulfide (ZnS:Mn) quantum dots stabilized with L-cysteine | Spherical | 5.3 | 7 |  | -18 |  | L-cysteine ligand (after oleylamine ligand exchange), BSA-coated for biological experiments |  | 4 | 32 | 4–32 μM |  | 24 |  | 37 | A549 | High Content Screening (HCS) cell viability assay, DLS, TEM, UV–Vis, Photoluminescence, Circular Dichroism | 80 |  |  |  |  | Suggested as possible mechanism but not directly quantified |  |  | Low-to-moderate toxicity (dose dependent) | TOXIC | Medium | 3 | L-Cys-ZnS:Mn QDs exhibited lower cytotoxicity compared to D-Cys QDs. Cell viability remained above 80% up to 16 μM. |  |  | Dispersed |  | 1 | Conflict_HighViability_TOXIC
NP-04269 | Himadri_M2 | Therapeutic | Quantum Dot | Quantum Dot | Inorganic | quantum dots | Manganese-doped zinc sulfide (ZnS:Mn) quantum dots stabilized with D-cysteine | Spherical | 5.3 | 7 |  | -18 |  | D-cysteine ligand (after ligand exchange), BSA-coated for biological experiments |  | 4 | 32 | 4–32 μM |  | 24 |  | 37 | A549 | High Content Screening (HCS), DLS, TEM, UV–Vis, PL, CD spectroscopy | 80 |  |  |  |  | Proposed as potential mechanism but not experimentally quantified |  |  | More toxic than L-Cys QDs (enantioselective cytotoxicity) | TOXIC | Medium | 3 | D-Cys capped QDs exhibited greater cytotoxicity than L-Cys QDs across all tested concentrations, with up to ~20% lower viability compared to L-form. |  |  | Dispersed |  | 1 | Conflict_HighViability_TOXIC
NP-04270 | Himadri_M2 | Therapeutic | Quantum Dot | Quantum Dot | Inorganic | quantum dots | Cadmium telluride (CdTe) semiconductor nanocrystals |  |  |  |  | -18 |  | Various ligands; short ligands increase toxicity |  | 0.1 | 100 | 10 μg/mL (MCF-7 studies); 0.1–100 μg/L (HUVEC studies); nanomolar–micromolar range reported | 0.25 mg/kg (estrogenicity comparison study) | 24 |  |  | MCF-7 | Cell viability assays, confocal microscopy, ROS assays, gene expression analysis, DNA damage assays, epigenetic assays |  |  |  |  | Plasma membrane impairment observed | Increased ROS generation; oxidative stress; mitochondrial damage | Cd2+ release implicated in toxicity |  | Toxic | TOXIC | High | 2 | CdTe QDs induce oxidative stress, mitochondrial damage, apoptosis, genotoxicity, epigenetic changes, and metalloestrogenic effects. Toxicity cannot be attributed solely to released Cd2+. | [5 empty] | No_Viability_Data | 0.25
NP-04271 | Himadri_M2 | Therapeutic | Quantum Dot | Quantum Dot | Inorganic | quantum dots | Cadmium selenide core with zinc sulfide shell |  | 15 |  |  | -18 |  | PEGylated, amine, carboxylate coatings |  | 30 | 60 | 30–60 nM; ~20 nM (ocular study) | Accumulation in lymph nodes, bone marrow, liver, spleen (monkey study) | 48 |  |  | MCF-7 | Viability assays, oxidative stress markers, gene expression profiling, DNA damage assays | 48 |  |  |  | Not directly quantified | Oxidative stress and mitochondrial impairment reported | Shell reduces Cd2+ release |  | Lower toxicity than CdTe but still induces oxidative stress | TOXIC | Medium | 3 | CdSe/ZnS QDs are significantly less toxic than CdTe QDs, but still capable of inducing oxidative stress, DNA damage, and immune modulation depending on size and surface chemistry. | [5 empty] | Consistent
NP-04272 | Himadri_M2 | Therapeutic | Quantum Dot | Quantum Dot | Inorganic | quantum dots | Cadmium sulfide (CdS) quantum dots coated with PEG-DSPE and folate conjugated PEG | Spherical | 5 | 7 |  | 1.97 |  | PEG-DSPE coating with PEG-Folate (liposomal encapsulation) |  | 100 | 100 | 100 μl (1X) and 10 μl (0.1X) of crude preparation |  | 24 | 6.7 | 37 | MCF-7 | Alamar Blue assay, Phase contrast microscopy, Confocal microscopy, DAPI staining, Lysotracker assay, DLS, TEM, Zeta potential | 90 | [5 empty] | Cadmium ion release suppressed after PEG coating |  | Biofunctionalized: Non-toxic; Bare: Toxic | Non-toxic | Medium | 4 | PEG coating increased biocompatibility by nearly 60%. Biofunctionalized CdS QDs showed >90% viability up to 72 h. Bare CdS QDs caused severe toxicity (<20% viability). Targeted uptake in MCF-7 via folate receptor-mediated endocytosis. |  |  | Dispersed |  | 1 | Consistent
NP-04273 | Himadri_M2 | Therapeutic | Quantum Dot | Quantum Dot | Inorganic | quantum dots | Cadmium selenide (CdSe) QDs coated with PEG-DSPE and folate | Spherical | 3 | 4 |  | 0.785 |  | PEG-DSPE liposomal coating with PEG-Folate |  | 100 | 100 | 100 μl (1X), 10 μl (0.1X) |  | 72 | 6.7 | 37 | MCF-7 | Alamar Blue, Confocal microscopy, DAPI staining, Lysotracker, DLS | 90 | [5 empty] | Suppressed after PEG coating |  | Biofunctionalized: Non-toxic; Bare: Toxic | Non-toxic | Medium | 4 | PEG functionalization suppressed cadmium ion toxicity and enabled selective uptake in MCF-7 cells via folate-mediated endocytosis. |  |  | Dispersed |  | 1 | Consistent
NP-04274 | Himadri_M2 | Therapeutic | Quantum Dot | Quantum Dot | Inorganic | quantum dots | Cadmium telluride (CdTe) QDs coated with PEG-DSPE and folate | Spherical | 3 | 5 |  | 0.637 |  | PEG-DSPE liposomal encapsulation with folate targeting |  | 100 | 100 | 100 μl (1X), 10 μl (0.1X) |  | 72 | 6.7 | 37 | MCF-7 | Alamar Blue, Confocal microscopy, DAPI staining | 90 | [5 empty] | PEG reduced Cd2+ leakage |  | Functionalized: Non-toxic; Bare: Toxic | Non-toxic | Medium | 4 | PEG-lipid coating significantly improved biocompatibility (~60% improvement) and allowed selective cancer cell targeting while retaining fluorescence. |  |  | Dispersed |  | 1 | Consistent
NP-04275 | Himadri_M2 | Therapeutic | Carbon Dots (CDs) | Carbon Dot | Hybrid | carbon based inorganic | Zero-dimensional carbon nanostructures (<10 nm), sp2 core with sp3 surface, various heteroatom doped (N, S, B, P, Gd, Mn) | Spherical | 10 |  |  | 10.2 |  | Heteroatom doping (N, S, B, P, Gd, Mn); PEGylation; PEI; folic acid; hyaluronic acid; antibodies; aptamers; peptides |  | 5 | 5 | Example: 5 μM (AS1411-GQD); 0.75 mg/mL (CDs-CEA8); various μM concentrations | Reported in some studies (not standardized) | 5 | 4 | 37 | A549 | Confocal laser scanning microscopy (CLSM), MTT assay, Flow cytometry, Zeta potential, DLS, MR imaging (Mn-doped CDs), Competition assay (HA blocking), Photostability assay | [8 empty] | Generally reported as low toxicity / biocompatible | Non-toxic | Medium | 4 | CDs exhibit strong photoluminescence, high photostability, low cytotoxicity, tunable emission (blue to NIR), and receptor-mediated targeting capability. Heteroatom doping improves quantum yield (up to 94.5% reported for FA-derived CDs). Targeting ligands (FA, HA, aptamers, antibodies) enable selective imaging of FR+, CD44+, EGFR+ cancer cells. |  |  |  |  | 1 | No_Viability_Data
NP-04276 | Himadri_M2 | Therapeutic | Quantum Dot | Graphene | Inorganic | carbon based inorganic | Graphene-derived nanodisks (2–20 nm), mostly sp2-hybridized carbon | Other | 2 |  |  | 10.2 |  | FA, HA, AS1411 aptamer, Cetuximab, PEI, DTPA-Gd3+ |  | 5 | 5 | 5 μM (AS1411–GQDs example) | Reported in some tumor targeting studies | 5 |  | 37 | A549 | Confocal microscopy, MR imaging (Gd-doped GQDs), Zeta potential, Competition assays, Drug loading/release kinetics | [8 empty] | Generally low cytotoxicity | TOXIC | Medium | 4 | GQDs enable selective cancer cell imaging via folate receptor, CD44, and nucleolin targeting. Aptamer AS1411-GQDs selectively labeled tumor cells while sparing normal cells. HA-GQDs showed selective uptake in CD44-overexpressing A549 cells compared to MDCK cells. |  |  |  |  | 0 | No_Viability_Data
NP-04277 | Himadri_M2 | Therapeutic | Quantum Dot | Quantum Dot | Inorganic | semiconductor based nanoparticle | Cadmium sulfide (CdS) quantum dots capped and biofunctionalized with chitosan (aminopolysaccharide) | Spherical | 3.1 | 13.7 |  | 0 |  | Chitosan (NH2 and OH groups chelating Cd2+) | 2.74 | 10 | 10 | 10, 50, 100 nmol·L⁻¹ (1%, 5%, 10%) | 0.4 μmol·L⁻¹ and 1.0 μmol·L⁻¹ (IV injection in BALB/c mice) | 720 | 6 | 37 | HEK293T (human embryonic kidney), SAOS (human osteosarcoma), Toledo CRL2631 (B-cell lymphoma) | MTT assay (ISO 10993-5:2009), Live/Dead assay, Flow cytometry, Confocal microscopy, Endocytosis assay, Histology (H&E), Fluorescence imaging | 7 |  |  |  | Not directly quantified; apoptosis suggested via mitochondrial dysfunction | Implied via oxidative stress mechanism (not quantitatively measured) | Cd2+ release suggested as toxicity mechanism |  | Toxic (dose- and time-dependent) | TOXIC | Medium | 3 | CdS nanoconjugates exhibited strong concentration- and time-dependent cytotoxicity in vitro, especially in HEK293T and SAOS cells. Toledo cells showed relative resistance, possibly due to metallothionein overexpression. In vivo, no decisive toxicity was observed despite in vitro cytotoxicity, highlighting unpredictability of Cd-based QDs. |  |  | Dispersed |  | 1 | Consistent
NP-04278 | Himadri_M2 | Therapeutic | Quantum Dot | Quantum Dot | Inorganic | semiconductor based nanoparticle | Zinc sulfide (ZnS) quantum dots capped with chitosan | Spherical | 3.2 | 22.8 |  | 0 |  | Chitosan (aminopolysaccharide) | 3.86 | 10 | 10 | 10, 50, 100 nmol·L⁻¹ | 0.4 μmol·L⁻¹ and 1.0 μmol·L⁻¹ IV (30 days) | 720 | 6 | 37 | HEK293T, SAOS, Toledo | MTT, Live/Dead assay, Flow cytometry, Confocal microscopy, In vivo histology | 80 | [7 empty] | Non-toxic | Non-toxic | High | 3 | ZnS nanoconjugates were non-cytotoxic under all in vitro conditions and showed no significant in vivo toxicity. Demonstrated safe-by-design principle for replacing Cd-based cores with Zn-based semiconductors. |  |  | Dispersed |  | 1 | Consistent
NP-04279 | Himadri_M2 | Therapeutic | Quantum Dot | Quantum Dot | Inorganic | semiconductor based nanoparticle | Cadmium sulfide (CdS) quantum dots immobilized on amino-silanized halloysite nanotubes | Spherical | 2 |  |  | -18 |  | APTES amino-grafted halloysite (NH2 groups) |  | 100 | 100 | 100 mg/mL HNT-QD composite |  | 24 | 10 | 37 | PC-3 (human prostate epithelial cancer cells) | Flow cytometry (ReadyProbes Cell Viability Kit), Confocal microscopy, Dark-field microscopy, TEM, Reflectance spectroscopy | 75 |  |  |  | Dead cells detected via compromised plasma membrane (ReadyProbes assay) |  | Cd2+ emission suggested as mechanism |  | Moderately cytotoxic (highest among tested systems) | TOXIC | Medium | 3 | HNT–NH2–CdS showed the highest cytotoxicity among tested composites but exhibited highest photostability (k = 0.00086 min−1). Cytotoxicity attributed to Cd2+ emission and direct QD interaction. |  |  |  |  | 1 | Conflict_HighViability_TOXIC
NP-04280 | Himadri_M2 | Therapeutic | Quantum Dot | Quantum Dot | Inorganic | quantum dots | CuInS2 core with ZnS shell | Core-Shell | 10 |  |  | -18 |  | PEG derivatives |  |  |  | Dose-dependent |  |  |  |  | Normal and tumor cell lines | In vitro cytotoxicity | [8 empty] | Lower toxicity | TOXIC | Medium | 1 | Non-Cd QDs exhibited comparatively lower cytotoxicity. |  |  |  |  | 7 | No_Viability_Data
NP-04281 | Himadri_M2 | Therapeutic | Quantum Dot | Quantum Dot | Inorganic | semiconductor based nanoparticle | Cadmium sulfide (CdS) QDs immobilized on azine-functionalized halloysite nanotubes | Nanotube | 6 |  |  | -18 |  | Azine ligand grafted halloysite |  | 100 | 100 | 100 mg/mL |  | 24 | 10 | 37 | PC-3 | Flow cytometry, LSM imaging, TEM | 85 |  |  |  | Detected via viability assay |  |  |  | Low-to-moderate cytotoxicity | TOXIC | Medium | 3 | Azine-grafted materials provided better QD monodispersity and moderate cytotoxicity compared to amino-grafted composites. |  |  |  |  | 8 | Conflict_HighViability_TOXIC
NP-04282 | Himadri_M2 | Therapeutic | Quantum Dot | Quantum Dot | Inorganic | semiconductor based nanoparticle | Mixed cadmium-zinc sulfide (Cd0.7Zn0.3S) quantum dots immobilized on azine-functionalized halloysite | Nanotube | 5 |  |  | -18 |  | Azine-grafted halloysite |  | 100 | 100 | 100 mg/mL |  | 24 | 10 | 37 | PC-3 | Flow cytometry (FACS), Confocal microscopy | 90 |  |  |  | Minimal (highest live-cell percentage) |  | Lower Cd2+ emission suggested |  | Least cytotoxic among tested systems | TOXIC | Medium | 3 | Cd0.7Zn0.3S immobilized on azine-grafted halloysite showed lowest cytotoxicity, likely due to reduced Cd2+ emission. Recommended as most promising bioimaging material. |  |  |  |  | 8 | Conflict_HighViability_TOXIC
NP-04283 | Himadri_M2 | Therapeutic | Quantum Dot | Quantum Dot | Inorganic | quantum dots | PbS core with CdS/ZnS shell | Core-Shell | 10 |  |  | -18 |  | PEG derivatives |  |  |  | Dose-dependent |  |  |  |  | Normal and tumor in vitro models | Cytotoxicity assays | [8 empty] | Moderate | TOXIC | Medium | 1 | Surface charge and size were dominant determinants of cytotoxicity. |  |  |  |  | 7 | No_Viability_Data
NP-04284 | Himadri_M2 | Therapeutic | Quantum Dot | Quantum Dot | Inorganic | quantum dots | Cadmium sulfide (CdS) | Spherical | 3 |  |  | -18 |  | Uncoated |  |  |  | Concentration-dependent exposure |  | 48 |  |  | HeLa | MTT assay, ROS assay, fluorescence microscopy |  | Not explicitly reported |  |  | Not directly reported | Increased ROS reported |  |  | Toxic | TOXIC | High | 2 | Bare CdS QDs caused significant cytotoxicity likely due to Cd2+ leakage and ROS generation. |  |  |  |  | 1 | No_Viability_Data
NP-04285 | Himadri_M2 | Therapeutic | Silica (SiO2) | Silica | Inorganic | hybrid nanoparticle | CdS core encapsulated within silica shell | Spherical | 20 |  |  | -25 |  | Silica coating |  |  |  | Dose-dependent |  | 48 |  |  | HeLa | MTT assay, ROS assay | [5 empty] | Reduced compared to bare CdS |  |  | Low toxicity | Non-toxic | High | 2 | Silica shell significantly reduced cytotoxicity by limiting Cd2+ release and ROS generation. |  |  |  |  | 1 | No_Viability_Data
NP-04286 | Himadri_M2 | Therapeutic | Silver Nanoparticles (Ag) | Silver | Inorganic | metal nanoparticle | Silver (Ag) | Spherical | 4.1 |  |  | -35 |  | Uncoated |  |  |  | Concentration-dependent |  | 48 |  |  | MDA-MB-231 | MTT assay, microscopy |  |  |  |  | Not directly reported | Implied via apoptosis pathway |  |  | Toxic | TOXIC | High | 2 | Silver nanoparticles exhibit cytotoxic effects but lack tumor specificity. |  |  |  |  | 1 | No_Viability_Data
NP-04287 | Himadri_M2 | Therapeutic | Silver Nanoparticles (Ag) | Silver | Inorganic | functionalised nanoparticles | Silver nanoparticles embedded within bovine serum albumin (BSA) | Spherical | 90 |  | 0.89 | 20 |  | Albumin protein coating |  | 0 | 200 | 0–200 µM range tested |  | 48 |  |  | MDA-MB-231 | MTT assay, DNA laddering, fluorescence microscopy, in vivo tumor reduction |  | LD50 = 5 µM (MDA-MB 231 cells) |  | 5 µM (cancer cells); 152 µM (normal cells) | Apoptosis pathway (not necrosis) | Implied via apoptosis |  |  | Selective toxicity toward cancer cells | TOXIC | High | 3 | ASNPs selectively target tumor cells; induce apoptosis; 30-fold higher LD50 in normal cells; reduce tumor size in mice. |  |  |  | Unreliable | 1 | No_Viability_Data
NP-04288 | Himadri_M2 | Therapeutic | Quantum Dot | Quantum Dot | Inorganic | quantum dots | Cadmium sulfide (CdS) biosynthesized nanoparticles | Spherical |  |  |  | -18 |  | Biomolecule-mediated stabilization |  |  |  | Concentration-dependent exposure |  | 48 |  |  | Cancer cell lines (as reported in study) | MTT assay, cytotoxicity assay |  | Not explicitly reported |  |  | Not directly reported | Implied oxidative stress mechanism |  |  | Toxic | TOXIC | High | 1 | Green synthesized CdS QDs exhibited significant cytotoxicity, likely due to Cd2+ release and oxidative stress. |  |  |  |  | 1 | No_Viability_Data